## WT_AVG_ANGULARITY_UNR
TEST_ID | SECTION_ID | PERC_TWO_FRACTURED_FACE | PERC_FRACTURED_PARTICLE | CONSTRUCTION | TEST_DATE | COARSE_FINE_AGG | STOCKPILE_BLEND_TYPE | SOURCE | LAB_FACILITY | PERC_ONE_FRACTURED_FACE
13 | 5 |  | 47 | Original |  | Fine Aggregate | Coarse Blend (Top Lift) | Cold Feeds | HLA
13 | 6 |  | 47 | Original |  | Fine Aggregate | Coarse Blend (Top Lift) | Cold Feeds | HLA
13 | 7 |  | 47 | Original |  | Fine Aggregate | Coarse Blend (Top Lift) | Cold Feeds | HLA
13 | 8 |  | 47 | Original |  | Fine Aggregate | Coarse Blend (Top Lift) | Cold Feeds | HLA
13 | 23 |  | 47 | Original |  | Fine Aggregate | Coarse Blend (Top Lift) | Cold Feeds | HLA
13 | 24 |  | 47 | Original |  | Fine Aggregate | Coarse Blend (Top Lift) | Cold Feeds | HLA
13 | 25 |  | 47 | Original |  | Fine Aggregate | Coarse Blend (Top Lift) | Cold Feeds | HLA
13 | 26 |  | 47 | Original |  | Fine Aggregate | Coarse Blend (Top Lift) | Cold Feeds | HLA
14 | 5 |  | 46.1 | Original |  | Fine Aggregate | Coarse Blend (Bottom Lift) | Cold Feeds | HLA
14 | 6 |  | 46.1 | Original |  | Fine Aggregate | Coarse Blend (Bottom Lift) | Cold Feeds | HLA
14 | 7 |  | 46.1 | Original |  | Fine Aggregate | Coarse Blend (Bottom Lift) | Cold Feeds | HLA
14 | 8 |  | 46.1 | Original |  | Fine Aggregate | Coarse Blend (Bottom Lift) | Cold Feeds | HLA
14 | 23 |  | 46.1 | Original |  | Fine Aggregate | Coarse Blend (Bottom Lift) | Cold Feeds | HLA
14 | 24 |  | 46.1 | Original |  | Fine Aggregate | Coarse Blend (Bottom Lift) | Cold Feeds | HLA
14 | 25 |  | 46.1 | Original |  | Fine Aggregate | Coarse Blend (Bottom Lift) | Cold Feeds | HLA
14 | 26 |  | 46.1 | Original |  | Fine Aggregate | Coarse Blend (Bottom Lift) | Cold Feeds | HLA
15 | 1 |  | 44.9 | Original |  | Fine Aggregate | Fine Blend (Top Lift) | Cold Feeds | HLA
15 | 2 |  | 44.9 | Original |  | Fine Aggregate | Fine Blend (Top Lift) | Cold Feeds | HLA
15 | 3 |  | 44.9 | Original |  | Fine Aggregate | Fine Blend (Top Lift) | Cold Feeds | HLA
15 | 4 |  | 44.9 | Original |  | Fine Aggregate | Fine Blend (Top Lift) | Cold Feeds | HLA
15 | 14 |  | 44.9 | Original |  | Fine Aggregate | Fine Blend (Top Lift) | Cold Feeds | HLA
15 | 15 |  | 44.9 | Original |  | Fine Aggregate | Fine Blend (Top Lift) | Cold Feeds | HLA
11 | 10 |  | 97.7 | Original |  | Coarse Aggregate | Fine Plus Blend (Top Lift) | Cold Feeds | HLA
11 | 11 |  | 97.7 | Original |  | Coarse Aggregate | Fine Plus Blend (Top Lift) | Cold Feeds | HLA
11 | 12 |  | 97.7 | Original |  | Coarse Aggregate | Fine Plus Blend (Top Lift) | Cold Feeds | HLA
11 | 13 |  | 97.7 | Original |  | Coarse Aggregate | Fine Plus Blend (Top Lift) | Cold Feeds | HLA
11 | 19 |  | 97.7 | Original |  | Coarse Aggregate | Fine Plus Blend (Top Lift) | Cold Feeds | HLA
11 | 20 |  | 97.7 | Original |  | Coarse Aggregate | Fine Plus Blend (Top Lift) | Cold Feeds | HLA
11 | 21 |  | 97.7 | Original |  | Coarse Aggregate | Fine Plus Blend (Top Lift) | Cold Feeds | HLA
11 | 22 |  | 97.7 | Original |  | Coarse Aggregate | Fine Plus Blend (Top Lift) | Cold Feeds | HLA
12 | 9 |  | 94.5 | Original |  | Coarse Aggregate | Fine Plus Blend (Bottom Lift) | Cold Feeds | HLA
12 | 10 |  | 94.5 | Original |  | Coarse Aggregate | Fine Plus Blend (Bottom Lift) | Cold Feeds | HLA
12 | 11 |  | 94.5 | Original |  | Coarse Aggregate | Fine Plus Blend (Bottom Lift) | Cold Feeds | HLA
12 | 12 |  | 94.5 | Original |  | Coarse Aggregate | Fine Plus Blend (Bottom Lift) | Cold Feeds | HLA
12 | 13 |  | 94.5 | Original |  | Coarse Aggregate | Fine Plus Blend (Bottom Lift) | Cold Feeds | HLA
12 | 19 |  | 94.5 | Original |  | Coarse Aggregate | Fine Plus Blend (Bottom Lift) | Cold Feeds | HLA
12 | 20 |  | 94.5 | Original |  | Coarse Aggregate | Fine Plus Blend (Bottom Lift) | Cold Feeds | HLA
12 | 21 |  | 94.5 | Original |  | Coarse Aggregate | Fine Plus Blend (Bottom Lift) | Cold Feeds | HLA
12 | 22 |  | 94.5 | Original |  | Coarse Aggregate | Fine Plus Blend (Bottom Lift) | Cold Feeds | HLA
15 | 16 |  | 44.9 | Original |  | Fine Aggregate | Fine Blend (Top Lift) | Cold Feeds | HLA
15 | 17 |  | 44.9 | Original |  | Fine Aggregate | Fine Blend (Top Lift) | Cold Feeds | HLA
15 | 18 |  | 44.9 | Original |  | Fine Aggregate | Fine Blend (Top Lift) | Cold Feeds | HLA
16 | 1 |  | 42.1 | Original |  | Fine Aggregate | Fine Blend (Bottom Lift) | Cold Feeds | HLA
16 | 2 |  | 42.1 | Original |  | Fine Aggregate | Fine Blend (Bottom Lift) | Cold Feeds | HLA
16 | 3 |  | 42.1 | Original |  | Fine Aggregate | Fine Blend (Bottom Lift) | Cold Feeds | HLA
16 | 4 |  | 42.1 | Original |  | Fine Aggregate | Fine Blend (Bottom Lift) | Cold Feeds | HLA
16 | 14 |  | 42.1 | Original |  | Fine Aggregate | Fine Blend (Bottom Lift) | Cold Feeds | HLA
16 | 15 |  | 42.1 | Original |  | Fine Aggregate | Fine Blend (Bottom Lift) | Cold Feeds | HLA
16 | 16 |  | 42.1 | Original |  | Fine Aggregate | Fine Blend (Bottom Lift) | Cold Feeds | HLA
16 | 17 |  | 42.1 | Original |  | Fine Aggregate | Fine Blend (Bottom Lift) | Cold Feeds | HLA
16 | 18 |  | 42.1 | Original |  | Fine Aggregate | Fine Blend (Bottom Lift) | Cold Feeds | HLA
17 | 9 |  | 44.2 | Original |  | Fine Aggregate | Fine Plus Blend (Top Lift) | Cold Feeds | HLA
17 | 10 |  | 44.2 | Original |  | Fine Aggregate | Fine Plus Blend (Top Lift) | Cold Feeds | HLA
17 | 11 |  | 44.2 | Original |  | Fine Aggregate | Fine Plus Blend (Top Lift) | Cold Feeds | HLA
17 | 12 |  | 44.2 | Original |  | Fine Aggregate | Fine Plus Blend (Top Lift) | Cold Feeds | HLA
17 | 13 |  | 44.2 | Original |  | Fine Aggregate | Fine Plus Blend (Top Lift) | Cold Feeds | HLA
17 | 19 |  | 44.2 | Original |  | Fine Aggregate | Fine Plus Blend (Top Lift) | Cold Feeds | HLA
17 | 20 |  | 44.2 | Original |  | Fine Aggregate | Fine Plus Blend (Top Lift) | Cold Feeds | HLA
17 | 21 |  | 44.2 | Original |  | Fine Aggregate | Fine Plus Blend (Top Lift) | Cold Feeds | HLA
17 | 22 |  | 44.2 | Original |  | Fine Aggregate | Fine Plus Blend (Top Lift) | Cold Feeds | HLA
18 | 9 |  | 44.8 | Original |  | Fine Aggregate | Fine Plus Blend (Bottom Lift) | Cold Feeds | HLA
18 | 10 |  | 44.8 | Original |  | Fine Aggregate | Fine Plus Blend (Bottom Lift) | Cold Feeds | HLA
18 | 11 |  | 44.8 | Original |  | Fine Aggregate | Fine Plus Blend (Bottom Lift) | Cold Feeds | HLA
18 | 12 |  | 44.8 | Original |  | Fine Aggregate | Fine Plus Blend (Bottom Lift) | Cold Feeds | HLA
18 | 13 |  | 44.8 | Original |  | Fine Aggregate | Fine Plus Blend (Bottom Lift) | Cold Feeds | HLA
18 | 19 |  | 44.8 | Original |  | Fine Aggregate | Fine Plus Blend (Bottom Lift) | Cold Feeds | HLA
18 | 20 |  | 44.8 | Original |  | Fine Aggregate | Fine Plus Blend (Bottom Lift) | Cold Feeds | HLA
18 | 21 |  | 44.8 | Original |  | Fine Aggregate | Fine Plus Blend (Bottom Lift) | Cold Feeds | HLA
18 | 22 |  | 44.8 | Original |  | Fine Aggregate | Fine Plus Blend (Bottom Lift) | Cold Feeds | HLA
19 | 35 | 90.9 |  | Reconstruction | 06/07/1997 | Coarse Aggregate | 3/4-inch Stockpile | Patrick |  | 92.9
19 | 36 | 90.9 |  | Reconstruction | 06/07/1997 | Coarse Aggregate | 3/4-inch Stockpile | Patrick |  | 92.9
19 | 37 | 90.9 |  | Reconstruction | 06/07/1997 | Coarse Aggregate | 3/4-inch Stockpile | Patrick |  | 92.9
19 | 38 | 90.9 |  | Reconstruction | 06/07/1997 | Coarse Aggregate | 3/4-inch Stockpile | Patrick |  | 92.9
19 | 39 | 90.9 |  | Reconstruction | 06/07/1997 | Coarse Aggregate | 3/4-inch Stockpile | Patrick |  | 92.9
19 | 54 | 90.9 |  | Reconstruction | 06/07/1997 | Coarse Aggregate | 3/4-inch Stockpile | Patrick |  | 92.9
19 | 55 | 90.9 |  | Reconstruction | 06/07/1997 | Coarse Aggregate | 3/4-inch Stockpile | Patrick |  | 92.9
19 | 56 | 90.9 |  | Reconstruction | 06/07/1997 | Coarse Aggregate | 3/4-inch Stockpile | Patrick |  | 92.9
20 | 35 | 92.9 |  | Reconstruction | 06/07/1997 | Coarse Aggregate | 1/2-inch Stockpile | Patrick |  | 94.5
20 | 36 | 92.9 |  | Reconstruction | 06/07/1997 | Coarse Aggregate | 1/2-inch Stockpile | Patrick |  | 94.5
20 | 37 | 92.9 |  | Reconstruction | 06/07/1997 | Coarse Aggregate | 1/2-inch Stockpile | Patrick |  | 94.5
20 | 38 | 92.9 |  | Reconstruction | 06/07/1997 | Coarse Aggregate | 1/2-inch Stockpile | Patrick |  | 94.5
20 | 39 | 92.9 |  | Reconstruction | 06/07/1997 | Coarse Aggregate | 1/2-inch Stockpile | Patrick |  | 94.5
20 | 54 | 92.9 |  | Reconstruction | 06/07/1997 | Coarse Aggregate | 1/2-inch Stockpile | Patrick |  | 94.5
20 | 55 | 92.9 |  | Reconstruction | 06/07/1997 | Coarse Aggregate | 1/2-inch Stockpile | Patrick |  | 94.5
20 | 56 | 92.9 |  | Reconstruction | 06/07/1997 | Coarse Aggregate | 1/2-inch Stockpile | Patrick |  | 94.5
21 | 35 | 98.8 |  | Reconstruction | 06/07/1997 | Coarse Aggregate | 3/8-inch Stockpile | Patrick |  | 99.1
21 | 36 | 98.8 |  | Reconstruction | 06/07/1997 | Coarse Aggregate | 3/8-inch Stockpile | Patrick |  | 99.1
21 | 37 | 98.8 |  | Reconstruction | 06/07/1997 | Coarse Aggregate | 3/8-inch Stockpile | Patrick |  | 99.1
21 | 38 | 98.8 |  | Reconstruction | 06/07/1997 | Coarse Aggregate | 3/8-inch Stockpile | Patrick |  | 99.1
21 | 39 | 98.8 |  | Reconstruction | 06/07/1997 | Coarse Aggregate | 3/8-inch Stockpile | Patrick |  | 99.1
21 | 54 | 98.8 |  | Reconstruction | 06/07/1997 | Coarse Aggregate | 3/8-inch Stockpile | Patrick |  | 99.1
21 | 55 | 98.8 |  | Reconstruction | 06/07/1997 | Coarse Aggregate | 3/8-inch Stockpile | Patrick |  | 99.1
21 | 56 | 98.8 |  | Reconstruction | 06/07/1997 | Coarse Aggregate | 3/8-inch Stockpile | Patrick |  | 99.1
22 | 35 |  | 45.5 | Reconstruction | 06/07/1997 | Fine Aggregate | Rock Dust Stockpile | Patrick
22 | 36 |  | 45.5 | Reconstruction | 06/07/1997 | Fine Aggregate | Rock Dust Stockpile | Patrick
22 | 37 |  | 45.5 | Reconstruction | 06/07/1997 | Fine Aggregate | Rock Dust Stockpile | Patrick
22 | 38 |  | 45.5 | Reconstruction | 06/07/1997 | Fine Aggregate | Rock Dust Stockpile | Patrick
22 | 39 |  | 45.5 | Reconstruction | 06/07/1997 | Fine Aggregate | Rock Dust Stockpile | Patrick
22 | 54 |  | 45.5 | Reconstruction | 06/07/1997 | Fine Aggregate | Rock Dust Stockpile | Patrick
22 | 55 |  | 45.5 | Reconstruction | 06/07/1997 | Fine Aggregate | Rock Dust Stockpile | Patrick
22 | 56 |  | 45.5 | Reconstruction | 06/07/1997 | Fine Aggregate | Rock Dust Stockpile | Patrick
23 | 35 | 78.8 | 46.2 | Reconstruction | 06/07/1997 | Coarse Aggregate | Blend F | Patrick |  | 81.3
23 | 36 | 78.8 | 46.2 | Reconstruction | 06/07/1997 | Coarse Aggregate | Blend F | Patrick |  | 81.3
23 | 37 | 78.8 | 46.2 | Reconstruction | 06/07/1997 | Coarse Aggregate | Blend F | Patrick |  | 81.3
23 | 38 | 78.8 | 46.2 | Reconstruction | 06/07/1997 | Coarse Aggregate | Blend F | Patrick |  | 81.3
23 | 39 | 78.8 | 46.2 | Reconstruction | 06/07/1997 | Coarse Aggregate | Blend F | Patrick |  | 81.3
23 | 54 | 78.8 | 46.2 | Reconstruction | 06/07/1997 | Coarse Aggregate | Blend F | Patrick |  | 81.3
23 | 55 | 78.8 | 46.2 | Reconstruction | 06/07/1997 | Coarse Aggregate | Blend F | Patrick |  | 81.3
23 | 56 | 78.8 | 46.2 | Reconstruction | 06/07/1997 | Coarse Aggregate | Blend F | Patrick |  | 81.3
1 | 1 | 95.4 |  | Original |  | Coarse Aggregate | 3/4-inch Stockpile | Dayton | FHWA | 98.9
1 | 2 | 95.4 |  | Original |  | Coarse Aggregate | 3/4-inch Stockpile | Dayton | FHWA | 98.9
1 | 3 | 95.4 |  | Original |  | Coarse Aggregate | 3/4-inch Stockpile | Dayton | FHWA | 98.9
1 | 4 | 95.4 |  | Original |  | Coarse Aggregate | 3/4-inch Stockpile | Dayton | FHWA | 98.9
1 | 5 | 95.4 |  | Original |  | Coarse Aggregate | 3/4-inch Stockpile | Dayton | FHWA | 98.9
1 | 6 | 95.4 |  | Original |  | Coarse Aggregate | 3/4-inch Stockpile | Dayton | FHWA | 98.9
1 | 7 | 95.4 |  | Original |  | Coarse Aggregate | 3/4-inch Stockpile | Dayton | FHWA | 98.9
1 | 8 | 95.4 |  | Original |  | Coarse Aggregate | 3/4-inch Stockpile | Dayton | FHWA | 98.9
1 | 9 | 95.4 |  | Original |  | Coarse Aggregate | 3/4-inch Stockpile | Dayton | FHWA | 98.9
1 | 10 | 95.4 |  | Original |  | Coarse Aggregate | 3/4-inch Stockpile | Dayton | FHWA | 98.9
1 | 11 | 95.4 |  | Original |  | Coarse Aggregate | 3/4-inch Stockpile | Dayton | FHWA | 98.9
1 | 12 | 95.4 |  | Original |  | Coarse Aggregate | 3/4-inch Stockpile | Dayton | FHWA | 98.9
1 | 13 | 95.4 |  | Original |  | Coarse Aggregate | 3/4-inch Stockpile | Dayton | FHWA | 98.9
1 | 14 | 95.4 |  | Original |  | Coarse Aggregate | 3/4-inch Stockpile | Dayton | FHWA | 98.9
1 | 15 | 95.4 |  | Original |  | Coarse Aggregate | 3/4-inch Stockpile | Dayton | FHWA | 98.9
1 | 16 | 95.4 |  | Original |  | Coarse Aggregate | 3/4-inch Stockpile | Dayton | FHWA | 98.9
1 | 17 | 95.4 |  | Original |  | Coarse Aggregate | 3/4-inch Stockpile | Dayton | FHWA | 98.9
1 | 18 | 95.4 |  | Original |  | Coarse Aggregate | 3/4-inch Stockpile | Dayton | FHWA | 98.9
1 | 19 | 95.4 |  | Original |  | Coarse Aggregate | 3/4-inch Stockpile | Dayton | FHWA | 98.9
1 | 20 | 95.4 |  | Original |  | Coarse Aggregate | 3/4-inch Stockpile | Dayton | FHWA | 98.9
1 | 21 | 95.4 |  | Original |  | Coarse Aggregate | 3/4-inch Stockpile | Dayton | FHWA | 98.9
1 | 22 | 95.4 |  | Original |  | Coarse Aggregate | 3/4-inch Stockpile | Dayton | FHWA | 98.9
1 | 23 | 95.4 |  | Original |  | Coarse Aggregate | 3/4-inch Stockpile | Dayton | FHWA | 98.9
1 | 24 | 95.4 |  | Original |  | Coarse Aggregate | 3/4-inch Stockpile | Dayton | FHWA | 98.9
1 | 25 | 95.4 |  | Original |  | Coarse Aggregate | 3/4-inch Stockpile | Dayton | FHWA | 98.9
1 | 26 | 95.4 |  | Original |  | Coarse Aggregate | 3/4-inch Stockpile | Dayton | FHWA | 98.9
2 | 1 | 98.9 |  | Original |  | Coarse Aggregate | 1/2-inch Stockpile | Dayton | FHWA | 99.7
2 | 2 | 98.9 |  | Original |  | Coarse Aggregate | 1/2-inch Stockpile | Dayton | FHWA | 99.7
2 | 3 | 98.9 |  | Original |  | Coarse Aggregate | 1/2-inch Stockpile | Dayton | FHWA | 99.7
2 | 4 | 98.9 |  | Original |  | Coarse Aggregate | 1/2-inch Stockpile | Dayton | FHWA | 99.7
2 | 5 | 98.9 |  | Original |  | Coarse Aggregate | 1/2-inch Stockpile | Dayton | FHWA | 99.7
2 | 6 | 98.9 |  | Original |  | Coarse Aggregate | 1/2-inch Stockpile | Dayton | FHWA | 99.7
2 | 7 | 98.9 |  | Original |  | Coarse Aggregate | 1/2-inch Stockpile | Dayton | FHWA | 99.7
2 | 8 | 98.9 |  | Original |  | Coarse Aggregate | 1/2-inch Stockpile | Dayton | FHWA | 99.7
2 | 9 | 98.9 |  | Original |  | Coarse Aggregate | 1/2-inch Stockpile | Dayton | FHWA | 99.7
2 | 10 | 98.9 |  | Original |  | Coarse Aggregate | 1/2-inch Stockpile | Dayton | FHWA | 99.7
2 | 11 | 98.9 |  | Original |  | Coarse Aggregate | 1/2-inch Stockpile | Dayton | FHWA | 99.7
2 | 12 | 98.9 |  | Original |  | Coarse Aggregate | 1/2-inch Stockpile | Dayton | FHWA | 99.7
2 | 13 | 98.9 |  | Original |  | Coarse Aggregate | 1/2-inch Stockpile | Dayton | FHWA | 99.7
2 | 14 | 98.9 |  | Original |  | Coarse Aggregate | 1/2-inch Stockpile | Dayton | FHWA | 99.7
2 | 15 | 98.9 |  | Original |  | Coarse Aggregate | 1/2-inch Stockpile | Dayton | FHWA | 99.7
2 | 16 | 98.9 |  | Original |  | Coarse Aggregate | 1/2-inch Stockpile | Dayton | FHWA | 99.7
2 | 17 | 98.9 |  | Original |  | Coarse Aggregate | 1/2-inch Stockpile | Dayton | FHWA | 99.7
2 | 18 | 98.9 |  | Original |  | Coarse Aggregate | 1/2-inch Stockpile | Dayton | FHWA | 99.7
2 | 19 | 98.9 |  | Original |  | Coarse Aggregate | 1/2-inch Stockpile | Dayton | FHWA | 99.7
2 | 20 | 98.9 |  | Original |  | Coarse Aggregate | 1/2-inch Stockpile | Dayton | FHWA | 99.7
2 | 21 | 98.9 |  | Original |  | Coarse Aggregate | 1/2-inch Stockpile | Dayton | FHWA | 99.7
2 | 22 | 98.9 |  | Original |  | Coarse Aggregate | 1/2-inch Stockpile | Dayton | FHWA | 99.7
2 | 23 | 98.9 |  | Original |  | Coarse Aggregate | 1/2-inch Stockpile | Dayton | FHWA | 99.7
2 | 24 | 98.9 |  | Original |  | Coarse Aggregate | 1/2-inch Stockpile | Dayton | FHWA | 99.7
2 | 25 | 98.9 |  | Original |  | Coarse Aggregate | 1/2-inch Stockpile | Dayton | FHWA | 99.7
2 | 26 | 98.9 |  | Original |  | Coarse Aggregate | 1/2-inch Stockpile | Dayton | FHWA | 99.7
3 | 1 | 96.4 |  | Original |  | Coarse Aggregate | 3/8-inch Stockpile | Dayton | FHWA | 98.2
3 | 2 | 96.4 |  | Original |  | Coarse Aggregate | 3/8-inch Stockpile | Dayton | FHWA | 98.2
3 | 3 | 96.4 |  | Original |  | Coarse Aggregate | 3/8-inch Stockpile | Dayton | FHWA | 98.2
3 | 4 | 96.4 |  | Original |  | Coarse Aggregate | 3/8-inch Stockpile | Dayton | FHWA | 98.2
3 | 5 | 96.4 |  | Original |  | Coarse Aggregate | 3/8-inch Stockpile | Dayton | FHWA | 98.2
3 | 6 | 96.4 |  | Original |  | Coarse Aggregate | 3/8-inch Stockpile | Dayton | FHWA | 98.2
3 | 7 | 96.4 |  | Original |  | Coarse Aggregate | 3/8-inch Stockpile | Dayton | FHWA | 98.2
3 | 8 | 96.4 |  | Original |  | Coarse Aggregate | 3/8-inch Stockpile | Dayton | FHWA | 98.2
3 | 9 | 96.4 |  | Original |  | Coarse Aggregate | 3/8-inch Stockpile | Dayton | FHWA | 98.2
3 | 10 | 96.4 |  | Original |  | Coarse Aggregate | 3/8-inch Stockpile | Dayton | FHWA | 98.2
3 | 11 | 96.4 |  | Original |  | Coarse Aggregate | 3/8-inch Stockpile | Dayton | FHWA | 98.2
3 | 12 | 96.4 |  | Original |  | Coarse Aggregate | 3/8-inch Stockpile | Dayton | FHWA | 98.2
3 | 13 | 96.4 |  | Original |  | Coarse Aggregate | 3/8-inch Stockpile | Dayton | FHWA | 98.2
3 | 14 | 96.4 |  | Original |  | Coarse Aggregate | 3/8-inch Stockpile | Dayton | FHWA | 98.2
3 | 15 | 96.4 |  | Original |  | Coarse Aggregate | 3/8-inch Stockpile | Dayton | FHWA | 98.2
3 | 16 | 96.4 |  | Original |  | Coarse Aggregate | 3/8-inch Stockpile | Dayton | FHWA | 98.2
3 | 17 | 96.4 |  | Original |  | Coarse Aggregate | 3/8-inch Stockpile | Dayton | FHWA | 98.2
3 | 18 | 96.4 |  | Original |  | Coarse Aggregate | 3/8-inch Stockpile | Dayton | FHWA | 98.2
3 | 19 | 96.4 |  | Original |  | Coarse Aggregate | 3/8-inch Stockpile | Dayton | FHWA | 98.2
3 | 20 | 96.4 |  | Original |  | Coarse Aggregate | 3/8-inch Stockpile | Dayton | FHWA | 98.2
3 | 21 | 96.4 |  | Original |  | Coarse Aggregate | 3/8-inch Stockpile | Dayton | FHWA | 98.2
3 | 22 | 96.4 |  | Original |  | Coarse Aggregate | 3/8-inch Stockpile | Dayton | FHWA | 98.2
3 | 23 | 96.4 |  | Original |  | Coarse Aggregate | 3/8-inch Stockpile | Dayton | FHWA | 98.2
3 | 24 | 96.4 |  | Original |  | Coarse Aggregate | 3/8-inch Stockpile | Dayton | FHWA | 98.2
3 | 25 | 96.4 |  | Original |  | Coarse Aggregate | 3/8-inch Stockpile | Dayton | FHWA | 98.2
3 | 26 | 96.4 |  | Original |  | Coarse Aggregate | 3/8-inch Stockpile | Dayton | FHWA | 98.2
4 | 1 |  | 47.6 | Original |  | Fine Aggregate | Rock Dust Stockpile | Dayton | FHWA
4 | 2 |  | 47.6 | Original |  | Fine Aggregate | Rock Dust Stockpile | Dayton | FHWA
4 | 3 |  | 47.6 | Original |  | Fine Aggregate | Rock Dust Stockpile | Dayton | FHWA
4 | 4 |  | 47.6 | Original |  | Fine Aggregate | Rock Dust Stockpile | Dayton | FHWA
4 | 5 |  | 47.6 | Original |  | Fine Aggregate | Rock Dust Stockpile | Dayton | FHWA
4 | 6 |  | 47.6 | Original |  | Fine Aggregate | Rock Dust Stockpile | Dayton | FHWA
4 | 7 |  | 47.6 | Original |  | Fine Aggregate | Rock Dust Stockpile | Dayton | FHWA
4 | 8 |  | 47.6 | Original |  | Fine Aggregate | Rock Dust Stockpile | Dayton | FHWA
4 | 9 |  | 47.6 | Original |  | Fine Aggregate | Rock Dust Stockpile | Dayton | FHWA
4 | 10 |  | 47.6 | Original |  | Fine Aggregate | Rock Dust Stockpile | Dayton | FHWA
4 | 11 |  | 47.6 | Original |  | Fine Aggregate | Rock Dust Stockpile | Dayton | FHWA
4 | 12 |  | 47.6 | Original |  | Fine Aggregate | Rock Dust Stockpile | Dayton | FHWA
4 | 13 |  | 47.6 | Original |  | Fine Aggregate | Rock Dust Stockpile | Dayton | FHWA
4 | 14 |  | 47.6 | Original |  | Fine Aggregate | Rock Dust Stockpile | Dayton | FHWA
4 | 15 |  | 47.6 | Original |  | Fine Aggregate | Rock Dust Stockpile | Dayton | FHWA
4 | 16 |  | 47.6 | Original |  | Fine Aggregate | Rock Dust Stockpile | Dayton | FHWA
4 | 17 |  | 47.6 | Original |  | Fine Aggregate | Rock Dust Stockpile | Dayton | FHWA
4 | 18 |  | 47.6 | Original |  | Fine Aggregate | Rock Dust Stockpile | Dayton | FHWA
4 | 19 |  | 47.6 | Original |  | Fine Aggregate | Rock Dust Stockpile | Dayton | FHWA
4 | 20 |  | 47.6 | Original |  | Fine Aggregate | Rock Dust Stockpile | Dayton | FHWA
4 | 21 |  | 47.6 | Original |  | Fine Aggregate | Rock Dust Stockpile | Dayton | FHWA
4 | 22 |  | 47.6 | Original |  | Fine Aggregate | Rock Dust Stockpile | Dayton | FHWA
4 | 23 |  | 47.6 | Original |  | Fine Aggregate | Rock Dust Stockpile | Dayton | FHWA
4 | 24 |  | 47.6 | Original |  | Fine Aggregate | Rock Dust Stockpile | Dayton | FHWA
4 | 25 |  | 47.6 | Original |  | Fine Aggregate | Rock Dust Stockpile | Dayton | FHWA
4 | 26 |  | 47.6 | Original |  | Fine Aggregate | Rock Dust Stockpile | Dayton | FHWA
5 | 1 |  | 44.5 | Original |  | Fine Aggregate | Sand Stockpile | Dayton | FHWA
5 | 2 |  | 44.5 | Original |  | Fine Aggregate | Sand Stockpile | Dayton | FHWA
5 | 3 |  | 44.5 | Original |  | Fine Aggregate | Sand Stockpile | Dayton | FHWA
5 | 4 |  | 44.5 | Original |  | Fine Aggregate | Sand Stockpile | Dayton | FHWA
5 | 5 |  | 44.5 | Original |  | Fine Aggregate | Sand Stockpile | Dayton | FHWA
5 | 6 |  | 44.5 | Original |  | Fine Aggregate | Sand Stockpile | Dayton | FHWA
5 | 7 |  | 44.5 | Original |  | Fine Aggregate | Sand Stockpile | Dayton | FHWA
5 | 8 |  | 44.5 | Original |  | Fine Aggregate | Sand Stockpile | Dayton | FHWA
5 | 9 |  | 44.5 | Original |  | Fine Aggregate | Sand Stockpile | Dayton | FHWA
5 | 10 |  | 44.5 | Original |  | Fine Aggregate | Sand Stockpile | Dayton | FHWA
5 | 11 |  | 44.5 | Original |  | Fine Aggregate | Sand Stockpile | Dayton | FHWA
5 | 12 |  | 44.5 | Original |  | Fine Aggregate | Sand Stockpile | Dayton | FHWA
5 | 13 |  | 44.5 | Original |  | Fine Aggregate | Sand Stockpile | Dayton | FHWA
5 | 14 |  | 44.5 | Original |  | Fine Aggregate | Sand Stockpile | Dayton | FHWA
5 | 15 |  | 44.5 | Original |  | Fine Aggregate | Sand Stockpile | Dayton | FHWA
5 | 16 |  | 44.5 | Original |  | Fine Aggregate | Sand Stockpile | Dayton | FHWA
5 | 17 |  | 44.5 | Original |  | Fine Aggregate | Sand Stockpile | Dayton | FHWA
5 | 18 |  | 44.5 | Original |  | Fine Aggregate | Sand Stockpile | Dayton | FHWA
5 | 19 |  | 44.5 | Original |  | Fine Aggregate | Sand Stockpile | Dayton | FHWA
5 | 20 |  | 44.5 | Original |  | Fine Aggregate | Sand Stockpile | Dayton | FHWA
5 | 21 |  | 44.5 | Original |  | Fine Aggregate | Sand Stockpile | Dayton | FHWA
5 | 22 |  | 44.5 | Original |  | Fine Aggregate | Sand Stockpile | Dayton | FHWA
5 | 23 |  | 44.5 | Original |  | Fine Aggregate | Sand Stockpile | Dayton | FHWA
5 | 24 |  | 44.5 | Original |  | Fine Aggregate | Sand Stockpile | Dayton | FHWA
5 | 25 |  | 44.5 | Original |  | Fine Aggregate | Sand Stockpile | Dayton | FHWA
5 | 26 |  | 44.5 | Original |  | Fine Aggregate | Sand Stockpile | Dayton | FHWA
6 | 1 |  | 44 | Original |  | Fine Aggregate | Sand Stockpile | Wadsworth | FHWA
6 | 2 |  | 44 | Original |  | Fine Aggregate | Sand Stockpile | Wadsworth | FHWA
6 | 3 |  | 44 | Original |  | Fine Aggregate | Sand Stockpile | Wadsworth | FHWA
6 | 4 |  | 44 | Original |  | Fine Aggregate | Sand Stockpile | Wadsworth | FHWA
6 | 5 |  | 44 | Original |  | Fine Aggregate | Sand Stockpile | Wadsworth | FHWA
6 | 6 |  | 44 | Original |  | Fine Aggregate | Sand Stockpile | Wadsworth | FHWA
6 | 7 |  | 44 | Original |  | Fine Aggregate | Sand Stockpile | Wadsworth | FHWA
6 | 8 |  | 44 | Original |  | Fine Aggregate | Sand Stockpile | Wadsworth | FHWA
6 | 9 |  | 44 | Original |  | Fine Aggregate | Sand Stockpile | Wadsworth | FHWA
6 | 10 |  | 44 | Original |  | Fine Aggregate | Sand Stockpile | Wadsworth | FHWA
6 | 11 |  | 44 | Original |  | Fine Aggregate | Sand Stockpile | Wadsworth | FHWA
6 | 12 |  | 44 | Original |  | Fine Aggregate | Sand Stockpile | Wadsworth | FHWA
6 | 13 |  | 44 | Original |  | Fine Aggregate | Sand Stockpile | Wadsworth | FHWA
6 | 14 |  | 44 | Original |  | Fine Aggregate | Sand Stockpile | Wadsworth | FHWA
6 | 15 |  | 44 | Original |  | Fine Aggregate | Sand Stockpile | Wadsworth | FHWA
6 | 16 |  | 44 | Original |  | Fine Aggregate | Sand Stockpile | Wadsworth | FHWA
6 | 17 |  | 44 | Original |  | Fine Aggregate | Sand Stockpile | Wadsworth | FHWA
6 | 18 |  | 44 | Original |  | Fine Aggregate | Sand Stockpile | Wadsworth | FHWA
6 | 19 |  | 44 | Original |  | Fine Aggregate | Sand Stockpile | Wadsworth | FHWA
6 | 20 |  | 44 | Original |  | Fine Aggregate | Sand Stockpile | Wadsworth | FHWA
6 | 21 |  | 44 | Original |  | Fine Aggregate | Sand Stockpile | Wadsworth | FHWA
6 | 22 |  | 44 | Original |  | Fine Aggregate | Sand Stockpile | Wadsworth | FHWA
6 | 23 |  | 44 | Original |  | Fine Aggregate | Sand Stockpile | Wadsworth | FHWA
6 | 24 |  | 44 | Original |  | Fine Aggregate | Sand Stockpile | Wadsworth | FHWA
6 | 25 |  | 44 | Original |  | Fine Aggregate | Sand Stockpile | Wadsworth | FHWA
6 | 26 |  | 44 | Original |  | Fine Aggregate | Sand Stockpile | Wadsworth | FHWA
7 | 5 |  | 90.5 | Original |  | Coarse Aggregate | Coarse Blend (Top Lift) | Cold Feeds | HLA
7 | 6 |  | 90.5 | Original |  | Coarse Aggregate | Coarse Blend (Top Lift) | Cold Feeds | HLA
7 | 7 |  | 90.5 | Original |  | Coarse Aggregate | Coarse Blend (Top Lift) | Cold Feeds | HLA
7 | 8 |  | 90.5 | Original |  | Coarse Aggregate | Coarse Blend (Top Lift) | Cold Feeds | HLA
7 | 23 |  | 90.5 | Original |  | Coarse Aggregate | Coarse Blend (Top Lift) | Cold Feeds | HLA
7 | 24 |  | 90.5 | Original |  | Coarse Aggregate | Coarse Blend (Top Lift) | Cold Feeds | HLA
7 | 25 |  | 90.5 | Original |  | Coarse Aggregate | Coarse Blend (Top Lift) | Cold Feeds | HLA
7 | 26 |  | 90.5 | Original |  | Coarse Aggregate | Coarse Blend (Top Lift) | Cold Feeds | HLA
8 | 5 |  | 94.9 | Original |  | Coarse Aggregate | Coarse Blend (Bottom Lift) | Cold Feeds | HLA
8 | 6 |  | 94.9 | Original |  | Coarse Aggregate | Coarse Blend (Bottom Lift) | Cold Feeds | HLA
8 | 7 |  | 94.9 | Original |  | Coarse Aggregate | Coarse Blend (Bottom Lift) | Cold Feeds | HLA
8 | 8 |  | 94.9 | Original |  | Coarse Aggregate | Coarse Blend (Bottom Lift) | Cold Feeds | HLA
8 | 23 |  | 94.9 | Original |  | Coarse Aggregate | Coarse Blend (Bottom Lift) | Cold Feeds | HLA
8 | 24 |  | 94.9 | Original |  | Coarse Aggregate | Coarse Blend (Bottom Lift) | Cold Feeds | HLA
8 | 25 |  | 94.9 | Original |  | Coarse Aggregate | Coarse Blend (Bottom Lift) | Cold Feeds | HLA
8 | 26 |  | 94.9 | Original |  | Coarse Aggregate | Coarse Blend (Bottom Lift) | Cold Feeds | HLA
9 | 1 |  | 93.6 | Original |  | Coarse Aggregate | Fine Blend (Top Lift) | Cold Feeds | HLA
9 | 2 |  | 93.6 | Original |  | Coarse Aggregate | Fine Blend (Top Lift) | Cold Feeds | HLA
9 | 3 |  | 93.6 | Original |  | Coarse Aggregate | Fine Blend (Top Lift) | Cold Feeds | HLA
9 | 4 |  | 93.6 | Original |  | Coarse Aggregate | Fine Blend (Top Lift) | Cold Feeds | HLA
9 | 14 |  | 93.6 | Original |  | Coarse Aggregate | Fine Blend (Top Lift) | Cold Feeds | HLA
9 | 15 |  | 93.6 | Original |  | Coarse Aggregate | Fine Blend (Top Lift) | Cold Feeds | HLA
9 | 16 |  | 93.6 | Original |  | Coarse Aggregate | Fine Blend (Top Lift) | Cold Feeds | HLA
9 | 17 |  | 93.6 | Original |  | Coarse Aggregate | Fine Blend (Top Lift) | Cold Feeds | HLA
9 | 18 |  | 93.6 | Original |  | Coarse Aggregate | Fine Blend (Top Lift) | Cold Feeds | HLA
10 | 1 |  | 97.1 | Original |  | Coarse Aggregate | Fine Blend (Bottom Lift) | Cold Feeds | HLA
10 | 2 |  | 97.1 | Original |  | Coarse Aggregate | Fine Blend (Bottom Lift) | Cold Feeds | HLA
10 | 3 |  | 97.1 | Original |  | Coarse Aggregate | Fine Blend (Bottom Lift) | Cold Feeds | HLA
10 | 4 |  | 97.1 | Original |  | Coarse Aggregate | Fine Blend (Bottom Lift) | Cold Feeds | HLA
10 | 14 |  | 97.1 | Original |  | Coarse Aggregate | Fine Blend (Bottom Lift) | Cold Feeds | HLA
10 | 15 |  | 97.1 | Original |  | Coarse Aggregate | Fine Blend (Bottom Lift) | Cold Feeds | HLA
10 | 16 |  | 97.1 | Original |  | Coarse Aggregate | Fine Blend (Bottom Lift) | Cold Feeds | HLA
10 | 17 |  | 97.1 | Original |  | Coarse Aggregate | Fine Blend (Bottom Lift) | Cold Feeds | HLA
10 | 18 |  | 97.1 | Original |  | Coarse Aggregate | Fine Blend (Bottom Lift) | Cold Feeds | HLA
11 | 9 |  | 97.7 | Original |  | Coarse Aggregate | Fine Plus Blend (Top Lift) | Cold Feeds | HLA

## WT_AVG_BEAM_FATIGUE_UCB
TEST_ID | SECTION_ID | MIX_ID | PHASE_ANGLE | STIFFNESS_MPA | SLOPE | INTERCEPT | R_SQUARED_VALUE | CONSTRUCTION | GRADATION | TARGET_AC | CALCULATED_AC | TARGET_AV_PERC | CALCULATED_AV
1 | 1 | 1 | 30.5 | 3194 | -4.4 | 1E-10 | 0.99 | Original | Fine Mix | 5.4 | 5.8 | 8 | 8.8
2 | 2 | 2 | 20.3 | 5527 | -5 | 0 | 0.82 | Original | Fine Mix | 4.7 | 5.3 | 8 | 9.7
3 | 3 | 3 | 28.7 | 3310 | -4.5 | 0 | 0.94 | Original | Fine Mix | 4.7 | 5.3 | 12 | 12
4 | 4 | 4 | 21 | 5409 | -5.9 | 0 | 0.96 | Original | Fine Mix | 5.4 | 5.7 | 4 | 6.1
5 | 5 | 19 | 25.8 | 4612 | -4.2 | 4E-10 | 0.98 | Original | Coarse Mix | 5.7 | 6.3 | 8 | 9.2
6 | 6 | 20 | 23.2 | 3620 | -5 | 0 | 0.94 | Original | Coarse Mix | 5.7 | 6.2 | 12 | 13.9
7 | 7 | 21 | 23.3 | 4749 | -5 | 0 | 0.95 | Original | Coarse Mix | 6.4 | 6.9 | 8 | 8.1
8 | 8 | 22 | 19.2 | 6290 | -5.5 | 0 | 0.92 | Original | Coarse Mix | 5 | 5.8 | 8 | 8.4
9 | 9 | 14 | 24.6 | 6262 | -4.8 | 0 | 0.99 | Original | Fine Plus Mix | 6.1 | 6.6 | 4 | 2.4
10 | 10 | 15 | 18.4 | 4416 | -4.5 | 0 | 0.91 | Original | Fine Plus Mix | 4.7 | 5.4 | 12 | 12.7
11 | 11 | 16 | 23.2 | 5582 | -4.2 | 2E-10 | 0.91 | Original | Fine Plus Mix | 5.4 | 6.3 | 8 | 6.9
12 | 12 | 17 | 21.9 | 6316 | -4.9 | 0 | 0.97 | Original | Fine Plus Mix | 5.4 | 6 | 4 | 5.4
13 | 13 | 18 | 27.2 | 4381 | -3.9 | 6.7E-09 | 0.97 | Original | Fine Plus Mix | 6.1 | 6.4 | 8 | 6.5
14 | 14 | 5 | 26.3 | 4232 | -4.4 | 1E-10 | 0.99 | Original | Fine Mix | 6.1 | 6.7 | 8 | 6.7
15 | 15 | 6 | 28.1 | 4090 | -4.5 | 0 | 0.97 | Original | Fine Mix | 5.4 | 5.7 | 8 | 7.5
16 | 16 | 7 | 26.6 | 3494 | -4.4 | 0 | 0.97 | Original | Fine Mix | 4.7 | 5.2 | 12 | 11.5
17 | 17 | 8 | 25.4 | 3810 | -4.8 | 0 | 0.99 | Original | Fine Mix | 5.4 | 5.7 | 12 | 10.5
18 | 18 | 9 | 24.1 | 5891 | -4.2 | 7E-10 | 0.99 | Original | Fine Mix | 6.1 | 6.4 | 4 | 4
19 | 19 | 10 | 25.7 | 4361 | -5.2 | 0 | 0.98 | Original | Fine Plus Mix | 5.4 | 6.3 | 8 | 7.2
20 | 20 | 11 | 25.2 | 3962 | -5.7 | 0 | 0.98 | Original | Fine Plus Mix | 5.4 | 6.2 | 12 | 8.8
21 | 21 | 12 | 26.6 | 5779 | -4 | 3.4E-09 | 0.96 | Original | Fine Plus Mix | 6.1 | 6.7 | 4 | 3.2
22 | 22 | 13 | 23.1 | 5206 | -5.1 | 0 | 0.98 | Original | Fine Plus Mix | 4.7 | 5.4 | 8 | 8.1
23 | 23 | 23 | 21.7 | 6656 | -4.4 | 1E-10 | 0.98 | Original | Coarse Mix | 5.7 | 5.8 | 4 | 6.6
24 | 24 | 24 | 21.9 | 4979 | -5.8 | 0 | 0.99 | Original | Coarse Mix | 5.7 | 5.9 | 8 | 9.2
25 | 25 | 25 | 24 | 5605 | -5 | 0 | 1 | Original | Coarse Mix | 6.4 | 7.1 | 4 | 4.6
26 | 26 | 26 | 19.8 | 4398 | -5.3 | 0 | 0.96 | Original | Coarse Mix | 5 | 5.3 | 12 | 12.9
27 | 35 | -994 | 26.1 | 3614 | -5 | 0 | 0.98 | Replacement | Coarse Mix | -994 | -994 | -994 | 8.8
28 | 36 | -994 | 25.3 | 2821 | -4.1 | 3.1E-09 | 0.99 | Replacement | Coarse Mix | -994 | -994 | -994 | 13.3
29 | 37 | -994 | 25.4 | 4088 | -5.1 | 0 | 0.94 | Replacement | Coarse Mix | -994 | -994 | -994 | 8.5
30 | 38 | -994 | 22.3 | 4248 | -5.7 | 0 | 0.98 | Replacement | Coarse Mix | -994 | -994 | -994 | 10.3
31 | 39 | -994 | 26.4 | 4132 | -5.2 | 0 | 0.99 | Replacement | Coarse Mix | -994 | -994 | -994 | 5.8
32 | 54 | -994 | 25.3 | 4092 | -4.9 | 0 | 1 | Replacement | Coarse Mix | -994 | -994 | -994 | 8.7
33 | 55 | -994 | 29.4 | 3909 | -4.3 | 2E-09 | 0.98 | Replacement | Coarse Mix | -994 | -994 | -994 | 3.8
34 | 56 | -994 | 21.1 | 2970 | -6.2 | 0 | 1 | Replacement | Coarse Mix | -994 | -994 | -994 | 14.8

## WT_AVG_BBR_FHWA
TEST_ID | SECTION_ID | CONSTRUCTION | BINDER_TYPE | TEST_TEMP | STIFFNESS_MPA | M_VALUE
1 | 35 | Reconstruction | Tank Asphalt-PAV Aged Binder | -6 | 107 | 0.384
1 | 36 | Reconstruction | Tank Asphalt-PAV Aged Binder | -6 | 107 | 0.384
1 | 37 | Reconstruction | Tank Asphalt-PAV Aged Binder | -6 | 107 | 0.384
1 | 38 | Reconstruction | Tank Asphalt-PAV Aged Binder | -6 | 107 | 0.384
1 | 39 | Reconstruction | Tank Asphalt-PAV Aged Binder | -6 | 107 | 0.384
1 | 54 | Reconstruction | Tank Asphalt-PAV Aged Binder | -6 | 107 | 0.384
1 | 55 | Reconstruction | Tank Asphalt-PAV Aged Binder | -6 | 107 | 0.384
1 | 56 | Reconstruction | Tank Asphalt-PAV Aged Binder | -6 | 107 | 0.384
2 | 35 | Reconstruction | Tank Asphalt-PAV Aged Binder | -12 | 235 | 0.321
2 | 36 | Reconstruction | Tank Asphalt-PAV Aged Binder | -12 | 235 | 0.321
2 | 37 | Reconstruction | Tank Asphalt-PAV Aged Binder | -12 | 235 | 0.321
2 | 38 | Reconstruction | Tank Asphalt-PAV Aged Binder | -12 | 235 | 0.321
2 | 39 | Reconstruction | Tank Asphalt-PAV Aged Binder | -12 | 235 | 0.321
2 | 54 | Reconstruction | Tank Asphalt-PAV Aged Binder | -12 | 235 | 0.321
2 | 55 | Reconstruction | Tank Asphalt-PAV Aged Binder | -12 | 235 | 0.321
2 | 56 | Reconstruction | Tank Asphalt-PAV Aged Binder | -12 | 235 | 0.321
3 | 35 | Reconstruction | Tank Asphalt-PAV Aged Binder | -18 | 464 | 0.265
3 | 36 | Reconstruction | Tank Asphalt-PAV Aged Binder | -18 | 464 | 0.265
3 | 37 | Reconstruction | Tank Asphalt-PAV Aged Binder | -18 | 464 | 0.265
3 | 38 | Reconstruction | Tank Asphalt-PAV Aged Binder | -18 | 464 | 0.265
3 | 39 | Reconstruction | Tank Asphalt-PAV Aged Binder | -18 | 464 | 0.265
3 | 54 | Reconstruction | Tank Asphalt-PAV Aged Binder | -18 | 464 | 0.265
3 | 55 | Reconstruction | Tank Asphalt-PAV Aged Binder | -18 | 464 | 0.265
3 | 56 | Reconstruction | Tank Asphalt-PAV Aged Binder | -18 | 464 | 0.265
4 | 35 | Reconstruction | Recovered Binder | -12 | 118 | 0.395
4 | 36 | Reconstruction | Recovered Binder | -12 | 118 | 0.395
4 | 37 | Reconstruction | Recovered Binder | -12 | 118 | 0.395
4 | 38 | Reconstruction | Recovered Binder | -12 | 118 | 0.395
4 | 39 | Reconstruction | Recovered Binder | -12 | 118 | 0.395
4 | 54 | Reconstruction | Recovered Binder | -12 | 118 | 0.395
4 | 55 | Reconstruction | Recovered Binder | -12 | 118 | 0.395
4 | 56 | Reconstruction | Recovered Binder | -12 | 118 | 0.395
5 | 35 | Reconstruction | Recovered Binder | -18 | 271 | 0.328
5 | 36 | Reconstruction | Recovered Binder | -18 | 271 | 0.328
5 | 37 | Reconstruction | Recovered Binder | -18 | 271 | 0.328
5 | 38 | Reconstruction | Recovered Binder | -18 | 271 | 0.328
5 | 39 | Reconstruction | Recovered Binder | -18 | 271 | 0.328
5 | 54 | Reconstruction | Recovered Binder | -18 | 271 | 0.328
5 | 55 | Reconstruction | Recovered Binder | -18 | 271 | 0.328
5 | 56 | Reconstruction | Recovered Binder | -18 | 271 | 0.328

## WT_AVG_BBR_UNR
TEST_ID | SECTION_ID | CONSTRUCTION | BINDER_TYPE | TEMP_300_MPA | TEMP_M_3_10 | SPECIFICATION_TEMP | STIFFNESS_MPA | M_VALUE
1 | 1 | Original | Original Binder | -14.2 | -13.4 | -12 | 219.9 | 0.317
1 | 2 | Original | Original Binder | -14.2 | -13.4 | -12 | 219.9 | 0.317
1 | 3 | Original | Original Binder | -14.2 | -13.4 | -12 | 219.9 | 0.317
1 | 4 | Original | Original Binder | -14.2 | -13.4 | -12 | 219.9 | 0.317
1 | 5 | Original | Original Binder | -14.2 | -13.4 | -12 | 219.9 | 0.317
1 | 6 | Original | Original Binder | -14.2 | -13.4 | -12 | 219.9 | 0.317
1 | 7 | Original | Original Binder | -14.2 | -13.4 | -12 | 219.9 | 0.317
1 | 8 | Original | Original Binder | -14.2 | -13.4 | -12 | 219.9 | 0.317
1 | 9 | Original | Original Binder | -14.2 | -13.4 | -12 | 219.9 | 0.317
1 | 10 | Original | Original Binder | -14.2 | -13.4 | -12 | 219.9 | 0.317
1 | 11 | Original | Original Binder | -14.2 | -13.4 | -12 | 219.9 | 0.317
1 | 12 | Original | Original Binder | -14.2 | -13.4 | -12 | 219.9 | 0.317
1 | 13 | Original | Original Binder | -14.2 | -13.4 | -12 | 219.9 | 0.317
1 | 14 | Original | Original Binder | -14.2 | -13.4 | -12 | 219.9 | 0.317
1 | 15 | Original | Original Binder | -14.2 | -13.4 | -12 | 219.9 | 0.317
1 | 16 | Original | Original Binder | -14.2 | -13.4 | -12 | 219.9 | 0.317
1 | 17 | Original | Original Binder | -14.2 | -13.4 | -12 | 219.9 | 0.317
1 | 18 | Original | Original Binder | -14.2 | -13.4 | -12 | 219.9 | 0.317
1 | 19 | Original | Original Binder | -14.2 | -13.4 | -12 | 219.9 | 0.317
1 | 20 | Original | Original Binder | -14.2 | -13.4 | -12 | 219.9 | 0.317
1 | 21 | Original | Original Binder | -14.2 | -13.4 | -12 | 219.9 | 0.317
1 | 22 | Original | Original Binder | -14.2 | -13.4 | -12 | 219.9 | 0.317
1 | 23 | Original | Original Binder | -14.2 | -13.4 | -12 | 219.9 | 0.317
1 | 24 | Original | Original Binder | -14.2 | -13.4 | -12 | 219.9 | 0.317
1 | 25 | Original | Original Binder | -14.2 | -13.4 | -12 | 219.9 | 0.317
1 | 26 | Original | Original Binder | -14.2 | -13.4 | -12 | 219.9 | 0.317
2 | 35 | Reconstruction | Original Binder | -16.3 | -15.1 | -12 | 198 | 0.316
2 | 36 | Reconstruction | Original Binder | -16.3 | -15.1 | -12 | 198 | 0.316
2 | 37 | Reconstruction | Original Binder | -16.3 | -15.1 | -12 | 198 | 0.316
2 | 38 | Reconstruction | Original Binder | -16.3 | -15.1 | -12 | 198 | 0.316
2 | 39 | Reconstruction | Original Binder | -16.3 | -15.1 | -12 | 198 | 0.316
2 | 54 | Reconstruction | Original Binder | -16.3 | -15.1 | -12 | 198 | 0.316
2 | 55 | Reconstruction | Original Binder | -16.3 | -15.1 | -12 | 198 | 0.316
2 | 56 | Reconstruction | Original Binder | -16.3 | -15.1 | -12 | 198 | 0.316

## WT_AVG_CAPILLARY_VISC_UNR
TEST_ID | SECTION_ID | CONSTRUCTION | BINDER_TYPE | VISCOSITY_AT_60 | VISCOSITY_AT_135
1 | 1 | Original | Original Binder | 1928.7 | 361.6
1 | 2 | Original | Original Binder | 1928.7 | 361.6
1 | 3 | Original | Original Binder | 1928.7 | 361.6
1 | 4 | Original | Original Binder | 1928.7 | 361.6
1 | 5 | Original | Original Binder | 1928.7 | 361.6
1 | 6 | Original | Original Binder | 1928.7 | 361.6
1 | 7 | Original | Original Binder | 1928.7 | 361.6
1 | 8 | Original | Original Binder | 1928.7 | 361.6
1 | 9 | Original | Original Binder | 1928.7 | 361.6
1 | 10 | Original | Original Binder | 1928.7 | 361.6
1 | 11 | Original | Original Binder | 1928.7 | 361.6
1 | 12 | Original | Original Binder | 1928.7 | 361.6
1 | 13 | Original | Original Binder | 1928.7 | 361.6
1 | 14 | Original | Original Binder | 1928.7 | 361.6
1 | 15 | Original | Original Binder | 1928.7 | 361.6
1 | 16 | Original | Original Binder | 1928.7 | 361.6
1 | 17 | Original | Original Binder | 1928.7 | 361.6
1 | 18 | Original | Original Binder | 1928.7 | 361.6
1 | 19 | Original | Original Binder | 1928.7 | 361.6
1 | 20 | Original | Original Binder | 1928.7 | 361.6
1 | 21 | Original | Original Binder | 1928.7 | 361.6
1 | 22 | Original | Original Binder | 1928.7 | 361.6
1 | 23 | Original | Original Binder | 1928.7 | 361.6
1 | 24 | Original | Original Binder | 1928.7 | 361.6
1 | 25 | Original | Original Binder | 1928.7 | 361.6
1 | 26 | Original | Original Binder | 1928.7 | 361.6
2 | 1 | Original | RTFOT Binder | 4746 | -996
2 | 2 | Original | RTFOT Binder | 4746 | -996
2 | 3 | Original | RTFOT Binder | 4746 | -996
2 | 4 | Original | RTFOT Binder | 4746 | -996
2 | 5 | Original | RTFOT Binder | 4746 | -996
2 | 6 | Original | RTFOT Binder | 4746 | -996
2 | 7 | Original | RTFOT Binder | 4746 | -996
2 | 8 | Original | RTFOT Binder | 4746 | -996
2 | 9 | Original | RTFOT Binder | 4746 | -996
2 | 10 | Original | RTFOT Binder | 4746 | -996
2 | 11 | Original | RTFOT Binder | 4746 | -996
2 | 12 | Original | RTFOT Binder | 4746 | -996
2 | 13 | Original | RTFOT Binder | 4746 | -996
2 | 14 | Original | RTFOT Binder | 4746 | -996
2 | 15 | Original | RTFOT Binder | 4746 | -996
2 | 16 | Original | RTFOT Binder | 4746 | -996
2 | 17 | Original | RTFOT Binder | 4746 | -996
2 | 18 | Original | RTFOT Binder | 4746 | -996
2 | 19 | Original | RTFOT Binder | 4746 | -996
2 | 20 | Original | RTFOT Binder | 4746 | -996
2 | 21 | Original | RTFOT Binder | 4746 | -996
2 | 22 | Original | RTFOT Binder | 4746 | -996
2 | 23 | Original | RTFOT Binder | 4746 | -996
2 | 24 | Original | RTFOT Binder | 4746 | -996
2 | 25 | Original | RTFOT Binder | 4746 | -996
2 | 26 | Original | RTFOT Binder | 4746 | -996
3 | 35 | Reconstruction | Original Binder | 2521 | 440
3 | 36 | Reconstruction | Original Binder | 2521 | 440
3 | 37 | Reconstruction | Original Binder | 2521 | 440
3 | 38 | Reconstruction | Original Binder | 2521 | 440
3 | 39 | Reconstruction | Original Binder | 2521 | 440
3 | 54 | Reconstruction | Original Binder | 2521 | 440
3 | 55 | Reconstruction | Original Binder | 2521 | 440
3 | 56 | Reconstruction | Original Binder | 2521 | 440
4 | 35 | Reconstruction | RTFOT Binder | 6250 | 639
4 | 36 | Reconstruction | RTFOT Binder | 6250 | 639
4 | 37 | Reconstruction | RTFOT Binder | 6250 | 639
4 | 38 | Reconstruction | RTFOT Binder | 6250 | 639
4 | 39 | Reconstruction | RTFOT Binder | 6250 | 639
4 | 54 | Reconstruction | RTFOT Binder | 6250 | 639
4 | 55 | Reconstruction | RTFOT Binder | 6250 | 639
4 | 56 | Reconstruction | RTFOT Binder | 6250 | 639

## WT_AVG_DELETERIOUS_MAT_UNR
TEST_ID | SECTION_ID | CONSTRUCTION | STOCKPILE_BLEND_TYPE | SOURCE | CLAY_LUMPS_FRIABLE_PART
1 | 1 | Original | 3/4-inch Stockpile | Dayton | 0.5
1 | 2 | Original | 3/4-inch Stockpile | Dayton | 0.5
1 | 3 | Original | 3/4-inch Stockpile | Dayton | 0.5
1 | 4 | Original | 3/4-inch Stockpile | Dayton | 0.5
1 | 5 | Original | 3/4-inch Stockpile | Dayton | 0.5
1 | 6 | Original | 3/4-inch Stockpile | Dayton | 0.5
1 | 7 | Original | 3/4-inch Stockpile | Dayton | 0.5
1 | 8 | Original | 3/4-inch Stockpile | Dayton | 0.5
1 | 9 | Original | 3/4-inch Stockpile | Dayton | 0.5
1 | 10 | Original | 3/4-inch Stockpile | Dayton | 0.5
1 | 11 | Original | 3/4-inch Stockpile | Dayton | 0.5
1 | 12 | Original | 3/4-inch Stockpile | Dayton | 0.5
1 | 13 | Original | 3/4-inch Stockpile | Dayton | 0.5
1 | 14 | Original | 3/4-inch Stockpile | Dayton | 0.5
1 | 15 | Original | 3/4-inch Stockpile | Dayton | 0.5
1 | 16 | Original | 3/4-inch Stockpile | Dayton | 0.5
1 | 17 | Original | 3/4-inch Stockpile | Dayton | 0.5
1 | 18 | Original | 3/4-inch Stockpile | Dayton | 0.5
1 | 19 | Original | 3/4-inch Stockpile | Dayton | 0.5
1 | 20 | Original | 3/4-inch Stockpile | Dayton | 0.5
1 | 21 | Original | 3/4-inch Stockpile | Dayton | 0.5
1 | 22 | Original | 3/4-inch Stockpile | Dayton | 0.5
1 | 23 | Original | 3/4-inch Stockpile | Dayton | 0.5
1 | 24 | Original | 3/4-inch Stockpile | Dayton | 0.5
1 | 25 | Original | 3/4-inch Stockpile | Dayton | 0.5
1 | 26 | Original | 3/4-inch Stockpile | Dayton | 0.5
2 | 1 | Original | 1/2-inch Stockpile | Dayton | 0.4
2 | 2 | Original | 1/2-inch Stockpile | Dayton | 0.4
2 | 3 | Original | 1/2-inch Stockpile | Dayton | 0.4
2 | 4 | Original | 1/2-inch Stockpile | Dayton | 0.4
2 | 5 | Original | 1/2-inch Stockpile | Dayton | 0.4
2 | 6 | Original | 1/2-inch Stockpile | Dayton | 0.4
2 | 7 | Original | 1/2-inch Stockpile | Dayton | 0.4
2 | 8 | Original | 1/2-inch Stockpile | Dayton | 0.4
2 | 9 | Original | 1/2-inch Stockpile | Dayton | 0.4
2 | 10 | Original | 1/2-inch Stockpile | Dayton | 0.4
2 | 11 | Original | 1/2-inch Stockpile | Dayton | 0.4
2 | 12 | Original | 1/2-inch Stockpile | Dayton | 0.4
2 | 13 | Original | 1/2-inch Stockpile | Dayton | 0.4
2 | 14 | Original | 1/2-inch Stockpile | Dayton | 0.4
2 | 15 | Original | 1/2-inch Stockpile | Dayton | 0.4
2 | 16 | Original | 1/2-inch Stockpile | Dayton | 0.4
2 | 17 | Original | 1/2-inch Stockpile | Dayton | 0.4
2 | 18 | Original | 1/2-inch Stockpile | Dayton | 0.4
2 | 19 | Original | 1/2-inch Stockpile | Dayton | 0.4
2 | 20 | Original | 1/2-inch Stockpile | Dayton | 0.4
2 | 21 | Original | 1/2-inch Stockpile | Dayton | 0.4
2 | 22 | Original | 1/2-inch Stockpile | Dayton | 0.4
2 | 23 | Original | 1/2-inch Stockpile | Dayton | 0.4
2 | 24 | Original | 1/2-inch Stockpile | Dayton | 0.4
2 | 25 | Original | 1/2-inch Stockpile | Dayton | 0.4
2 | 26 | Original | 1/2-inch Stockpile | Dayton | 0.4
3 | 1 | Original | 3/8-inch Stockpile | Dayton | 0.3
3 | 2 | Original | 3/8-inch Stockpile | Dayton | 0.3
3 | 3 | Original | 3/8-inch Stockpile | Dayton | 0.3
3 | 4 | Original | 3/8-inch Stockpile | Dayton | 0.3
3 | 5 | Original | 3/8-inch Stockpile | Dayton | 0.3
3 | 6 | Original | 3/8-inch Stockpile | Dayton | 0.3
3 | 7 | Original | 3/8-inch Stockpile | Dayton | 0.3
3 | 8 | Original | 3/8-inch Stockpile | Dayton | 0.3
3 | 9 | Original | 3/8-inch Stockpile | Dayton | 0.3
3 | 10 | Original | 3/8-inch Stockpile | Dayton | 0.3
3 | 11 | Original | 3/8-inch Stockpile | Dayton | 0.3
3 | 12 | Original | 3/8-inch Stockpile | Dayton | 0.3
3 | 13 | Original | 3/8-inch Stockpile | Dayton | 0.3
3 | 14 | Original | 3/8-inch Stockpile | Dayton | 0.3
3 | 15 | Original | 3/8-inch Stockpile | Dayton | 0.3
3 | 16 | Original | 3/8-inch Stockpile | Dayton | 0.3
3 | 17 | Original | 3/8-inch Stockpile | Dayton | 0.3
3 | 18 | Original | 3/8-inch Stockpile | Dayton | 0.3
3 | 19 | Original | 3/8-inch Stockpile | Dayton | 0.3
3 | 20 | Original | 3/8-inch Stockpile | Dayton | 0.3
3 | 21 | Original | 3/8-inch Stockpile | Dayton | 0.3
3 | 22 | Original | 3/8-inch Stockpile | Dayton | 0.3
3 | 23 | Original | 3/8-inch Stockpile | Dayton | 0.3
3 | 24 | Original | 3/8-inch Stockpile | Dayton | 0.3
3 | 25 | Original | 3/8-inch Stockpile | Dayton | 0.3
3 | 26 | Original | 3/8-inch Stockpile | Dayton | 0.3
4 | 1 | Original | Rock Dust Stockpile | Dayton | 0.5
4 | 2 | Original | Rock Dust Stockpile | Dayton | 0.5
4 | 3 | Original | Rock Dust Stockpile | Dayton | 0.5
4 | 4 | Original | Rock Dust Stockpile | Dayton | 0.5
4 | 5 | Original | Rock Dust Stockpile | Dayton | 0.5
4 | 6 | Original | Rock Dust Stockpile | Dayton | 0.5
4 | 7 | Original | Rock Dust Stockpile | Dayton | 0.5
4 | 8 | Original | Rock Dust Stockpile | Dayton | 0.5
4 | 9 | Original | Rock Dust Stockpile | Dayton | 0.5
4 | 10 | Original | Rock Dust Stockpile | Dayton | 0.5
4 | 11 | Original | Rock Dust Stockpile | Dayton | 0.5
4 | 12 | Original | Rock Dust Stockpile | Dayton | 0.5
4 | 13 | Original | Rock Dust Stockpile | Dayton | 0.5
4 | 14 | Original | Rock Dust Stockpile | Dayton | 0.5
4 | 15 | Original | Rock Dust Stockpile | Dayton | 0.5
4 | 16 | Original | Rock Dust Stockpile | Dayton | 0.5
4 | 17 | Original | Rock Dust Stockpile | Dayton | 0.5
4 | 18 | Original | Rock Dust Stockpile | Dayton | 0.5
4 | 19 | Original | Rock Dust Stockpile | Dayton | 0.5
4 | 20 | Original | Rock Dust Stockpile | Dayton | 0.5
4 | 21 | Original | Rock Dust Stockpile | Dayton | 0.5
4 | 22 | Original | Rock Dust Stockpile | Dayton | 0.5
4 | 23 | Original | Rock Dust Stockpile | Dayton | 0.5
4 | 24 | Original | Rock Dust Stockpile | Dayton | 0.5
4 | 25 | Original | Rock Dust Stockpile | Dayton | 0.5
4 | 26 | Original | Rock Dust Stockpile | Dayton | 0.5
5 | 1 | Original | Sand Stockpile | Wadsworth | 0.2
5 | 2 | Original | Sand Stockpile | Wadsworth | 0.2
5 | 3 | Original | Sand Stockpile | Wadsworth | 0.2
5 | 4 | Original | Sand Stockpile | Wadsworth | 0.2
5 | 5 | Original | Sand Stockpile | Wadsworth | 0.2
5 | 6 | Original | Sand Stockpile | Wadsworth | 0.2
5 | 7 | Original | Sand Stockpile | Wadsworth | 0.2
5 | 8 | Original | Sand Stockpile | Wadsworth | 0.2
5 | 9 | Original | Sand Stockpile | Wadsworth | 0.2
5 | 10 | Original | Sand Stockpile | Wadsworth | 0.2
5 | 11 | Original | Sand Stockpile | Wadsworth | 0.2
5 | 12 | Original | Sand Stockpile | Wadsworth | 0.2
5 | 13 | Original | Sand Stockpile | Wadsworth | 0.2
5 | 14 | Original | Sand Stockpile | Wadsworth | 0.2
5 | 15 | Original | Sand Stockpile | Wadsworth | 0.2
5 | 16 | Original | Sand Stockpile | Wadsworth | 0.2
5 | 17 | Original | Sand Stockpile | Wadsworth | 0.2
5 | 18 | Original | Sand Stockpile | Wadsworth | 0.2
5 | 19 | Original | Sand Stockpile | Wadsworth | 0.2
5 | 20 | Original | Sand Stockpile | Wadsworth | 0.2
5 | 21 | Original | Sand Stockpile | Wadsworth | 0.2
5 | 22 | Original | Sand Stockpile | Wadsworth | 0.2
5 | 23 | Original | Sand Stockpile | Wadsworth | 0.2
5 | 24 | Original | Sand Stockpile | Wadsworth | 0.2
5 | 25 | Original | Sand Stockpile | Wadsworth | 0.2
5 | 26 | Original | Sand Stockpile | Wadsworth | 0.2
6 | 5 | Reconstruction | Coarse Blend (Top Lift) | Cold Feeds | 0.7
6 | 6 | Reconstruction | Coarse Blend (Top Lift) | Cold Feeds | 0.7
6 | 7 | Reconstruction | Coarse Blend (Top Lift) | Cold Feeds | 0.7
6 | 8 | Reconstruction | Coarse Blend (Top Lift) | Cold Feeds | 0.7
6 | 23 | Reconstruction | Coarse Blend (Top Lift) | Cold Feeds | 0.7
6 | 24 | Reconstruction | Coarse Blend (Top Lift) | Cold Feeds | 0.7
6 | 25 | Reconstruction | Coarse Blend (Top Lift) | Cold Feeds | 0.7
6 | 26 | Reconstruction | Coarse Blend (Top Lift) | Cold Feeds | 0.7
7 | 5 | Reconstruction | Coarse Blend (Bottom Lift) | Cold Feeds | 0.2
7 | 6 | Reconstruction | Coarse Blend (Bottom Lift) | Cold Feeds | 0.2
7 | 7 | Reconstruction | Coarse Blend (Bottom Lift) | Cold Feeds | 0.2
9 | 1 | Reconstruction | Fine Blend (Bottm Lift) | Cold Feeds | 0.2
9 | 2 | Reconstruction | Fine Blend (Bottm Lift) | Cold Feeds | 0.2
9 | 3 | Reconstruction | Fine Blend (Bottm Lift) | Cold Feeds | 0.2
9 | 4 | Reconstruction | Fine Blend (Bottm Lift) | Cold Feeds | 0.2
9 | 14 | Reconstruction | Fine Blend (Bottm Lift) | Cold Feeds | 0.2
9 | 15 | Reconstruction | Fine Blend (Bottm Lift) | Cold Feeds | 0.2
9 | 16 | Reconstruction | Fine Blend (Bottm Lift) | Cold Feeds | 0.2
9 | 17 | Reconstruction | Fine Blend (Bottm Lift) | Cold Feeds | 0.2
9 | 18 | Reconstruction | Fine Blend (Bottm Lift) | Cold Feeds | 0.2
10 | 9 | Reconstruction | Fine Plus Blend (Top Lift) | Cold Feeds | 1
10 | 10 | Reconstruction | Fine Plus Blend (Top Lift) | Cold Feeds | 1
10 | 11 | Reconstruction | Fine Plus Blend (Top Lift) | Cold Feeds | 1
10 | 12 | Reconstruction | Fine Plus Blend (Top Lift) | Cold Feeds | 1
10 | 13 | Reconstruction | Fine Plus Blend (Top Lift) | Cold Feeds | 1
10 | 19 | Reconstruction | Fine Plus Blend (Top Lift) | Cold Feeds | 1
10 | 20 | Reconstruction | Fine Plus Blend (Top Lift) | Cold Feeds | 1
10 | 21 | Reconstruction | Fine Plus Blend (Top Lift) | Cold Feeds | 1
10 | 22 | Reconstruction | Fine Plus Blend (Top Lift) | Cold Feeds | 1
11 | 9 | Reconstruction | Fine Plus Blend (Bottom Lift) | Cold Feeds | 0.4
11 | 10 | Reconstruction | Fine Plus Blend (Bottom Lift) | Cold Feeds | 0.4
11 | 11 | Reconstruction | Fine Plus Blend (Bottom Lift) | Cold Feeds | 0.4
11 | 12 | Reconstruction | Fine Plus Blend (Bottom Lift) | Cold Feeds | 0.4
11 | 13 | Reconstruction | Fine Plus Blend (Bottom Lift) | Cold Feeds | 0.4
11 | 19 | Reconstruction | Fine Plus Blend (Bottom Lift) | Cold Feeds | 0.4
11 | 20 | Reconstruction | Fine Plus Blend (Bottom Lift) | Cold Feeds | 0.4
11 | 21 | Reconstruction | Fine Plus Blend (Bottom Lift) | Cold Feeds | 0.4
11 | 22 | Reconstruction | Fine Plus Blend (Bottom Lift) | Cold Feeds | 0.4
7 | 8 | Reconstruction | Coarse Blend (Bottom Lift) | Cold Feeds | 0.2
7 | 23 | Reconstruction | Coarse Blend (Bottom Lift) | Cold Feeds | 0.2
7 | 24 | Reconstruction | Coarse Blend (Bottom Lift) | Cold Feeds | 0.2
7 | 25 | Reconstruction | Coarse Blend (Bottom Lift) | Cold Feeds | 0.2
7 | 26 | Reconstruction | Coarse Blend (Bottom Lift) | Cold Feeds | 0.2
8 | 1 | Reconstruction | Fine Blend (Top Lift) | Cold Feeds | 0.3
8 | 2 | Reconstruction | Fine Blend (Top Lift) | Cold Feeds | 0.3
8 | 3 | Reconstruction | Fine Blend (Top Lift) | Cold Feeds | 0.3
8 | 4 | Reconstruction | Fine Blend (Top Lift) | Cold Feeds | 0.3
8 | 14 | Reconstruction | Fine Blend (Top Lift) | Cold Feeds | 0.3
8 | 15 | Reconstruction | Fine Blend (Top Lift) | Cold Feeds | 0.3
8 | 16 | Reconstruction | Fine Blend (Top Lift) | Cold Feeds | 0.3
8 | 17 | Reconstruction | Fine Blend (Top Lift) | Cold Feeds | 0.3
8 | 18 | Reconstruction | Fine Blend (Top Lift) | Cold Feeds | 0.3

## WT_AVG_DSR_FHWA
TEST_ID | SECTION_ID | G_OR_SIN_DELTA | G_SIN_DELTA | CONSTRUCTION | PLATE_SIZE | BINDER_TYPE | TEST_TEMP | FREQUENCY_HZ | G_KPA | DELTA_DEG
39 | 38 | 4.22 |  | Reconstruction | 25 | Recovered Binder | 64 | 10 | 4.19 | 83.5
40 | 39 | 4.22 |  | Reconstruction | 25 | Recovered Binder | 64 | 10 | 4.19 | 83.5
41 | 54 | 4.22 |  | Reconstruction | 25 | Recovered Binder | 64 | 10 | 4.19 | 83.5
42 | 66 | 15.58 |  | Reconstruction | 25 | Recovered Binder | 64 | 10 | 15.13 | 76.2
43 | 35 | 0.05 |  | Reconstruction | 25 | Recovered Binder | 64 | 0.1 | 0.05 | 89.8
44 | 38 | 0.05 |  | Reconstruction | 25 | Recovered Binder | 64 | 0.1 | 0.05 | 89.8
45 | 39 | 0.05 |  | Reconstruction | 25 | Recovered Binder | 64 | 0.1 | 0.05 | 89.8
46 | 54 | 0.05 |  | Reconstruction | 25 | Recovered Binder | 64 | 0.1 | 0.05 | 89.8
47 | 66 | 0.21 |  | Reconstruction | 25 | Recovered Binder | 64 | 0.1 | 0.21 | 87.6
1 | 35 | 7.1 |  | Reconstruction | 25 | Tank Asphalt-Unaged | 52 | 2.57 | 7.06 | 83.9
1 | 36 | 7.1 |  | Reconstruction | 25 | Tank Asphalt-Unaged | 52 | 2.57 | 7.06 | 83.9
1 | 37 | 7.1 |  | Reconstruction | 25 | Tank Asphalt-Unaged | 52 | 2.57 | 7.06 | 83.9
1 | 38 | 7.1 |  | Reconstruction | 25 | Tank Asphalt-Unaged | 52 | 2.57 | 7.06 | 83.9
1 | 39 | 7.1 |  | Reconstruction | 25 | Tank Asphalt-Unaged | 52 | 2.57 | 7.06 | 83.9
1 | 54 | 7.1 |  | Reconstruction | 25 | Tank Asphalt-Unaged | 52 | 2.57 | 7.06 | 83.9
1 | 55 | 7.1 |  | Reconstruction | 25 | Tank Asphalt-Unaged | 52 | 2.57 | 7.06 | 83.9
1 | 56 | 7.1 |  | Reconstruction | 25 | Tank Asphalt-Unaged | 52 | 2.57 | 7.06 | 83.9
2 | 35 | 2.97 |  | Reconstruction | 25 | Tank Asphalt-Unaged | 58 | 2.57 | 2.97 | 85.7
2 | 36 | 2.97 |  | Reconstruction | 25 | Tank Asphalt-Unaged | 58 | 2.57 | 2.97 | 85.7
2 | 37 | 2.97 |  | Reconstruction | 25 | Tank Asphalt-Unaged | 58 | 2.57 | 2.97 | 85.7
2 | 38 | 2.97 |  | Reconstruction | 25 | Tank Asphalt-Unaged | 58 | 2.57 | 2.97 | 85.7
2 | 39 | 2.97 |  | Reconstruction | 25 | Tank Asphalt-Unaged | 58 | 2.57 | 2.97 | 85.7
2 | 54 | 2.97 |  | Reconstruction | 25 | Tank Asphalt-Unaged | 58 | 2.57 | 2.97 | 85.7
2 | 55 | 2.97 |  | Reconstruction | 25 | Tank Asphalt-Unaged | 58 | 2.57 | 2.97 | 85.7
2 | 56 | 2.97 |  | Reconstruction | 25 | Tank Asphalt-Unaged | 58 | 2.57 | 2.97 | 85.7
3 | 35 | 1.35 |  | Reconstruction | 25 | Tank Asphalt-Unaged | 64 | 2.57 | 1.35 | 87.1
3 | 36 | 1.35 |  | Reconstruction | 25 | Tank Asphalt-Unaged | 64 | 2.57 | 1.35 | 87.1
3 | 37 | 1.35 |  | Reconstruction | 25 | Tank Asphalt-Unaged | 64 | 2.57 | 1.35 | 87.1
3 | 38 | 1.35 |  | Reconstruction | 25 | Tank Asphalt-Unaged | 64 | 2.57 | 1.35 | 87.1
3 | 39 | 1.35 |  | Reconstruction | 25 | Tank Asphalt-Unaged | 64 | 2.57 | 1.35 | 87.1
3 | 54 | 1.35 |  | Reconstruction | 25 | Tank Asphalt-Unaged | 64 | 2.57 | 1.35 | 87.1
3 | 55 | 1.35 |  | Reconstruction | 25 | Tank Asphalt-Unaged | 64 | 2.57 | 1.35 | 87.1
3 | 56 | 1.35 |  | Reconstruction | 25 | Tank Asphalt-Unaged | 64 | 2.57 | 1.35 | 87.1
4 | 35 | 0.64 |  | Reconstruction | 25 | Tank Asphalt-Unaged | 70 | 2.57 | 0.64 | 88.3
4 | 36 | 0.64 |  | Reconstruction | 25 | Tank Asphalt-Unaged | 70 | 2.57 | 0.64 | 88.3
4 | 37 | 0.64 |  | Reconstruction | 25 | Tank Asphalt-Unaged | 70 | 2.57 | 0.64 | 88.3
4 | 38 | 0.64 |  | Reconstruction | 25 | Tank Asphalt-Unaged | 70 | 2.57 | 0.64 | 88.3
4 | 39 | 0.64 |  | Reconstruction | 25 | Tank Asphalt-Unaged | 70 | 2.57 | 0.64 | 88.3
4 | 54 | 0.64 |  | Reconstruction | 25 | Tank Asphalt-Unaged | 70 | 2.57 | 0.64 | 88.3
4 | 55 | 0.64 |  | Reconstruction | 25 | Tank Asphalt-Unaged | 70 | 2.57 | 0.64 | 88.3
4 | 56 | 0.64 |  | Reconstruction | 25 | Tank Asphalt-Unaged | 70 | 2.57 | 0.64 | 88.3
5 | 35 | 0.33 |  | Reconstruction | 25 | Tank Asphalt-Unaged | 76 | 2.57 | 0.33 | 89.8
5 | 36 | 0.33 |  | Reconstruction | 25 | Tank Asphalt-Unaged | 76 | 2.57 | 0.33 | 89.8
5 | 37 | 0.33 |  | Reconstruction | 25 | Tank Asphalt-Unaged | 76 | 2.57 | 0.33 | 89.8
5 | 38 | 0.33 |  | Reconstruction | 25 | Tank Asphalt-Unaged | 76 | 2.57 | 0.33 | 89.8
5 | 39 | 0.33 |  | Reconstruction | 25 | Tank Asphalt-Unaged | 76 | 2.57 | 0.33 | 89.8
5 | 54 | 0.33 |  | Reconstruction | 25 | Tank Asphalt-Unaged | 76 | 2.57 | 0.33 | 89.8
5 | 55 | 0.33 |  | Reconstruction | 25 | Tank Asphalt-Unaged | 76 | 2.57 | 0.33 | 89.8
5 | 56 | 0.33 |  | Reconstruction | 25 | Tank Asphalt-Unaged | 76 | 2.57 | 0.33 | 89.8
6 | 35 | 7.13 |  | Reconstruction | 25 | Tank Asphalt - RTFO | 58 | 2.57 | 7.06 | 81.7
6 | 36 | 7.13 |  | Reconstruction | 25 | Tank Asphalt - RTFO | 58 | 2.57 | 7.06 | 81.7
6 | 37 | 7.13 |  | Reconstruction | 25 | Tank Asphalt - RTFO | 58 | 2.57 | 7.06 | 81.7
6 | 38 | 7.13 |  | Reconstruction | 25 | Tank Asphalt - RTFO | 58 | 2.57 | 7.06 | 81.7
6 | 39 | 7.13 |  | Reconstruction | 25 | Tank Asphalt - RTFO | 58 | 2.57 | 7.06 | 81.7
6 | 54 | 7.13 |  | Reconstruction | 25 | Tank Asphalt - RTFO | 58 | 2.57 | 7.06 | 81.7
6 | 55 | 7.13 |  | Reconstruction | 25 | Tank Asphalt - RTFO | 58 | 2.57 | 7.06 | 81.7
6 | 56 | 7.13 |  | Reconstruction | 25 | Tank Asphalt - RTFO | 58 | 2.57 | 7.06 | 81.7
7 | 35 | 3.09 |  | Reconstruction | 25 | Tank Asphalt - RTFO | 64 | 2.57 | 3.08 | 83.9
7 | 36 | 3.09 |  | Reconstruction | 25 | Tank Asphalt - RTFO | 64 | 2.57 | 3.08 | 83.9
7 | 37 | 3.09 |  | Reconstruction | 25 | Tank Asphalt - RTFO | 64 | 2.57 | 3.08 | 83.9
7 | 38 | 3.09 |  | Reconstruction | 25 | Tank Asphalt - RTFO | 64 | 2.57 | 3.08 | 83.9
7 | 39 | 3.09 |  | Reconstruction | 25 | Tank Asphalt - RTFO | 64 | 2.57 | 3.08 | 83.9
7 | 54 | 3.09 |  | Reconstruction | 25 | Tank Asphalt - RTFO | 64 | 2.57 | 3.08 | 83.9
7 | 55 | 3.09 |  | Reconstruction | 25 | Tank Asphalt - RTFO | 64 | 2.57 | 3.08 | 83.9
7 | 56 | 3.09 |  | Reconstruction | 25 | Tank Asphalt - RTFO | 64 | 2.57 | 3.08 | 83.9
8 | 35 | 1.42 |  | Reconstruction | 25 | Tank Asphalt - RTFO | 70 | 2.57 | 1.42 | 85.9
8 | 36 | 1.42 |  | Reconstruction | 25 | Tank Asphalt - RTFO | 70 | 2.57 | 1.42 | 85.9
8 | 37 | 1.42 |  | Reconstruction | 25 | Tank Asphalt - RTFO | 70 | 2.57 | 1.42 | 85.9
8 | 38 | 1.42 |  | Reconstruction | 25 | Tank Asphalt - RTFO | 70 | 2.57 | 1.42 | 85.9
8 | 39 | 1.42 |  | Reconstruction | 25 | Tank Asphalt - RTFO | 70 | 2.57 | 1.42 | 85.9
8 | 54 | 1.42 |  | Reconstruction | 25 | Tank Asphalt - RTFO | 70 | 2.57 | 1.42 | 85.9
8 | 55 | 1.42 |  | Reconstruction | 25 | Tank Asphalt - RTFO | 70 | 2.57 | 1.42 | 85.9
8 | 56 | 1.42 |  | Reconstruction | 25 | Tank Asphalt - RTFO | 70 | 2.57 | 1.42 | 85.9
9 | 35 |  | 15198 | Reconstruction | 25 | Tank Asphalt - PAV | 15 | 2.57 | 25770 | 36.1
9 | 36 |  | 15198 | Reconstruction | 25 | Tank Asphalt - PAV | 15 | 2.57 | 25770 | 36.1
9 | 37 |  | 15198 | Reconstruction | 25 | Tank Asphalt - PAV | 15 | 2.57 | 25770 | 36.1
9 | 38 |  | 15198 | Reconstruction | 25 | Tank Asphalt - PAV | 15 | 2.57 | 25770 | 36.1
9 | 39 |  | 15198 | Reconstruction | 25 | Tank Asphalt - PAV | 15 | 2.57 | 25770 | 36.1
9 | 54 |  | 15198 | Reconstruction | 25 | Tank Asphalt - PAV | 15 | 2.57 | 25770 | 36.1
9 | 55 |  | 15198 | Reconstruction | 25 | Tank Asphalt - PAV | 15 | 2.57 | 25770 | 36.1
9 | 56 |  | 15198 | Reconstruction | 25 | Tank Asphalt - PAV | 15 | 2.57 | 25770 | 36.1
10 | 35 |  | 10875 | Reconstruction | 25 | Tank Asphalt - PAV | 18 | 2.57 | 17058 | 39.6
10 | 36 |  | 10875 | Reconstruction | 25 | Tank Asphalt - PAV | 18 | 2.57 | 17058 | 39.6
10 | 37 |  | 10875 | Reconstruction | 25 | Tank Asphalt - PAV | 18 | 2.57 | 17058 | 39.6
10 | 38 |  | 10875 | Reconstruction | 25 | Tank Asphalt - PAV | 18 | 2.57 | 17058 | 39.6
10 | 39 |  | 10875 | Reconstruction | 25 | Tank Asphalt - PAV | 18 | 2.57 | 17058 | 39.6
10 | 54 |  | 10875 | Reconstruction | 25 | Tank Asphalt - PAV | 18 | 2.57 | 17058 | 39.6
10 | 55 |  | 10875 | Reconstruction | 25 | Tank Asphalt - PAV | 18 | 2.57 | 17058 | 39.6
10 | 56 |  | 10875 | Reconstruction | 25 | Tank Asphalt - PAV | 18 | 2.57 | 17058 | 39.6
11 | 35 |  | 7583.3 | Reconstruction | 25 | Tank Asphalt - PAV | 21 | 2.57 | 11101 | 43.1
11 | 36 |  | 7583.3 | Reconstruction | 25 | Tank Asphalt - PAV | 21 | 2.57 | 11101 | 43.1
11 | 37 |  | 7583.3 | Reconstruction | 25 | Tank Asphalt - PAV | 21 | 2.57 | 11101 | 43.1
11 | 38 |  | 7583.3 | Reconstruction | 25 | Tank Asphalt - PAV | 21 | 2.57 | 11101 | 43.1
11 | 39 |  | 7583.3 | Reconstruction | 25 | Tank Asphalt - PAV | 21 | 2.57 | 11101 | 43.1
11 | 54 |  | 7583.3 | Reconstruction | 25 | Tank Asphalt - PAV | 21 | 2.57 | 11101 | 43.1
11 | 55 |  | 7583.3 | Reconstruction | 25 | Tank Asphalt - PAV | 21 | 2.57 | 11101 | 43.1
11 | 56 |  | 7583.3 | Reconstruction | 25 | Tank Asphalt - PAV | 21 | 2.57 | 11101 | 43.1
12 | 35 |  | 5178.7 | Reconstruction | 25 | Tank Asphalt - PAV | 24 | 2.57 | 7123.8 | 46.6
12 | 36 |  | 5178.7 | Reconstruction | 25 | Tank Asphalt - PAV | 24 | 2.57 | 7123.8 | 46.6
12 | 37 |  | 5178.7 | Reconstruction | 25 | Tank Asphalt - PAV | 24 | 2.57 | 7123.8 | 46.6
12 | 38 |  | 5178.7 | Reconstruction | 25 | Tank Asphalt - PAV | 24 | 2.57 | 7123.8 | 46.6
12 | 39 |  | 5178.7 | Reconstruction | 25 | Tank Asphalt - PAV | 24 | 2.57 | 7123.8 | 46.6
12 | 54 |  | 5178.7 | Reconstruction | 25 | Tank Asphalt - PAV | 24 | 2.57 | 7123.8 | 46.6
12 | 55 |  | 5178.7 | Reconstruction | 25 | Tank Asphalt - PAV | 24 | 2.57 | 7123.8 | 46.6
12 | 56 |  | 5178.7 | Reconstruction | 25 | Tank Asphalt - PAV | 24 | 2.57 | 7123.8 | 46.6
13 | 35 | 23.01 |  | Reconstruction | 25 | Recovered Binder | 52 | 2.57 | 22.46 | 77.5
13 | 36 | 23.01 |  | Reconstruction | 25 | Recovered Binder | 52 | 2.57 | 22.46 | 77.5
13 | 37 | 23.01 |  | Reconstruction | 25 | Recovered Binder | 52 | 2.57 | 22.46 | 77.5
13 | 38 | 23.01 |  | Reconstruction | 25 | Recovered Binder | 52 | 2.57 | 22.46 | 77.5
13 | 39 | 23.01 |  | Reconstruction | 25 | Recovered Binder | 52 | 2.57 | 22.46 | 77.5
13 | 54 | 23.01 |  | Reconstruction | 25 | Recovered Binder | 52 | 2.57 | 22.46 | 77.5
13 | 55 | 23.01 |  | Reconstruction | 25 | Recovered Binder | 52 | 2.57 | 22.46 | 77.5
13 | 56 | 23.01 |  | Reconstruction | 25 | Recovered Binder | 52 | 2.57 | 22.46 | 77.5
14 | 35 | 9.68 |  | Reconstruction | 25 | Recovered Binder | 58 | 2.57 | 9.56 | 80.8
14 | 36 | 9.68 |  | Reconstruction | 25 | Recovered Binder | 58 | 2.57 | 9.56 | 80.8
14 | 37 | 9.68 |  | Reconstruction | 25 | Recovered Binder | 58 | 2.57 | 9.56 | 80.8
14 | 38 | 9.68 |  | Reconstruction | 25 | Recovered Binder | 58 | 2.57 | 9.56 | 80.8
14 | 39 | 9.68 |  | Reconstruction | 25 | Recovered Binder | 58 | 2.57 | 9.56 | 80.8
14 | 54 | 9.68 |  | Reconstruction | 25 | Recovered Binder | 58 | 2.57 | 9.56 | 80.8
14 | 55 | 9.68 |  | Reconstruction | 25 | Recovered Binder | 58 | 2.57 | 9.56 | 80.8
14 | 56 | 9.68 |  | Reconstruction | 25 | Recovered Binder | 58 | 2.57 | 9.56 | 80.8
15 | 35 | 4.22 |  | Reconstruction | 25 | Recovered Binder | 64 | 2.57 | 4.19 | 83.5
15 | 36 | 4.22 |  | Reconstruction | 25 | Recovered Binder | 64 | 2.57 | 4.19 | 83.5
15 | 37 | 4.22 |  | Reconstruction | 25 | Recovered Binder | 64 | 2.57 | 4.19 | 83.5
15 | 38 | 4.22 |  | Reconstruction | 25 | Recovered Binder | 64 | 2.57 | 4.19 | 83.5
15 | 39 | 4.22 |  | Reconstruction | 25 | Recovered Binder | 64 | 2.57 | 4.19 | 83.5
15 | 54 | 4.22 |  | Reconstruction | 25 | Recovered Binder | 64 | 2.57 | 4.19 | 83.5
15 | 55 | 4.22 |  | Reconstruction | 25 | Recovered Binder | 64 | 2.57 | 4.19 | 83.5
15 | 56 | 4.22 |  | Reconstruction | 25 | Recovered Binder | 64 | 2.57 | 4.19 | 83.5
16 | 35 | 1.98 |  | Reconstruction | 25 | Recovered Binder | 70 | 2.57 | 1.97 | 85.6
16 | 36 | 1.98 |  | Reconstruction | 25 | Recovered Binder | 70 | 2.57 | 1.97 | 85.6
16 | 37 | 1.98 |  | Reconstruction | 25 | Recovered Binder | 70 | 2.57 | 1.97 | 85.6
16 | 38 | 1.98 |  | Reconstruction | 25 | Recovered Binder | 70 | 2.57 | 1.97 | 85.6
16 | 39 | 1.98 |  | Reconstruction | 25 | Recovered Binder | 70 | 2.57 | 1.97 | 85.6
16 | 54 | 1.98 |  | Reconstruction | 25 | Recovered Binder | 70 | 2.57 | 1.97 | 85.6
16 | 55 | 1.98 |  | Reconstruction | 25 | Recovered Binder | 70 | 2.57 | 1.97 | 85.6
16 | 56 | 1.98 |  | Reconstruction | 25 | Recovered Binder | 70 | 2.57 | 1.97 | 85.6
17 | 35 | 0.98 |  | Reconstruction | 25 | Recovered Binder | 76 | 2.57 | 0.98 | 87.2
17 | 36 | 0.98 |  | Reconstruction | 25 | Recovered Binder | 76 | 2.57 | 0.98 | 87.2
17 | 37 | 0.98 |  | Reconstruction | 25 | Recovered Binder | 76 | 2.57 | 0.98 | 87.2
17 | 38 | 0.98 |  | Reconstruction | 25 | Recovered Binder | 76 | 2.57 | 0.98 | 87.2
17 | 39 | 0.98 |  | Reconstruction | 25 | Recovered Binder | 76 | 2.57 | 0.98 | 87.2
17 | 54 | 0.98 |  | Reconstruction | 25 | Recovered Binder | 76 | 2.57 | 0.98 | 87.2
17 | 55 | 0.98 |  | Reconstruction | 25 | Recovered Binder | 76 | 2.57 | 0.98 | 87.2
17 | 56 | 0.98 |  | Reconstruction | 25 | Recovered Binder | 76 | 2.57 | 0.98 | 87.2
18 | 35 | 0.52 |  | Reconstruction | 25 | Recovered Binder | 82 | 2.57 | 0.52 | 88.3
18 | 36 | 0.52 |  | Reconstruction | 25 | Recovered Binder | 82 | 2.57 | 0.52 | 88.3
18 | 37 | 0.52 |  | Reconstruction | 25 | Recovered Binder | 82 | 2.57 | 0.52 | 88.3
18 | 38 | 0.52 |  | Reconstruction | 25 | Recovered Binder | 82 | 2.57 | 0.52 | 88.3
18 | 39 | 0.52 |  | Reconstruction | 25 | Recovered Binder | 82 | 2.57 | 0.52 | 88.3
18 | 54 | 0.52 |  | Reconstruction | 25 | Recovered Binder | 82 | 2.57 | 0.52 | 88.3
18 | 55 | 0.52 |  | Reconstruction | 25 | Recovered Binder | 82 | 2.57 | 0.52 | 88.3
18 | 56 | 0.52 |  | Reconstruction | 25 | Recovered Binder | 82 | 2.57 | 0.52 | 88.3
19 | 35 |  | 6063.35 | Reconstruction | 8 | Recovered Binder | 15 | 2.57 | 8461.25 | 45.8
19 | 36 |  | 6063.35 | Reconstruction | 8 | Recovered Binder | 15 | 2.57 | 8461.25 | 45.8
19 | 37 |  | 6063.35 | Reconstruction | 8 | Recovered Binder | 15 | 2.57 | 8461.25 | 45.8
19 | 38 |  | 6063.35 | Reconstruction | 8 | Recovered Binder | 15 | 2.57 | 8461.25 | 45.8
19 | 39 |  | 6063.35 | Reconstruction | 8 | Recovered Binder | 15 | 2.57 | 8461.25 | 45.8
19 | 54 |  | 6063.35 | Reconstruction | 8 | Recovered Binder | 15 | 2.57 | 8461.25 | 45.8
19 | 55 |  | 6063.35 | Reconstruction | 8 | Recovered Binder | 15 | 2.57 | 8461.25 | 45.8
19 | 56 |  | 6063.35 | Reconstruction | 8 | Recovered Binder | 15 | 2.57 | 8461.25 | 45.8
20 | 35 |  | 3916 | Reconstruction | 8 | Recovered Binder | 18 | 2.57 | 5132.6 | 49.7
20 | 36 |  | 3916 | Reconstruction | 8 | Recovered Binder | 18 | 2.57 | 5132.6 | 49.7
20 | 37 |  | 3916 | Reconstruction | 8 | Recovered Binder | 18 | 2.57 | 5132.6 | 49.7
20 | 38 |  | 3916 | Reconstruction | 8 | Recovered Binder | 18 | 2.57 | 5132.6 | 49.7
20 | 39 |  | 3916 | Reconstruction | 8 | Recovered Binder | 18 | 2.57 | 5132.6 | 49.7
20 | 54 |  | 3916 | Reconstruction | 8 | Recovered Binder | 18 | 2.57 | 5132.6 | 49.7
20 | 55 |  | 3916 | Reconstruction | 8 | Recovered Binder | 18 | 2.57 | 5132.6 | 49.7
20 | 56 |  | 3916 | Reconstruction | 8 | Recovered Binder | 18 | 2.57 | 5132.6 | 49.7
21 | 35 |  | 2486.5 | Reconstruction | 8 | Recovered Binder | 21 | 2.57 | 3096.65 | 53.4
21 | 36 |  | 2486.5 | Reconstruction | 8 | Recovered Binder | 21 | 2.57 | 3096.65 | 53.4
21 | 37 |  | 2486.5 | Reconstruction | 8 | Recovered Binder | 21 | 2.57 | 3096.65 | 53.4
21 | 38 |  | 2486.5 | Reconstruction | 8 | Recovered Binder | 21 | 2.57 | 3096.65 | 53.4
21 | 39 |  | 2486.5 | Reconstruction | 8 | Recovered Binder | 21 | 2.57 | 3096.65 | 53.4
21 | 54 |  | 2486.5 | Reconstruction | 8 | Recovered Binder | 21 | 2.57 | 3096.65 | 53.4
21 | 55 |  | 2486.5 | Reconstruction | 8 | Recovered Binder | 21 | 2.57 | 3096.65 | 53.4
21 | 56 |  | 2486.5 | Reconstruction | 8 | Recovered Binder | 21 | 2.57 | 3096.65 | 53.4
22 | 35 |  | 1531.9 | Reconstruction | 8 | Recovered Binder | 24 | 2.57 | 1821.8 | 57.2
22 | 36 |  | 1531.9 | Reconstruction | 8 | Recovered Binder | 24 | 2.57 | 1821.8 | 57.2
22 | 37 |  | 1531.9 | Reconstruction | 8 | Recovered Binder | 24 | 2.57 | 1821.8 | 57.2
22 | 38 |  | 1531.9 | Reconstruction | 8 | Recovered Binder | 24 | 2.57 | 1821.8 | 57.2
22 | 39 |  | 1531.9 | Reconstruction | 8 | Recovered Binder | 24 | 2.57 | 1821.8 | 57.2
22 | 54 |  | 1531.9 | Reconstruction | 8 | Recovered Binder | 24 | 2.57 | 1821.8 | 57.2
22 | 55 |  | 1531.9 | Reconstruction | 8 | Recovered Binder | 24 | 2.57 | 1821.8 | 57.2
22 | 56 |  | 1531.9 | Reconstruction | 8 | Recovered Binder | 24 | 2.57 | 1821.8 | 57.2
23 | 35 |  | 953.96 | Reconstruction | 8 | Recovered Binder | 27 | 2.57 | 1098.05 | 60.3
23 | 36 |  | 953.96 | Reconstruction | 8 | Recovered Binder | 27 | 2.57 | 1098.05 | 60.3
23 | 37 |  | 953.96 | Reconstruction | 8 | Recovered Binder | 27 | 2.57 | 1098.05 | 60.3
23 | 38 |  | 953.96 | Reconstruction | 8 | Recovered Binder | 27 | 2.57 | 1098.05 | 60.3
23 | 39 |  | 953.96 | Reconstruction | 8 | Recovered Binder | 27 | 2.57 | 1098.05 | 60.3
23 | 54 |  | 953.96 | Reconstruction | 8 | Recovered Binder | 27 | 2.57 | 1098.05 | 60.3
23 | 55 |  | 953.96 | Reconstruction | 8 | Recovered Binder | 27 | 2.57 | 1098.05 | 60.3
23 | 56 |  | 953.96 | Reconstruction | 8 | Recovered Binder | 27 | 2.57 | 1098.05 | 60.3
24 | 35 |  | 595.78 | Reconstruction | 8 | Recovered Binder | 30 | 2.57 | 667.85 | 63.1
24 | 36 |  | 595.78 | Reconstruction | 8 | Recovered Binder | 30 | 2.57 | 667.85 | 63.1
24 | 37 |  | 595.78 | Reconstruction | 8 | Recovered Binder | 30 | 2.57 | 667.85 | 63.1
24 | 38 |  | 595.78 | Reconstruction | 8 | Recovered Binder | 30 | 2.57 | 667.85 | 63.1
24 | 39 |  | 595.78 | Reconstruction | 8 | Recovered Binder | 30 | 2.57 | 667.85 | 63.1
24 | 54 |  | 595.78 | Reconstruction | 8 | Recovered Binder | 30 | 2.57 | 667.85 | 63.1
24 | 55 |  | 595.78 | Reconstruction | 8 | Recovered Binder | 30 | 2.57 | 667.85 | 63.1
24 | 56 |  | 595.78 | Reconstruction | 8 | Recovered Binder | 30 | 2.57 | 667.85 | 63.1
25 | 35 |  | 393.13 | Reconstruction | 8 | Recovered Binder | 33 | 2.57 | 431.12 | 65.8
25 | 36 |  | 393.13 | Reconstruction | 8 | Recovered Binder | 33 | 2.57 | 431.12 | 65.8
25 | 37 |  | 393.13 | Reconstruction | 8 | Recovered Binder | 33 | 2.57 | 431.12 | 65.8
25 | 38 |  | 393.13 | Reconstruction | 8 | Recovered Binder | 33 | 2.57 | 431.12 | 65.8
25 | 39 |  | 393.13 | Reconstruction | 8 | Recovered Binder | 33 | 2.57 | 431.12 | 65.8
25 | 54 |  | 393.13 | Reconstruction | 8 | Recovered Binder | 33 | 2.57 | 431.12 | 65.8
25 | 55 |  | 393.13 | Reconstruction | 8 | Recovered Binder | 33 | 2.57 | 431.12 | 65.8
25 | 56 |  | 393.13 | Reconstruction | 8 | Recovered Binder | 33 | 2.57 | 431.12 | 65.8
26 | 66 | 15.58 |  | Reconstruction | 25 | Recovered Binder | 64 | 2.57 | 15.13 | 76.2
27 | 66 | 6.83 |  | Reconstruction | 25 | Recovered Binder | 70 | 2.57 | 6.72 | 79.5
28 | 66 | 3.17 |  | Reconstruction | 25 | Recovered Binder | 76 | 2.57 | 3.13 | 82.4
29 | 66 |  | 7232.75 | Reconstruction | 8 | Recovered Binder | 18 | 2.57 | 11181.3 | 40.2
30 | 66 |  | 5073.8 | Reconstruction | 8 | Recovered Binder | 21 | 2.57 | 7302.95 | 43.8
31 | 66 |  | 2486.55 | Reconstruction | 8 | Recovered Binder | 24 | 2.57 | 3417.7 | 44.7
32 | 15 | 8.14 |  | Reconstruction | 25 | Recovered Binder | 64 | 2.57 | 8.01 | 79.8
33 | 15 | 3.65 |  | Reconstruction | 25 | Recovered Binder | 70 | 2.57 | 3.62 | 82.7
34 | 15 | 1.75 |  | Reconstruction | 25 | Recovered Binder | 76 | 2.57 | 1.74 | 84.8
35 | 15 |  | 7786.7 | Reconstruction | 8 | Recovered Binder | 18 | 2.57 | 11100.5 | 44.7
36 | 15 |  | 5155.35 | Reconstruction | 8 | Recovered Binder | 21 | 2.57 | 6852.15 | 48.9
37 | 15 |  | 3448.1 | Reconstruction | 8 | Recovered Binder | 24 | 2.57 | 4408.05 | 51.6
38 | 35 | 4.22 |  | Reconstruction | 25 | Recovered Binder | 64 | 10 | 4.19 | 83.5

## WT_AVG_DSR_UNR
TEST_ID | SECTION_ID | G_MPA | DELTA_DEG | G_OR_SIN_DELTA | G_SIN_DELTA | CONSTRUCTION | BINDER_TYPE | SPECIFICATION_TEMP | TEMP_AT_1_KPA | TEMP_AT_2_2_KPA | TEMP_AT_5_KPA | G_KPA
1 | 1 |  | 87 | 1.16 |  | Original | Original Binder | 64 | 65.4 |  |  | 1.16
1 | 2 |  | 87 | 1.16 |  | Original | Original Binder | 64 | 65.4 |  |  | 1.16
1 | 3 |  | 87 | 1.16 |  | Original | Original Binder | 64 | 65.4 |  |  | 1.16
1 | 4 |  | 87 | 1.16 |  | Original | Original Binder | 64 | 65.4 |  |  | 1.16
1 | 5 |  | 87 | 1.16 |  | Original | Original Binder | 64 | 65.4 |  |  | 1.16
1 | 6 |  | 87 | 1.16 |  | Original | Original Binder | 64 | 65.4 |  |  | 1.16
1 | 7 |  | 87 | 1.16 |  | Original | Original Binder | 64 | 65.4 |  |  | 1.16
1 | 8 |  | 87 | 1.16 |  | Original | Original Binder | 64 | 65.4 |  |  | 1.16
1 | 9 |  | 87 | 1.16 |  | Original | Original Binder | 64 | 65.4 |  |  | 1.16
1 | 10 |  | 87 | 1.16 |  | Original | Original Binder | 64 | 65.4 |  |  | 1.16
1 | 11 |  | 87 | 1.16 |  | Original | Original Binder | 64 | 65.4 |  |  | 1.16
1 | 12 |  | 87 | 1.16 |  | Original | Original Binder | 64 | 65.4 |  |  | 1.16
1 | 13 |  | 87 | 1.16 |  | Original | Original Binder | 64 | 65.4 |  |  | 1.16
1 | 14 |  | 87 | 1.16 |  | Original | Original Binder | 64 | 65.4 |  |  | 1.16
1 | 15 |  | 87 | 1.16 |  | Original | Original Binder | 64 | 65.4 |  |  | 1.16
1 | 16 |  | 87 | 1.16 |  | Original | Original Binder | 64 | 65.4 |  |  | 1.16
1 | 17 |  | 87 | 1.16 |  | Original | Original Binder | 64 | 65.4 |  |  | 1.16
1 | 18 |  | 87 | 1.16 |  | Original | Original Binder | 64 | 65.4 |  |  | 1.16
1 | 19 |  | 87 | 1.16 |  | Original | Original Binder | 64 | 65.4 |  |  | 1.16
1 | 20 |  | 87 | 1.16 |  | Original | Original Binder | 64 | 65.4 |  |  | 1.16
1 | 21 |  | 87 | 1.16 |  | Original | Original Binder | 64 | 65.4 |  |  | 1.16
1 | 22 |  | 87 | 1.16 |  | Original | Original Binder | 64 | 65.4 |  |  | 1.16
1 | 23 |  | 87 | 1.16 |  | Original | Original Binder | 64 | 65.4 |  |  | 1.16
1 | 24 |  | 87 | 1.16 |  | Original | Original Binder | 64 | 65.4 |  |  | 1.16
1 | 25 |  | 87 | 1.16 |  | Original | Original Binder | 64 | 65.4 |  |  | 1.16
1 | 26 |  | 87 | 1.16 |  | Original | Original Binder | 64 | 65.4 |  |  | 1.16
2 | 1 |  | 84.3 | 2.63 |  | Original | RTFOT Aged Binder | 64 |  | 65.5 |  | 2.62
2 | 2 |  | 84.3 | 2.63 |  | Original | RTFOT Aged Binder | 64 |  | 65.5 |  | 2.62
2 | 3 |  | 84.3 | 2.63 |  | Original | RTFOT Aged Binder | 64 |  | 65.5 |  | 2.62
2 | 4 |  | 84.3 | 2.63 |  | Original | RTFOT Aged Binder | 64 |  | 65.5 |  | 2.62
2 | 5 |  | 84.3 | 2.63 |  | Original | RTFOT Aged Binder | 64 |  | 65.5 |  | 2.62
2 | 6 |  | 84.3 | 2.63 |  | Original | RTFOT Aged Binder | 64 |  | 65.5 |  | 2.62
2 | 7 |  | 84.3 | 2.63 |  | Original | RTFOT Aged Binder | 64 |  | 65.5 |  | 2.62
2 | 8 |  | 84.3 | 2.63 |  | Original | RTFOT Aged Binder | 64 |  | 65.5 |  | 2.62
2 | 9 |  | 84.3 | 2.63 |  | Original | RTFOT Aged Binder | 64 |  | 65.5 |  | 2.62
2 | 10 |  | 84.3 | 2.63 |  | Original | RTFOT Aged Binder | 64 |  | 65.5 |  | 2.62
2 | 11 |  | 84.3 | 2.63 |  | Original | RTFOT Aged Binder | 64 |  | 65.5 |  | 2.62
2 | 12 |  | 84.3 | 2.63 |  | Original | RTFOT Aged Binder | 64 |  | 65.5 |  | 2.62
2 | 13 |  | 84.3 | 2.63 |  | Original | RTFOT Aged Binder | 64 |  | 65.5 |  | 2.62
2 | 14 |  | 84.3 | 2.63 |  | Original | RTFOT Aged Binder | 64 |  | 65.5 |  | 2.62
2 | 15 |  | 84.3 | 2.63 |  | Original | RTFOT Aged Binder | 64 |  | 65.5 |  | 2.62
2 | 16 |  | 84.3 | 2.63 |  | Original | RTFOT Aged Binder | 64 |  | 65.5 |  | 2.62
2 | 17 |  | 84.3 | 2.63 |  | Original | RTFOT Aged Binder | 64 |  | 65.5 |  | 2.62
2 | 18 |  | 84.3 | 2.63 |  | Original | RTFOT Aged Binder | 64 |  | 65.5 |  | 2.62
2 | 19 |  | 84.3 | 2.63 |  | Original | RTFOT Aged Binder | 64 |  | 65.5 |  | 2.62
2 | 20 |  | 84.3 | 2.63 |  | Original | RTFOT Aged Binder | 64 |  | 65.5 |  | 2.62
2 | 21 |  | 84.3 | 2.63 |  | Original | RTFOT Aged Binder | 64 |  | 65.5 |  | 2.62
2 | 22 |  | 84.3 | 2.63 |  | Original | RTFOT Aged Binder | 64 |  | 65.5 |  | 2.62
2 | 23 |  | 84.3 | 2.63 |  | Original | RTFOT Aged Binder | 64 |  | 65.5 |  | 2.62
2 | 24 |  | 84.3 | 2.63 |  | Original | RTFOT Aged Binder | 64 |  | 65.5 |  | 2.62
2 | 25 |  | 84.3 | 2.63 |  | Original | RTFOT Aged Binder | 64 |  | 65.5 |  | 2.62
2 | 26 |  | 84.3 | 2.63 |  | Original | RTFOT Aged Binder | 64 |  | 65.5 |  | 2.62
3 | 1 | 5.65 | 48.2 |  | 4.21 | Original | PAV Aged Binder | 25 |  |  | 24
3 | 2 | 5.65 | 48.2 |  | 4.21 | Original | PAV Aged Binder | 25 |  |  | 24
3 | 3 | 5.65 | 48.2 |  | 4.21 | Original | PAV Aged Binder | 25 |  |  | 24
3 | 4 | 5.65 | 48.2 |  | 4.21 | Original | PAV Aged Binder | 25 |  |  | 24
3 | 5 | 5.65 | 48.2 |  | 4.21 | Original | PAV Aged Binder | 25 |  |  | 24
3 | 6 | 5.65 | 48.2 |  | 4.21 | Original | PAV Aged Binder | 25 |  |  | 24
3 | 7 | 5.65 | 48.2 |  | 4.21 | Original | PAV Aged Binder | 25 |  |  | 24
3 | 8 | 5.65 | 48.2 |  | 4.21 | Original | PAV Aged Binder | 25 |  |  | 24
3 | 9 | 5.65 | 48.2 |  | 4.21 | Original | PAV Aged Binder | 25 |  |  | 24
3 | 10 | 5.65 | 48.2 |  | 4.21 | Original | PAV Aged Binder | 25 |  |  | 24
3 | 11 | 5.65 | 48.2 |  | 4.21 | Original | PAV Aged Binder | 25 |  |  | 24
3 | 12 | 5.65 | 48.2 |  | 4.21 | Original | PAV Aged Binder | 25 |  |  | 24
3 | 13 | 5.65 | 48.2 |  | 4.21 | Original | PAV Aged Binder | 25 |  |  | 24
3 | 14 | 5.65 | 48.2 |  | 4.21 | Original | PAV Aged Binder | 25 |  |  | 24
3 | 15 | 5.65 | 48.2 |  | 4.21 | Original | PAV Aged Binder | 25 |  |  | 24
3 | 16 | 5.65 | 48.2 |  | 4.21 | Original | PAV Aged Binder | 25 |  |  | 24
3 | 17 | 5.65 | 48.2 |  | 4.21 | Original | PAV Aged Binder | 25 |  |  | 24
3 | 18 | 5.65 | 48.2 |  | 4.21 | Original | PAV Aged Binder | 25 |  |  | 24
3 | 19 | 5.65 | 48.2 |  | 4.21 | Original | PAV Aged Binder | 25 |  |  | 24
3 | 20 | 5.65 | 48.2 |  | 4.21 | Original | PAV Aged Binder | 25 |  |  | 24
3 | 21 | 5.65 | 48.2 |  | 4.21 | Original | PAV Aged Binder | 25 |  |  | 24
3 | 22 | 5.65 | 48.2 |  | 4.21 | Original | PAV Aged Binder | 25 |  |  | 24
3 | 23 | 5.65 | 48.2 |  | 4.21 | Original | PAV Aged Binder | 25 |  |  | 24
3 | 24 | 5.65 | 48.2 |  | 4.21 | Original | PAV Aged Binder | 25 |  |  | 24
3 | 25 | 5.65 | 48.2 |  | 4.21 | Original | PAV Aged Binder | 25 |  |  | 24
3 | 26 | 5.65 | 48.2 |  | 4.21 | Original | PAV Aged Binder | 25 |  |  | 24
4 | 35 |  | 87 | 1.49 |  | Reconstruction | Original Binder | 64 | 67.3 |  |  | 1.49
4 | 36 |  | 87 | 1.49 |  | Reconstruction | Original Binder | 64 | 67.3 |  |  | 1.49
4 | 37 |  | 87 | 1.49 |  | Reconstruction | Original Binder | 64 | 67.3 |  |  | 1.49
4 | 38 |  | 87 | 1.49 |  | Reconstruction | Original Binder | 64 | 67.3 |  |  | 1.49
4 | 39 |  | 87 | 1.49 |  | Reconstruction | Original Binder | 64 | 67.3 |  |  | 1.49
4 | 54 |  | 87 | 1.49 |  | Reconstruction | Original Binder | 64 | 67.3 |  |  | 1.49
4 | 55 |  | 87 | 1.49 |  | Reconstruction | Original Binder | 64 | 67.3 |  |  | 1.49
4 | 56 |  | 87 | 1.49 |  | Reconstruction | Original Binder | 64 | 67.3 |  |  | 1.49
5 | 35 |  | 83.9 | 3.6 |  | Reconstruction | RTFOT Aged Binder | 64 |  | 67.9 |  | 3.58
5 | 36 |  | 83.9 | 3.6 |  | Reconstruction | RTFOT Aged Binder | 64 |  | 67.9 |  | 3.58
5 | 37 |  | 83.9 | 3.6 |  | Reconstruction | RTFOT Aged Binder | 64 |  | 67.9 |  | 3.58
5 | 38 |  | 83.9 | 3.6 |  | Reconstruction | RTFOT Aged Binder | 64 |  | 67.9 |  | 3.58
5 | 39 |  | 83.9 | 3.6 |  | Reconstruction | RTFOT Aged Binder | 64 |  | 67.9 |  | 3.58
5 | 54 |  | 83.9 | 3.6 |  | Reconstruction | RTFOT Aged Binder | 64 |  | 67.9 |  | 3.58
5 | 55 |  | 83.9 | 3.6 |  | Reconstruction | RTFOT Aged Binder | 64 |  | 67.9 |  | 3.58
5 | 56 |  | 83.9 | 3.6 |  | Reconstruction | RTFOT Aged Binder | 64 |  | 67.9 |  | 3.58
6 | 35 | 5.7 | 43.9 |  | 3.95 | Reconstruction | PAV Aged Binder | 25 |  |  | 22.8
6 | 36 | 5.7 | 43.9 |  | 3.95 | Reconstruction | PAV Aged Binder | 25 |  |  | 22.8
6 | 37 | 5.7 | 43.9 |  | 3.95 | Reconstruction | PAV Aged Binder | 25 |  |  | 22.8
6 | 38 | 5.7 | 43.9 |  | 3.95 | Reconstruction | PAV Aged Binder | 25 |  |  | 22.8
6 | 39 | 5.7 | 43.9 |  | 3.95 | Reconstruction | PAV Aged Binder | 25 |  |  | 22.8
6 | 54 | 5.7 | 43.9 |  | 3.95 | Reconstruction | PAV Aged Binder | 25 |  |  | 22.8
6 | 55 | 5.7 | 43.9 |  | 3.95 | Reconstruction | PAV Aged Binder | 25 |  |  | 22.8
6 | 56 | 5.7 | 43.9 |  | 3.95 | Reconstruction | PAV Aged Binder | 25 |  |  | 22.8

## WT_AVG_FLASH_POINT_UNR
TEST_ID | SECTION_ID | CONSTRUCTION | BINDER_TYPE | FLASH_POINT_TEMPERATURE_F | FLASH_POINT_TEMPERATURE_C
1 | 1 | Original | Original Binder | 528.4 | 275.8
1 | 2 | Original | Original Binder | 528.4 | 275.8
1 | 3 | Original | Original Binder | 528.4 | 275.8
1 | 4 | Original | Original Binder | 528.4 | 275.8
1 | 5 | Original | Original Binder | 528.4 | 275.8
1 | 6 | Original | Original Binder | 528.4 | 275.8
1 | 7 | Original | Original Binder | 528.4 | 275.8
1 | 8 | Original | Original Binder | 528.4 | 275.8
1 | 9 | Original | Original Binder | 528.4 | 275.8
1 | 10 | Original | Original Binder | 528.4 | 275.8
1 | 11 | Original | Original Binder | 528.4 | 275.8
1 | 12 | Original | Original Binder | 528.4 | 275.8
1 | 13 | Original | Original Binder | 528.4 | 275.8
1 | 14 | Original | Original Binder | 528.4 | 275.8
1 | 15 | Original | Original Binder | 528.4 | 275.8
1 | 16 | Original | Original Binder | 528.4 | 275.8
1 | 17 | Original | Original Binder | 528.4 | 275.8
1 | 18 | Original | Original Binder | 528.4 | 275.8
1 | 19 | Original | Original Binder | 528.4 | 275.8
1 | 20 | Original | Original Binder | 528.4 | 275.8
1 | 21 | Original | Original Binder | 528.4 | 275.8
1 | 22 | Original | Original Binder | 528.4 | 275.8
1 | 23 | Original | Original Binder | 528.4 | 275.8
1 | 24 | Original | Original Binder | 528.4 | 275.8
1 | 25 | Original | Original Binder | 528.4 | 275.8
1 | 26 | Original | Original Binder | 528.4 | 275.8
2 | 35 | Reconstruction | Original Binder | 536 | 280
2 | 36 | Reconstruction | Original Binder | 536 | 280
2 | 37 | Reconstruction | Original Binder | 536 | 280
2 | 38 | Reconstruction | Original Binder | 536 | 280
2 | 39 | Reconstruction | Original Binder | 536 | 280
2 | 54 | Reconstruction | Original Binder | 536 | 280
2 | 55 | Reconstruction | Original Binder | 536 | 280
2 | 56 | Reconstruction | Original Binder | 536 | 280

## WT_AVG_FLAT_ELONGATED_PRT_UNR
TEST_ID | SECTION_ID | FLAT_ELONGATED_3_8 | CONSTRUCTION | TEST_DATE | SOURCE | FLAT_ELONGATED_3_4 | LAB_FACILITY | FLAT_OR_ELONGATED | STOCKPILE_BLEND_TYPE
1 | 1 |  | Original |  | Dayton |  | FHWA | 0.2 | 3/4-inch Stockpile
1 | 2 |  | Original |  | Dayton |  | FHWA | 0.2 | 3/4-inch Stockpile
1 | 3 |  | Original |  | Dayton |  | FHWA | 0.2 | 3/4-inch Stockpile
1 | 4 |  | Original |  | Dayton |  | FHWA | 0.2 | 3/4-inch Stockpile
1 | 5 |  | Original |  | Dayton |  | FHWA | 0.2 | 3/4-inch Stockpile
1 | 6 |  | Original |  | Dayton |  | FHWA | 0.2 | 3/4-inch Stockpile
1 | 7 |  | Original |  | Dayton |  | FHWA | 0.2 | 3/4-inch Stockpile
1 | 8 |  | Original |  | Dayton |  | FHWA | 0.2 | 3/4-inch Stockpile
1 | 9 |  | Original |  | Dayton |  | FHWA | 0.2 | 3/4-inch Stockpile
1 | 10 |  | Original |  | Dayton |  | FHWA | 0.2 | 3/4-inch Stockpile
1 | 11 |  | Original |  | Dayton |  | FHWA | 0.2 | 3/4-inch Stockpile
1 | 12 |  | Original |  | Dayton |  | FHWA | 0.2 | 3/4-inch Stockpile
1 | 13 |  | Original |  | Dayton |  | FHWA | 0.2 | 3/4-inch Stockpile
1 | 14 |  | Original |  | Dayton |  | FHWA | 0.2 | 3/4-inch Stockpile
1 | 15 |  | Original |  | Dayton |  | FHWA | 0.2 | 3/4-inch Stockpile
1 | 16 |  | Original |  | Dayton |  | FHWA | 0.2 | 3/4-inch Stockpile
1 | 17 |  | Original |  | Dayton |  | FHWA | 0.2 | 3/4-inch Stockpile
1 | 18 |  | Original |  | Dayton |  | FHWA | 0.2 | 3/4-inch Stockpile
1 | 19 |  | Original |  | Dayton |  | FHWA | 0.2 | 3/4-inch Stockpile
1 | 20 |  | Original |  | Dayton |  | FHWA | 0.2 | 3/4-inch Stockpile
1 | 21 |  | Original |  | Dayton |  | FHWA | 0.2 | 3/4-inch Stockpile
1 | 22 |  | Original |  | Dayton |  | FHWA | 0.2 | 3/4-inch Stockpile
1 | 23 |  | Original |  | Dayton |  | FHWA | 0.2 | 3/4-inch Stockpile
1 | 24 |  | Original |  | Dayton |  | FHWA | 0.2 | 3/4-inch Stockpile
1 | 25 |  | Original |  | Dayton |  | FHWA | 0.2 | 3/4-inch Stockpile
1 | 26 |  | Original |  | Dayton |  | FHWA | 0.2 | 3/4-inch Stockpile
2 | 1 |  | Original |  | Dayton |  | FHWA | 2 | 1/2-inch Stockpile
2 | 2 |  | Original |  | Dayton |  | FHWA | 2 | 1/2-inch Stockpile
2 | 3 |  | Original |  | Dayton |  | FHWA | 2 | 1/2-inch Stockpile
2 | 4 |  | Original |  | Dayton |  | FHWA | 2 | 1/2-inch Stockpile
2 | 5 |  | Original |  | Dayton |  | FHWA | 2 | 1/2-inch Stockpile
2 | 6 |  | Original |  | Dayton |  | FHWA | 2 | 1/2-inch Stockpile
2 | 7 |  | Original |  | Dayton |  | FHWA | 2 | 1/2-inch Stockpile
2 | 8 |  | Original |  | Dayton |  | FHWA | 2 | 1/2-inch Stockpile
2 | 9 |  | Original |  | Dayton |  | FHWA | 2 | 1/2-inch Stockpile
2 | 10 |  | Original |  | Dayton |  | FHWA | 2 | 1/2-inch Stockpile
2 | 11 |  | Original |  | Dayton |  | FHWA | 2 | 1/2-inch Stockpile
2 | 12 |  | Original |  | Dayton |  | FHWA | 2 | 1/2-inch Stockpile
2 | 13 |  | Original |  | Dayton |  | FHWA | 2 | 1/2-inch Stockpile
2 | 14 |  | Original |  | Dayton |  | FHWA | 2 | 1/2-inch Stockpile
2 | 15 |  | Original |  | Dayton |  | FHWA | 2 | 1/2-inch Stockpile
2 | 16 |  | Original |  | Dayton |  | FHWA | 2 | 1/2-inch Stockpile
2 | 17 |  | Original |  | Dayton |  | FHWA | 2 | 1/2-inch Stockpile
2 | 18 |  | Original |  | Dayton |  | FHWA | 2 | 1/2-inch Stockpile
2 | 19 |  | Original |  | Dayton |  | FHWA | 2 | 1/2-inch Stockpile
2 | 20 |  | Original |  | Dayton |  | FHWA | 2 | 1/2-inch Stockpile
2 | 21 |  | Original |  | Dayton |  | FHWA | 2 | 1/2-inch Stockpile
2 | 22 |  | Original |  | Dayton |  | FHWA | 2 | 1/2-inch Stockpile
2 | 23 |  | Original |  | Dayton |  | FHWA | 2 | 1/2-inch Stockpile
2 | 24 |  | Original |  | Dayton |  | FHWA | 2 | 1/2-inch Stockpile
2 | 25 |  | Original |  | Dayton |  | FHWA | 2 | 1/2-inch Stockpile
2 | 26 |  | Original |  | Dayton |  | FHWA | 2 | 1/2-inch Stockpile
3 | 5 | 0.03 | Original |  | Cold Feeds | 0 | HLA |  | Coarse Blend (Top Lift)
3 | 6 | 0.03 | Original |  | Cold Feeds | 0 | HLA |  | Coarse Blend (Top Lift)
3 | 7 | 0.03 | Original |  | Cold Feeds | 0 | HLA |  | Coarse Blend (Top Lift)
3 | 8 | 0.03 | Original |  | Cold Feeds | 0 | HLA |  | Coarse Blend (Top Lift)
3 | 23 | 0.03 | Original |  | Cold Feeds | 0 | HLA |  | Coarse Blend (Top Lift)
3 | 24 | 0.03 | Original |  | Cold Feeds | 0 | HLA |  | Coarse Blend (Top Lift)
3 | 25 | 0.03 | Original |  | Cold Feeds | 0 | HLA |  | Coarse Blend (Top Lift)
3 | 26 | 0.03 | Original |  | Cold Feeds | 0 | HLA |  | Coarse Blend (Top Lift)
4 | 5 | 0.11 | Original |  | Cold Feeds | 0 | HLA |  | Coarse Blend (Bottom Lift)
4 | 6 | 0.11 | Original |  | Cold Feeds | 0 | HLA |  | Coarse Blend (Bottom Lift)
4 | 7 | 0.11 | Original |  | Cold Feeds | 0 | HLA |  | Coarse Blend (Bottom Lift)
4 | 8 | 0.11 | Original |  | Cold Feeds | 0 | HLA |  | Coarse Blend (Bottom Lift)
4 | 23 | 0.11 | Original |  | Cold Feeds | 0 | HLA |  | Coarse Blend (Bottom Lift)
4 | 24 | 0.11 | Original |  | Cold Feeds | 0 | HLA |  | Coarse Blend (Bottom Lift)
4 | 25 | 0.11 | Original |  | Cold Feeds | 0 | HLA |  | Coarse Blend (Bottom Lift)
4 | 26 | 0.11 | Original |  | Cold Feeds | 0 | HLA |  | Coarse Blend (Bottom Lift)
5 | 1 | 0.05 | Original |  | Cold Feeds | 0 | HLA |  | Fine Blend (Top Lift)
5 | 2 | 0.05 | Original |  | Cold Feeds | 0 | HLA |  | Fine Blend (Top Lift)
5 | 3 | 0.05 | Original |  | Cold Feeds | 0 | HLA |  | Fine Blend (Top Lift)
5 | 4 | 0.05 | Original |  | Cold Feeds | 0 | HLA |  | Fine Blend (Top Lift)
5 | 14 | 0.05 | Original |  | Cold Feeds | 0 | HLA |  | Fine Blend (Top Lift)
5 | 15 | 0.05 | Original |  | Cold Feeds | 0 | HLA |  | Fine Blend (Top Lift)
5 | 16 | 0.05 | Original |  | Cold Feeds | 0 | HLA |  | Fine Blend (Top Lift)
5 | 17 | 0.05 | Original |  | Cold Feeds | 0 | HLA |  | Fine Blend (Top Lift)
5 | 18 | 0.05 | Original |  | Cold Feeds | 0 | HLA |  | Fine Blend (Top Lift)
6 | 1 | 0.33 | Original |  | Cold Feeds | 0.23 | HLA |  | Fine Blend (Bottom Lift)
6 | 2 | 0.33 | Original |  | Cold Feeds | 0.23 | HLA |  | Fine Blend (Bottom Lift)
6 | 3 | 0.33 | Original |  | Cold Feeds | 0.23 | HLA |  | Fine Blend (Bottom Lift)
6 | 4 | 0.33 | Original |  | Cold Feeds | 0.23 | HLA |  | Fine Blend (Bottom Lift)
6 | 14 | 0.33 | Original |  | Cold Feeds | 0.23 | HLA |  | Fine Blend (Bottom Lift)
6 | 15 | 0.33 | Original |  | Cold Feeds | 0.23 | HLA |  | Fine Blend (Bottom Lift)
6 | 16 | 0.33 | Original |  | Cold Feeds | 0.23 | HLA |  | Fine Blend (Bottom Lift)
6 | 17 | 0.33 | Original |  | Cold Feeds | 0.23 | HLA |  | Fine Blend (Bottom Lift)
6 | 18 | 0.33 | Original |  | Cold Feeds | 0.23 | HLA |  | Fine Blend (Bottom Lift)
7 | 9 | 0.2 | Original |  | Cold Feeds | 0.37 | HLA |  | Fine Plus Blend (Top Lift)
7 | 10 | 0.2 | Original |  | Cold Feeds | 0.37 | HLA |  | Fine Plus Blend (Top Lift)
7 | 11 | 0.2 | Original |  | Cold Feeds | 0.37 | HLA |  | Fine Plus Blend (Top Lift)
7 | 12 | 0.2 | Original |  | Cold Feeds | 0.37 | HLA |  | Fine Plus Blend (Top Lift)
7 | 13 | 0.2 | Original |  | Cold Feeds | 0.37 | HLA |  | Fine Plus Blend (Top Lift)
7 | 19 | 0.2 | Original |  | Cold Feeds | 0.37 | HLA |  | Fine Plus Blend (Top Lift)
7 | 20 | 0.2 | Original |  | Cold Feeds | 0.37 | HLA |  | Fine Plus Blend (Top Lift)
7 | 21 | 0.2 | Original |  | Cold Feeds | 0.37 | HLA |  | Fine Plus Blend (Top Lift)
7 | 22 | 0.2 | Original |  | Cold Feeds | 0.37 | HLA |  | Fine Plus Blend (Top Lift)
8 | 9 | 0.03 | Original |  | Cold Feeds | 0 | HLA |  | Fine Plus Blend (Bottom Lift)
8 | 10 | 0.03 | Original |  | Cold Feeds | 0 | HLA |  | Fine Plus Blend (Bottom Lift)
8 | 11 | 0.03 | Original |  | Cold Feeds | 0 | HLA |  | Fine Plus Blend (Bottom Lift)
8 | 12 | 0.03 | Original |  | Cold Feeds | 0 | HLA |  | Fine Plus Blend (Bottom Lift)
8 | 13 | 0.03 | Original |  | Cold Feeds | 0 | HLA |  | Fine Plus Blend (Bottom Lift)
8 | 19 | 0.03 | Original |  | Cold Feeds | 0 | HLA |  | Fine Plus Blend (Bottom Lift)
8 | 20 | 0.03 | Original |  | Cold Feeds | 0 | HLA |  | Fine Plus Blend (Bottom Lift)
8 | 21 | 0.03 | Original |  | Cold Feeds | 0 | HLA |  | Fine Plus Blend (Bottom Lift)
8 | 22 | 0.03 | Original |  | Cold Feeds | 0 | HLA |  | Fine Plus Blend (Bottom Lift)
9 | 35 |  | Reconstruction | 06/07/1997 | Patrick |  |  | 0 | 3/4-inch Stockpile
9 | 36 |  | Reconstruction | 06/07/1997 | Patrick |  |  | 0 | 3/4-inch Stockpile
9 | 37 |  | Reconstruction | 06/07/1997 | Patrick |  |  | 0 | 3/4-inch Stockpile
9 | 38 |  | Reconstruction | 06/07/1997 | Patrick |  |  | 0 | 3/4-inch Stockpile
9 | 39 |  | Reconstruction | 06/07/1997 | Patrick |  |  | 0 | 3/4-inch Stockpile
9 | 54 |  | Reconstruction | 06/07/1997 | Patrick |  |  | 0 | 3/4-inch Stockpile
9 | 55 |  | Reconstruction | 06/07/1997 | Patrick |  |  | 0 | 3/4-inch Stockpile
9 | 56 |  | Reconstruction | 06/07/1997 | Patrick |  |  | 0 | 3/4-inch Stockpile
10 | 35 |  | Reconstruction | 06/07/1997 | Patrick |  |  | 0.24 | 1/2-inch Stockpile
10 | 36 |  | Reconstruction | 06/07/1997 | Patrick |  |  | 0.24 | 1/2-inch Stockpile
10 | 37 |  | Reconstruction | 06/07/1997 | Patrick |  |  | 0.24 | 1/2-inch Stockpile
10 | 38 |  | Reconstruction | 06/07/1997 | Patrick |  |  | 0.24 | 1/2-inch Stockpile
10 | 39 |  | Reconstruction | 06/07/1997 | Patrick |  |  | 0.24 | 1/2-inch Stockpile
10 | 54 |  | Reconstruction | 06/07/1997 | Patrick |  |  | 0.24 | 1/2-inch Stockpile
10 | 55 |  | Reconstruction | 06/07/1997 | Patrick |  |  | 0.24 | 1/2-inch Stockpile
10 | 56 |  | Reconstruction | 06/07/1997 | Patrick |  |  | 0.24 | 1/2-inch Stockpile
11 | 35 |  | Reconstruction | 06/07/1997 | Patrick |  |  | 0 | 1/8-inch Stockpile
11 | 36 |  | Reconstruction | 06/07/1997 | Patrick |  |  | 0 | 1/8-inch Stockpile
11 | 37 |  | Reconstruction | 06/07/1997 | Patrick |  |  | 0 | 1/8-inch Stockpile
11 | 38 |  | Reconstruction | 06/07/1997 | Patrick |  |  | 0 | 1/8-inch Stockpile
11 | 39 |  | Reconstruction | 06/07/1997 | Patrick |  |  | 0 | 1/8-inch Stockpile
11 | 54 |  | Reconstruction | 06/07/1997 | Patrick |  |  | 0 | 1/8-inch Stockpile
11 | 55 |  | Reconstruction | 06/07/1997 | Patrick |  |  | 0 | 1/8-inch Stockpile
11 | 56 |  | Reconstruction | 06/07/1997 | Patrick |  |  | 0 | 1/8-inch Stockpile
12 | 35 |  | Reconstruction | 06/07/1997 | Patrick |  |  | 0.1 | Blend F (minus #4 sieve)
12 | 36 |  | Reconstruction | 06/07/1997 | Patrick |  |  | 0.1 | Blend F (minus #4 sieve)
12 | 37 |  | Reconstruction | 06/07/1997 | Patrick |  |  | 0.1 | Blend F (minus #4 sieve)
12 | 38 |  | Reconstruction | 06/07/1997 | Patrick |  |  | 0.1 | Blend F (minus #4 sieve)
12 | 39 |  | Reconstruction | 06/07/1997 | Patrick |  |  | 0.1 | Blend F (minus #4 sieve)
12 | 54 |  | Reconstruction | 06/07/1997 | Patrick |  |  | 0.1 | Blend F (minus #4 sieve)
12 | 55 |  | Reconstruction | 06/07/1997 | Patrick |  |  | 0.1 | Blend F (minus #4 sieve)
12 | 56 |  | Reconstruction | 06/07/1997 | Patrick |  |  | 0.1 | Blend F (minus #4 sieve)

## WT_AVG_FREQ_SWEEP_FHWA
TEST_ID | SECTION_ID | DELTA_AT_10_HZ | DELTA_AT_1_10_HZ | SLOPE | G_SIN_DELTA_AT_10_HZ | G_SIN_DELTA_AT_1_10_HZ | CONSTRUCTION | COMPACTOR | LIFT | TEST_TEMP | BULK_SG | G_AT_1_10_HZ | G_AT_10_HZ
3 | 2 | 56.8 | 27 | 0.16 | 93085 | 73725 | Original | Field | Top Lift | 60 | 2.273 | 32827 | 77888
4 | 3 | 46.4 | 56 | 0.48 | 691516 | 65048 | Original | Field | Top Lift | 40 | 2.192 | 53523 | 499482
5 | 3 | 58.7 | 46 | 0.339 | 204756 | 37719 | Original | Field | Top Lift | 50 | 2.192 | 26272 | 174603
6 | 3 | 52.5 | 27 | 0.165 | 103065 | 66177 | Original | Field | Top Lift | 60 | 2.196 | 29010 | 81703
7 | 17 | 46.4 | 55 | 0.368 | 664066 | 64154 | Original | Field | Top Lift | 40 | 2.208 | 52161 | 480350
8 | 17 | 59.7 | 44 | 0.32 | 187722 | 38615 | Original | Field | Top Lift | 50 | 2.208 | 25841 | 161922
9 | 17 | 53 | 26 | 0.152 | 91501 | 62569 | Original | Field | Top Lift | 60 | 2.211 | 26997 | 72888
10 | 18 | 49.3 | 55 | 0.516 | 832907 | 67104 | Original | Field | Top Lift | 40 | 2.362 | 55044 | 628165
11 | 18 | 64.1 | 44 | 0.358 | 227503 | 36852 | Original | Field | Top Lift | 50 | 2.362 | 25266 | 204617
12 | 18 | 55.6 | 24 | 0.161 | 101429 | 69027 | Original | Field | Top Lift | 60 | 2.359 | 28180 | 83545
13 | 20 | 47.8 | 59 | 0.532 | 724473 | 55558 | Original | Field | Top Lift | 40 | 2.221 | 47579 | 535482
14 | 20 | 61.8 | 41 | 0.345 | 197862 | 36057 | Original | Field | Top Lift | 50 | 2.221 | 23660 | 174401
15 | 20 | 56.5 | 25 | 0.162 | 86221 | 61221 | Original | Field | Top Lift | 60 | 2.231 | 25275 | 71804
16 | 35 | 47.6 | 26 | 0.124 | 76605 | 59568 | Reconstruction | Field | Top Lift | 58 | 2.317 | 25782 | 55556
17 | 36 | 48.4 | 25 | 0.109 | 74210 | 70974 | Reconstruction | Field | Top Lift | 58 | 2.241 | 29273 | 54879
18 | 37 | 44.3 | 30 | 0.118 | 83360 | 60400 | Reconstruction | Field | Top Lift | 58 | 2.253 | 29315 | 57449
19 | 38 | 52.8 | 26 | 0.126 | 72103 | 57338 | Reconstruction | Field | Top Lift | 58 | 2.304 | 24703 | 56856
20 | 39 | 51.5 | 26 | 0.118 | 68455 | 58012 | Reconstruction | Field | Top Lift | 58 | 2.358 | 25155 | 52967
21 | 43 | 41.6 | 23 | 0.077 | 61711 | 69194 | Reconstruction | Field | Top Lift | 58 | 2.331 | 26230 | 40954
22 | 51 | 47.5 | 26 | 0.099 | 60147 | 57646 | Reconstruction | Field | Top Lift | 58 | 2.28 | 25479 | 44050
23 | 54 | 52.8 | 32 | 0.132 | 66348 | 45667 | Reconstruction | Field | Top Lift | 58 | 2.295 | 23279 | 52672
24 | 55 | 50.7 | 25 | 0.103 | 73248 | 72296 | Reconstruction | Field | Top Lift | 58 | 2.372 | 30695 | 56436
25 | 56 | 48.9 | 30 | 0.157 | 99628 | 60469 | Reconstruction | Field | Top Lift | 58 | 2.236 | 29407 | 74968
26 | 66 | 58.2 | 33 | 0.193 | 106378 | 48885 | Original | Field | Top Lift | 58 | 2.232 | 26419 | 90447
1 | 2 | 46.9 | 55 | 0.481 | 662562 | 81053 | Original | Field | Top Lift | 40 | 2.272 | 65941 | 492435
2 | 2 | 60.9 | 50 | 0.376 | 250717 | 34270 | Original | Field | Top Lift | 50 | 2.272 | 26191 | 219099

## WT_AVG_GRADATIONS
TEST_ID | SECTION_ID | PASSING_1_INCH | PASSING_3_4_INCH | PASSING_1_2_INCH | PASSING_3_8_INCH | PASSING_4 | PASSING_8 | PASSING_16 | PASSING_30 | PASSING_50 | PASSING_100 | CONSTRUCTION | PASSING_200 | TEST_DATE | LAB_FACILITY | STOCKPILE_OR_CORE_GRADATIONS | STOCKPILE_BLEND_TYPE | SOURCE | LIFT
9 | 14 | 100 | 100 | 100 | 97.7 | 29.8 | 6.4 | 5 | 4.4 | 3.9 | 3.4 | Original | 2.8 | 02/17/1995 | UNR | Stockpile Gradation | 3/8-inch Stockpile | Dayton | Top and Bottom
9 | 15 | 100 | 100 | 100 | 97.7 | 29.8 | 6.4 | 5 | 4.4 | 3.9 | 3.4 | Original | 2.8 | 02/17/1995 | UNR | Stockpile Gradation | 3/8-inch Stockpile | Dayton | Top and Bottom
9 | 16 | 100 | 100 | 100 | 97.7 | 29.8 | 6.4 | 5 | 4.4 | 3.9 | 3.4 | Original | 2.8 | 02/17/1995 | UNR | Stockpile Gradation | 3/8-inch Stockpile | Dayton | Top and Bottom
9 | 17 | 100 | 100 | 100 | 97.7 | 29.8 | 6.4 | 5 | 4.4 | 3.9 | 3.4 | Original | 2.8 | 02/17/1995 | UNR | Stockpile Gradation | 3/8-inch Stockpile | Dayton | Top and Bottom
9 | 18 | 100 | 100 | 100 | 97.7 | 29.8 | 6.4 | 5 | 4.4 | 3.9 | 3.4 | Original | 2.8 | 02/17/1995 | UNR | Stockpile Gradation | 3/8-inch Stockpile | Dayton | Top and Bottom
9 | 19 | 100 | 100 | 100 | 97.7 | 29.8 | 6.4 | 5 | 4.4 | 3.9 | 3.4 | Original | 2.8 | 02/17/1995 | UNR | Stockpile Gradation | 3/8-inch Stockpile | Dayton | Top and Bottom
9 | 20 | 100 | 100 | 100 | 97.7 | 29.8 | 6.4 | 5 | 4.4 | 3.9 | 3.4 | Original | 2.8 | 02/17/1995 | UNR | Stockpile Gradation | 3/8-inch Stockpile | Dayton | Top and Bottom
9 | 21 | 100 | 100 | 100 | 97.7 | 29.8 | 6.4 | 5 | 4.4 | 3.9 | 3.4 | Original | 2.8 | 02/17/1995 | UNR | Stockpile Gradation | 3/8-inch Stockpile | Dayton | Top and Bottom
9 | 22 | 100 | 100 | 100 | 97.7 | 29.8 | 6.4 | 5 | 4.4 | 3.9 | 3.4 | Original | 2.8 | 02/17/1995 | UNR | Stockpile Gradation | 3/8-inch Stockpile | Dayton | Top and Bottom
9 | 23 | 100 | 100 | 100 | 97.7 | 29.8 | 6.4 | 5 | 4.4 | 3.9 | 3.4 | Original | 2.8 | 02/17/1995 | UNR | Stockpile Gradation | 3/8-inch Stockpile | Dayton | Top and Bottom
9 | 24 | 100 | 100 | 100 | 97.7 | 29.8 | 6.4 | 5 | 4.4 | 3.9 | 3.4 | Original | 2.8 | 02/17/1995 | UNR | Stockpile Gradation | 3/8-inch Stockpile | Dayton | Top and Bottom
9 | 25 | 100 | 100 | 100 | 97.7 | 29.8 | 6.4 | 5 | 4.4 | 3.9 | 3.4 | Original | 2.8 | 02/17/1995 | UNR | Stockpile Gradation | 3/8-inch Stockpile | Dayton | Top and Bottom
9 | 26 | 100 | 100 | 100 | 97.7 | 29.8 | 6.4 | 5 | 4.4 | 3.9 | 3.4 | Original | 2.8 | 02/17/1995 | UNR | Stockpile Gradation | 3/8-inch Stockpile | Dayton | Top and Bottom
10 | 1 | 100 | 100 | 100 | 100 | 99.1 | 76.6 | 54.1 | 39.2 | 28.7 | 20.3 | Original | 13.9 | 02/16/1995 | UNR | Stockpile Gradation | Rock Dust Stockpile | Dayton | Top and Bottom
10 | 2 | 100 | 100 | 100 | 100 | 99.1 | 76.6 | 54.1 | 39.2 | 28.7 | 20.3 | Original | 13.9 | 02/16/1995 | UNR | Stockpile Gradation | Rock Dust Stockpile | Dayton | Top and Bottom
10 | 3 | 100 | 100 | 100 | 100 | 99.1 | 76.6 | 54.1 | 39.2 | 28.7 | 20.3 | Original | 13.9 | 02/16/1995 | UNR | Stockpile Gradation | Rock Dust Stockpile | Dayton | Top and Bottom
10 | 4 | 100 | 100 | 100 | 100 | 99.1 | 76.6 | 54.1 | 39.2 | 28.7 | 20.3 | Original | 13.9 | 02/16/1995 | UNR | Stockpile Gradation | Rock Dust Stockpile | Dayton | Top and Bottom
10 | 5 | 100 | 100 | 100 | 100 | 99.1 | 76.6 | 54.1 | 39.2 | 28.7 | 20.3 | Original | 13.9 | 02/16/1995 | UNR | Stockpile Gradation | Rock Dust Stockpile | Dayton | Top and Bottom
10 | 6 | 100 | 100 | 100 | 100 | 99.1 | 76.6 | 54.1 | 39.2 | 28.7 | 20.3 | Original | 13.9 | 02/16/1995 | UNR | Stockpile Gradation | Rock Dust Stockpile | Dayton | Top and Bottom
10 | 7 | 100 | 100 | 100 | 100 | 99.1 | 76.6 | 54.1 | 39.2 | 28.7 | 20.3 | Original | 13.9 | 02/16/1995 | UNR | Stockpile Gradation | Rock Dust Stockpile | Dayton | Top and Bottom
10 | 8 | 100 | 100 | 100 | 100 | 99.1 | 76.6 | 54.1 | 39.2 | 28.7 | 20.3 | Original | 13.9 | 02/16/1995 | UNR | Stockpile Gradation | Rock Dust Stockpile | Dayton | Top and Bottom
10 | 9 | 100 | 100 | 100 | 100 | 99.1 | 76.6 | 54.1 | 39.2 | 28.7 | 20.3 | Original | 13.9 | 02/16/1995 | UNR | Stockpile Gradation | Rock Dust Stockpile | Dayton | Top and Bottom
10 | 10 | 100 | 100 | 100 | 100 | 99.1 | 76.6 | 54.1 | 39.2 | 28.7 | 20.3 | Original | 13.9 | 02/16/1995 | UNR | Stockpile Gradation | Rock Dust Stockpile | Dayton | Top and Bottom
10 | 11 | 100 | 100 | 100 | 100 | 99.1 | 76.6 | 54.1 | 39.2 | 28.7 | 20.3 | Original | 13.9 | 02/16/1995 | UNR | Stockpile Gradation | Rock Dust Stockpile | Dayton | Top and Bottom
10 | 12 | 100 | 100 | 100 | 100 | 99.1 | 76.6 | 54.1 | 39.2 | 28.7 | 20.3 | Original | 13.9 | 02/16/1995 | UNR | Stockpile Gradation | Rock Dust Stockpile | Dayton | Top and Bottom
10 | 13 | 100 | 100 | 100 | 100 | 99.1 | 76.6 | 54.1 | 39.2 | 28.7 | 20.3 | Original | 13.9 | 02/16/1995 | UNR | Stockpile Gradation | Rock Dust Stockpile | Dayton | Top and Bottom
10 | 14 | 100 | 100 | 100 | 100 | 99.1 | 76.6 | 54.1 | 39.2 | 28.7 | 20.3 | Original | 13.9 | 02/16/1995 | UNR | Stockpile Gradation | Rock Dust Stockpile | Dayton | Top and Bottom
10 | 15 | 100 | 100 | 100 | 100 | 99.1 | 76.6 | 54.1 | 39.2 | 28.7 | 20.3 | Original | 13.9 | 02/16/1995 | UNR | Stockpile Gradation | Rock Dust Stockpile | Dayton | Top and Bottom
10 | 16 | 100 | 100 | 100 | 100 | 99.1 | 76.6 | 54.1 | 39.2 | 28.7 | 20.3 | Original | 13.9 | 02/16/1995 | UNR | Stockpile Gradation | Rock Dust Stockpile | Dayton | Top and Bottom
10 | 17 | 100 | 100 | 100 | 100 | 99.1 | 76.6 | 54.1 | 39.2 | 28.7 | 20.3 | Original | 13.9 | 02/16/1995 | UNR | Stockpile Gradation | Rock Dust Stockpile | Dayton | Top and Bottom
10 | 18 | 100 | 100 | 100 | 100 | 99.1 | 76.6 | 54.1 | 39.2 | 28.7 | 20.3 | Original | 13.9 | 02/16/1995 | UNR | Stockpile Gradation | Rock Dust Stockpile | Dayton | Top and Bottom
10 | 19 | 100 | 100 | 100 | 100 | 99.1 | 76.6 | 54.1 | 39.2 | 28.7 | 20.3 | Original | 13.9 | 02/16/1995 | UNR | Stockpile Gradation | Rock Dust Stockpile | Dayton | Top and Bottom
10 | 20 | 100 | 100 | 100 | 100 | 99.1 | 76.6 | 54.1 | 39.2 | 28.7 | 20.3 | Original | 13.9 | 02/16/1995 | UNR | Stockpile Gradation | Rock Dust Stockpile | Dayton | Top and Bottom
10 | 21 | 100 | 100 | 100 | 100 | 99.1 | 76.6 | 54.1 | 39.2 | 28.7 | 20.3 | Original | 13.9 | 02/16/1995 | UNR | Stockpile Gradation | Rock Dust Stockpile | Dayton | Top and Bottom
10 | 22 | 100 | 100 | 100 | 100 | 99.1 | 76.6 | 54.1 | 39.2 | 28.7 | 20.3 | Original | 13.9 | 02/16/1995 | UNR | Stockpile Gradation | Rock Dust Stockpile | Dayton | Top and Bottom
10 | 23 | 100 | 100 | 100 | 100 | 99.1 | 76.6 | 54.1 | 39.2 | 28.7 | 20.3 | Original | 13.9 | 02/16/1995 | UNR | Stockpile Gradation | Rock Dust Stockpile | Dayton | Top and Bottom
10 | 24 | 100 | 100 | 100 | 100 | 99.1 | 76.6 | 54.1 | 39.2 | 28.7 | 20.3 | Original | 13.9 | 02/16/1995 | UNR | Stockpile Gradation | Rock Dust Stockpile | Dayton | Top and Bottom
10 | 25 | 100 | 100 | 100 | 100 | 99.1 | 76.6 | 54.1 | 39.2 | 28.7 | 20.3 | Original | 13.9 | 02/16/1995 | UNR | Stockpile Gradation | Rock Dust Stockpile | Dayton | Top and Bottom
10 | 26 | 100 | 100 | 100 | 100 | 99.1 | 76.6 | 54.1 | 39.2 | 28.7 | 20.3 | Original | 13.9 | 02/16/1995 | UNR | Stockpile Gradation | Rock Dust Stockpile | Dayton | Top and Bottom
11 | 1 | 100 | 100 | 100 | 100 | 99.7 | 99 | 96 | 79.9 | 40.1 | 11 | Original | 3.3 | 02/15/1995 | UNR | Stockpile Gradation | Sand Stockpile | Wadsworth | Top and Bottom
11 | 2 | 100 | 100 | 100 | 100 | 99.7 | 99 | 96 | 79.9 | 40.1 | 11 | Original | 3.3 | 02/15/1995 | UNR | Stockpile Gradation | Sand Stockpile | Wadsworth | Top and Bottom
11 | 3 | 100 | 100 | 100 | 100 | 99.7 | 99 | 96 | 79.9 | 40.1 | 11 | Original | 3.3 | 02/15/1995 | UNR | Stockpile Gradation | Sand Stockpile | Wadsworth | Top and Bottom
11 | 4 | 100 | 100 | 100 | 100 | 99.7 | 99 | 96 | 79.9 | 40.1 | 11 | Original | 3.3 | 02/15/1995 | UNR | Stockpile Gradation | Sand Stockpile | Wadsworth | Top and Bottom
11 | 5 | 100 | 100 | 100 | 100 | 99.7 | 99 | 96 | 79.9 | 40.1 | 11 | Original | 3.3 | 02/15/1995 | UNR | Stockpile Gradation | Sand Stockpile | Wadsworth | Top and Bottom
11 | 6 | 100 | 100 | 100 | 100 | 99.7 | 99 | 96 | 79.9 | 40.1 | 11 | Original | 3.3 | 02/15/1995 | UNR | Stockpile Gradation | Sand Stockpile | Wadsworth | Top and Bottom
11 | 7 | 100 | 100 | 100 | 100 | 99.7 | 99 | 96 | 79.9 | 40.1 | 11 | Original | 3.3 | 02/15/1995 | UNR | Stockpile Gradation | Sand Stockpile | Wadsworth | Top and Bottom
11 | 8 | 100 | 100 | 100 | 100 | 99.7 | 99 | 96 | 79.9 | 40.1 | 11 | Original | 3.3 | 02/15/1995 | UNR | Stockpile Gradation | Sand Stockpile | Wadsworth | Top and Bottom
11 | 9 | 100 | 100 | 100 | 100 | 99.7 | 99 | 96 | 79.9 | 40.1 | 11 | Original | 3.3 | 02/15/1995 | UNR | Stockpile Gradation | Sand Stockpile | Wadsworth | Top and Bottom
11 | 10 | 100 | 100 | 100 | 100 | 99.7 | 99 | 96 | 79.9 | 40.1 | 11 | Original | 3.3 | 02/15/1995 | UNR | Stockpile Gradation | Sand Stockpile | Wadsworth | Top and Bottom
11 | 11 | 100 | 100 | 100 | 100 | 99.7 | 99 | 96 | 79.9 | 40.1 | 11 | Original | 3.3 | 02/15/1995 | UNR | Stockpile Gradation | Sand Stockpile | Wadsworth | Top and Bottom
11 | 12 | 100 | 100 | 100 | 100 | 99.7 | 99 | 96 | 79.9 | 40.1 | 11 | Original | 3.3 | 02/15/1995 | UNR | Stockpile Gradation | Sand Stockpile | Wadsworth | Top and Bottom
11 | 13 | 100 | 100 | 100 | 100 | 99.7 | 99 | 96 | 79.9 | 40.1 | 11 | Original | 3.3 | 02/15/1995 | UNR | Stockpile Gradation | Sand Stockpile | Wadsworth | Top and Bottom
11 | 14 | 100 | 100 | 100 | 100 | 99.7 | 99 | 96 | 79.9 | 40.1 | 11 | Original | 3.3 | 02/15/1995 | UNR | Stockpile Gradation | Sand Stockpile | Wadsworth | Top and Bottom
11 | 15 | 100 | 100 | 100 | 100 | 99.7 | 99 | 96 | 79.9 | 40.1 | 11 | Original | 3.3 | 02/15/1995 | UNR | Stockpile Gradation | Sand Stockpile | Wadsworth | Top and Bottom
6 | 10 | 100 | 100 | 89 | 77.8 | 51.3 | 39.7 | 35.1 | 29 | 17.1 | 8.9 | Original | 5.5 |  | UNR | Core Gradation | Fine Plus Blend | HMA Layer | Bottom
11 | 16 | 100 | 100 | 100 | 100 | 99.7 | 99 | 96 | 79.9 | 40.1 | 11 | Original | 3.3 | 02/15/1995 | UNR | Stockpile Gradation | Sand Stockpile | Wadsworth | Top and Bottom
11 | 17 | 100 | 100 | 100 | 100 | 99.7 | 99 | 96 | 79.9 | 40.1 | 11 | Original | 3.3 | 02/15/1995 | UNR | Stockpile Gradation | Sand Stockpile | Wadsworth | Top and Bottom
11 | 18 | 100 | 100 | 100 | 100 | 99.7 | 99 | 96 | 79.9 | 40.1 | 11 | Original | 3.3 | 02/15/1995 | UNR | Stockpile Gradation | Sand Stockpile | Wadsworth | Top and Bottom
11 | 19 | 100 | 100 | 100 | 100 | 99.7 | 99 | 96 | 79.9 | 40.1 | 11 | Original | 3.3 | 02/15/1995 | UNR | Stockpile Gradation | Sand Stockpile | Wadsworth | Top and Bottom
11 | 20 | 100 | 100 | 100 | 100 | 99.7 | 99 | 96 | 79.9 | 40.1 | 11 | Original | 3.3 | 02/15/1995 | UNR | Stockpile Gradation | Sand Stockpile | Wadsworth | Top and Bottom
11 | 21 | 100 | 100 | 100 | 100 | 99.7 | 99 | 96 | 79.9 | 40.1 | 11 | Original | 3.3 | 02/15/1995 | UNR | Stockpile Gradation | Sand Stockpile | Wadsworth | Top and Bottom
11 | 22 | 100 | 100 | 100 | 100 | 99.7 | 99 | 96 | 79.9 | 40.1 | 11 | Original | 3.3 | 02/15/1995 | UNR | Stockpile Gradation | Sand Stockpile | Wadsworth | Top and Bottom
11 | 23 | 100 | 100 | 100 | 100 | 99.7 | 99 | 96 | 79.9 | 40.1 | 11 | Original | 3.3 | 02/15/1995 | UNR | Stockpile Gradation | Sand Stockpile | Wadsworth | Top and Bottom
11 | 24 | 100 | 100 | 100 | 100 | 99.7 | 99 | 96 | 79.9 | 40.1 | 11 | Original | 3.3 | 02/15/1995 | UNR | Stockpile Gradation | Sand Stockpile | Wadsworth | Top and Bottom
11 | 25 | 100 | 100 | 100 | 100 | 99.7 | 99 | 96 | 79.9 | 40.1 | 11 | Original | 3.3 | 02/15/1995 | UNR | Stockpile Gradation | Sand Stockpile | Wadsworth | Top and Bottom
11 | 26 | 100 | 100 | 100 | 100 | 99.7 | 99 | 96 | 79.9 | 40.1 | 11 | Original | 3.3 | 02/15/1995 | UNR | Stockpile Gradation | Sand Stockpile | Wadsworth | Top and Bottom
12 | 35 | 100 | 96.4 | 30.4 | 7.6 | 3.2 | 2.1 | 1.8 | 1.6 | 1.4 | 1.2 | Reconstruction | 1.1 | 06/07/1997 | UNR | Stockpile Gradation | 3/4-inch Stockpile | Lockwood@Patrick | Top and Bottom
12 | 36 | 100 | 96.4 | 30.4 | 7.6 | 3.2 | 2.1 | 1.8 | 1.6 | 1.4 | 1.2 | Reconstruction | 1.1 | 06/07/1997 | UNR | Stockpile Gradation | 3/4-inch Stockpile | Lockwood@Patrick | Top and Bottom
12 | 37 | 100 | 96.4 | 30.4 | 7.6 | 3.2 | 2.1 | 1.8 | 1.6 | 1.4 | 1.2 | Reconstruction | 1.1 | 06/07/1997 | UNR | Stockpile Gradation | 3/4-inch Stockpile | Lockwood@Patrick | Top and Bottom
12 | 38 | 100 | 96.4 | 30.4 | 7.6 | 3.2 | 2.1 | 1.8 | 1.6 | 1.4 | 1.2 | Reconstruction | 1.1 | 06/07/1997 | UNR | Stockpile Gradation | 3/4-inch Stockpile | Lockwood@Patrick | Top and Bottom
12 | 39 | 100 | 96.4 | 30.4 | 7.6 | 3.2 | 2.1 | 1.8 | 1.6 | 1.4 | 1.2 | Reconstruction | 1.1 | 06/07/1997 | UNR | Stockpile Gradation | 3/4-inch Stockpile | Lockwood@Patrick | Top and Bottom
12 | 54 | 100 | 96.4 | 30.4 | 7.6 | 3.2 | 2.1 | 1.8 | 1.6 | 1.4 | 1.2 | Reconstruction | 1.1 | 06/07/1997 | UNR | Stockpile Gradation | 3/4-inch Stockpile | Lockwood@Patrick | Top and Bottom
12 | 55 | 100 | 96.4 | 30.4 | 7.6 | 3.2 | 2.1 | 1.8 | 1.6 | 1.4 | 1.2 | Reconstruction | 1.1 | 06/07/1997 | UNR | Stockpile Gradation | 3/4-inch Stockpile | Lockwood@Patrick | Top and Bottom
12 | 56 | 100 | 96.4 | 30.4 | 7.6 | 3.2 | 2.1 | 1.8 | 1.6 | 1.4 | 1.2 | Reconstruction | 1.1 | 06/07/1997 | UNR | Stockpile Gradation | 3/4-inch Stockpile | Lockwood@Patrick | Top and Bottom
13 | 35 | 100 | 97.2 | 28.4 | 7.2 | 2.8 | 1.8 | 1.5 | 1.3 | 1.2 | 1.1 | Reconstruction | 1 | 06/07/1997 | Granite | Stockpile Gradation | 3/4-inch Stockpile | Lockwood@Patrick | Top and Bottom
13 | 36 | 100 | 97.2 | 28.4 | 7.2 | 2.8 | 1.8 | 1.5 | 1.3 | 1.2 | 1.1 | Reconstruction | 1 | 06/07/1997 | Granite | Stockpile Gradation | 3/4-inch Stockpile | Lockwood@Patrick | Top and Bottom
13 | 37 | 100 | 97.2 | 28.4 | 7.2 | 2.8 | 1.8 | 1.5 | 1.3 | 1.2 | 1.1 | Reconstruction | 1 | 06/07/1997 | Granite | Stockpile Gradation | 3/4-inch Stockpile | Lockwood@Patrick | Top and Bottom
13 | 38 | 100 | 97.2 | 28.4 | 7.2 | 2.8 | 1.8 | 1.5 | 1.3 | 1.2 | 1.1 | Reconstruction | 1 | 06/07/1997 | Granite | Stockpile Gradation | 3/4-inch Stockpile | Lockwood@Patrick | Top and Bottom
13 | 39 | 100 | 97.2 | 28.4 | 7.2 | 2.8 | 1.8 | 1.5 | 1.3 | 1.2 | 1.1 | Reconstruction | 1 | 06/07/1997 | Granite | Stockpile Gradation | 3/4-inch Stockpile | Lockwood@Patrick | Top and Bottom
13 | 54 | 100 | 97.2 | 28.4 | 7.2 | 2.8 | 1.8 | 1.5 | 1.3 | 1.2 | 1.1 | Reconstruction | 1 | 06/07/1997 | Granite | Stockpile Gradation | 3/4-inch Stockpile | Lockwood@Patrick | Top and Bottom
13 | 55 | 100 | 97.2 | 28.4 | 7.2 | 2.8 | 1.8 | 1.5 | 1.3 | 1.2 | 1.1 | Reconstruction | 1 | 06/07/1997 | Granite | Stockpile Gradation | 3/4-inch Stockpile | Lockwood@Patrick | Top and Bottom
13 | 56 | 100 | 97.2 | 28.4 | 7.2 | 2.8 | 1.8 | 1.5 | 1.3 | 1.2 | 1.1 | Reconstruction | 1 | 06/07/1997 | Granite | Stockpile Gradation | 3/4-inch Stockpile | Lockwood@Patrick | Top and Bottom
14 | 35 | 100 | 100 | 99.8 | 50.1 | 1.7 | 1.2 | 1 | 0.9 | 0.8 | 0.7 | Reconstruction | 0.6 | 06/07/1997 | UNR | Stockpile Gradation | 1/2-inch Stockpile | Lockwood@Patrick | Top and Bottom
14 | 36 | 100 | 100 | 99.8 | 50.1 | 1.7 | 1.2 | 1 | 0.9 | 0.8 | 0.7 | Reconstruction | 0.6 | 06/07/1997 | UNR | Stockpile Gradation | 1/2-inch Stockpile | Lockwood@Patrick | Top and Bottom
14 | 37 | 100 | 100 | 99.8 | 50.1 | 1.7 | 1.2 | 1 | 0.9 | 0.8 | 0.7 | Reconstruction | 0.6 | 06/07/1997 | UNR | Stockpile Gradation | 1/2-inch Stockpile | Lockwood@Patrick | Top and Bottom
14 | 38 | 100 | 100 | 99.8 | 50.1 | 1.7 | 1.2 | 1 | 0.9 | 0.8 | 0.7 | Reconstruction | 0.6 | 06/07/1997 | UNR | Stockpile Gradation | 1/2-inch Stockpile | Lockwood@Patrick | Top and Bottom
14 | 39 | 100 | 100 | 99.8 | 50.1 | 1.7 | 1.2 | 1 | 0.9 | 0.8 | 0.7 | Reconstruction | 0.6 | 06/07/1997 | UNR | Stockpile Gradation | 1/2-inch Stockpile | Lockwood@Patrick | Top and Bottom
14 | 54 | 100 | 100 | 99.8 | 50.1 | 1.7 | 1.2 | 1 | 0.9 | 0.8 | 0.7 | Reconstruction | 0.6 | 06/07/1997 | UNR | Stockpile Gradation | 1/2-inch Stockpile | Lockwood@Patrick | Top and Bottom
14 | 55 | 100 | 100 | 99.8 | 50.1 | 1.7 | 1.2 | 1 | 0.9 | 0.8 | 0.7 | Reconstruction | 0.6 | 06/07/1997 | UNR | Stockpile Gradation | 1/2-inch Stockpile | Lockwood@Patrick | Top and Bottom
14 | 56 | 100 | 100 | 99.8 | 50.1 | 1.7 | 1.2 | 1 | 0.9 | 0.8 | 0.7 | Reconstruction | 0.6 | 06/07/1997 | UNR | Stockpile Gradation | 1/2-inch Stockpile | Lockwood@Patrick | Top and Bottom
15 | 35 | 100 | 100 | 99.3 | 49.3 | 1.9 | 1.1 | 1.2 | 1.1 | 1 | 0.9 | Reconstruction | 0.8 | 06/07/1997 | Granite | Stockpile Gradation | 1/2-inch Stockpile | Lockwood@Patrick | Top and Bottom
15 | 36 | 100 | 100 | 99.3 | 49.3 | 1.9 | 1.1 | 1.2 | 1.1 | 1 | 0.9 | Reconstruction | 0.8 | 06/07/1997 | Granite | Stockpile Gradation | 1/2-inch Stockpile | Lockwood@Patrick | Top and Bottom
15 | 37 | 100 | 100 | 99.3 | 49.3 | 1.9 | 1.1 | 1.2 | 1.1 | 1 | 0.9 | Reconstruction | 0.8 | 06/07/1997 | Granite | Stockpile Gradation | 1/2-inch Stockpile | Lockwood@Patrick | Top and Bottom
15 | 38 | 100 | 100 | 99.3 | 49.3 | 1.9 | 1.1 | 1.2 | 1.1 | 1 | 0.9 | Reconstruction | 0.8 | 06/07/1997 | Granite | Stockpile Gradation | 1/2-inch Stockpile | Lockwood@Patrick | Top and Bottom
15 | 39 | 100 | 100 | 99.3 | 49.3 | 1.9 | 1.1 | 1.2 | 1.1 | 1 | 0.9 | Reconstruction | 0.8 | 06/07/1997 | Granite | Stockpile Gradation | 1/2-inch Stockpile | Lockwood@Patrick | Top and Bottom
15 | 54 | 100 | 100 | 99.3 | 49.3 | 1.9 | 1.1 | 1.2 | 1.1 | 1 | 0.9 | Reconstruction | 0.8 | 06/07/1997 | Granite | Stockpile Gradation | 1/2-inch Stockpile | Lockwood@Patrick | Top and Bottom
15 | 55 | 100 | 100 | 99.3 | 49.3 | 1.9 | 1.1 | 1.2 | 1.1 | 1 | 0.9 | Reconstruction | 0.8 | 06/07/1997 | Granite | Stockpile Gradation | 1/2-inch Stockpile | Lockwood@Patrick | Top and Bottom
15 | 56 | 100 | 100 | 99.3 | 49.3 | 1.9 | 1.1 | 1.2 | 1.1 | 1 | 0.9 | Reconstruction | 0.8 | 06/07/1997 | Granite | Stockpile Gradation | 1/2-inch Stockpile | Lockwood@Patrick | Top and Bottom
16 | 35 | 100 | 100 | 100 | 99.5 | 30.7 | 4.7 | 2.4 | 1.9 | 1.7 | 1.5 | Reconstruction | 1.4 | 06/07/1997 | UNR | Stockpile Gradation | 3/8-inch Stockpile | Lockwood@Patrick | Top and Bottom
16 | 36 | 100 | 100 | 100 | 99.5 | 30.7 | 4.7 | 2.4 | 1.9 | 1.7 | 1.5 | Reconstruction | 1.4 | 06/07/1997 | UNR | Stockpile Gradation | 3/8-inch Stockpile | Lockwood@Patrick | Top and Bottom
16 | 37 | 100 | 100 | 100 | 99.5 | 30.7 | 4.7 | 2.4 | 1.9 | 1.7 | 1.5 | Reconstruction | 1.4 | 06/07/1997 | UNR | Stockpile Gradation | 3/8-inch Stockpile | Lockwood@Patrick | Top and Bottom
16 | 38 | 100 | 100 | 100 | 99.5 | 30.7 | 4.7 | 2.4 | 1.9 | 1.7 | 1.5 | Reconstruction | 1.4 | 06/07/1997 | UNR | Stockpile Gradation | 3/8-inch Stockpile | Lockwood@Patrick | Top and Bottom
16 | 39 | 100 | 100 | 100 | 99.5 | 30.7 | 4.7 | 2.4 | 1.9 | 1.7 | 1.5 | Reconstruction | 1.4 | 06/07/1997 | UNR | Stockpile Gradation | 3/8-inch Stockpile | Lockwood@Patrick | Top and Bottom
16 | 54 | 100 | 100 | 100 | 99.5 | 30.7 | 4.7 | 2.4 | 1.9 | 1.7 | 1.5 | Reconstruction | 1.4 | 06/07/1997 | UNR | Stockpile Gradation | 3/8-inch Stockpile | Lockwood@Patrick | Top and Bottom
16 | 55 | 100 | 100 | 100 | 99.5 | 30.7 | 4.7 | 2.4 | 1.9 | 1.7 | 1.5 | Reconstruction | 1.4 | 06/07/1997 | UNR | Stockpile Gradation | 3/8-inch Stockpile | Lockwood@Patrick | Top and Bottom
16 | 56 | 100 | 100 | 100 | 99.5 | 30.7 | 4.7 | 2.4 | 1.9 | 1.7 | 1.5 | Reconstruction | 1.4 | 06/07/1997 | UNR | Stockpile Gradation | 3/8-inch Stockpile | Lockwood@Patrick | Top and Bottom
17 | 35 | 100 | 100 | 100 | 99.5 | 31.9 | 4.7 | 2.4 | 2 | 1.8 | 1.7 | Reconstruction | 1.5 | 06/07/1997 | Granite | Stockpile Gradation | 3/8-inch Stockpile | Lockwood@Patrick | Top and Bottom
17 | 36 | 100 | 100 | 100 | 99.5 | 31.9 | 4.7 | 2.4 | 2 | 1.8 | 1.7 | Reconstruction | 1.5 | 06/07/1997 | Granite | Stockpile Gradation | 3/8-inch Stockpile | Lockwood@Patrick | Top and Bottom
17 | 37 | 100 | 100 | 100 | 99.5 | 31.9 | 4.7 | 2.4 | 2 | 1.8 | 1.7 | Reconstruction | 1.5 | 06/07/1997 | Granite | Stockpile Gradation | 3/8-inch Stockpile | Lockwood@Patrick | Top and Bottom
17 | 38 | 100 | 100 | 100 | 99.5 | 31.9 | 4.7 | 2.4 | 2 | 1.8 | 1.7 | Reconstruction | 1.5 | 06/07/1997 | Granite | Stockpile Gradation | 3/8-inch Stockpile | Lockwood@Patrick | Top and Bottom
17 | 39 | 100 | 100 | 100 | 99.5 | 31.9 | 4.7 | 2.4 | 2 | 1.8 | 1.7 | Reconstruction | 1.5 | 06/07/1997 | Granite | Stockpile Gradation | 3/8-inch Stockpile | Lockwood@Patrick | Top and Bottom
17 | 54 | 100 | 100 | 100 | 99.5 | 31.9 | 4.7 | 2.4 | 2 | 1.8 | 1.7 | Reconstruction | 1.5 | 06/07/1997 | Granite | Stockpile Gradation | 3/8-inch Stockpile | Lockwood@Patrick | Top and Bottom
17 | 55 | 100 | 100 | 100 | 99.5 | 31.9 | 4.7 | 2.4 | 2 | 1.8 | 1.7 | Reconstruction | 1.5 | 06/07/1997 | Granite | Stockpile Gradation | 3/8-inch Stockpile | Lockwood@Patrick | Top and Bottom
17 | 56 | 100 | 100 | 100 | 99.5 | 31.9 | 4.7 | 2.4 | 2 | 1.8 | 1.7 | Reconstruction | 1.5 | 06/07/1997 | Granite | Stockpile Gradation | 3/8-inch Stockpile | Lockwood@Patrick | Top and Bottom
18 | 35 | 100 | 100 | 100 | 100 | 98.5 | 73.1 | 48.5 | 34.4 | 25.6 | 20 | Reconstruction | 16.1 | 06/07/1997 | UNR | Stockpile Gradation | Rock Dust Stockpile | Lockwood@Patrick | Top and Bottom
18 | 36 | 100 | 100 | 100 | 100 | 98.5 | 73.1 | 48.5 | 34.4 | 25.6 | 20 | Reconstruction | 16.1 | 06/07/1997 | UNR | Stockpile Gradation | Rock Dust Stockpile | Lockwood@Patrick | Top and Bottom
18 | 37 | 100 | 100 | 100 | 100 | 98.5 | 73.1 | 48.5 | 34.4 | 25.6 | 20 | Reconstruction | 16.1 | 06/07/1997 | UNR | Stockpile Gradation | Rock Dust Stockpile | Lockwood@Patrick | Top and Bottom
18 | 38 | 100 | 100 | 100 | 100 | 98.5 | 73.1 | 48.5 | 34.4 | 25.6 | 20 | Reconstruction | 16.1 | 06/07/1997 | UNR | Stockpile Gradation | Rock Dust Stockpile | Lockwood@Patrick | Top and Bottom
18 | 39 | 100 | 100 | 100 | 100 | 98.5 | 73.1 | 48.5 | 34.4 | 25.6 | 20 | Reconstruction | 16.1 | 06/07/1997 | UNR | Stockpile Gradation | Rock Dust Stockpile | Lockwood@Patrick | Top and Bottom
18 | 54 | 100 | 100 | 100 | 100 | 98.5 | 73.1 | 48.5 | 34.4 | 25.6 | 20 | Reconstruction | 16.1 | 06/07/1997 | UNR | Stockpile Gradation | Rock Dust Stockpile | Lockwood@Patrick | Top and Bottom
18 | 55 | 100 | 100 | 100 | 100 | 98.5 | 73.1 | 48.5 | 34.4 | 25.6 | 20 | Reconstruction | 16.1 | 06/07/1997 | UNR | Stockpile Gradation | Rock Dust Stockpile | Lockwood@Patrick | Top and Bottom
18 | 56 | 100 | 100 | 100 | 100 | 98.5 | 73.1 | 48.5 | 34.4 | 25.6 | 20 | Reconstruction | 16.1 | 06/07/1997 | UNR | Stockpile Gradation | Rock Dust Stockpile | Lockwood@Patrick | Top and Bottom
19 | 35 | 100 | 100 | 100 | 100 | 98.6 | 72.9 | 47.3 | 32.9 | 24 | 18.9 | Reconstruction | 15.1 | 06/07/1997 | Granite | Stockpile Gradation | Rock Dust Stockpile | Lockwood@Patrick | Top and Bottom
19 | 36 | 100 | 100 | 100 | 100 | 98.6 | 72.9 | 47.3 | 32.9 | 24 | 18.9 | Reconstruction | 15.1 | 06/07/1997 | Granite | Stockpile Gradation | Rock Dust Stockpile | Lockwood@Patrick | Top and Bottom
19 | 37 | 100 | 100 | 100 | 100 | 98.6 | 72.9 | 47.3 | 32.9 | 24 | 18.9 | Reconstruction | 15.1 | 06/07/1997 | Granite | Stockpile Gradation | Rock Dust Stockpile | Lockwood@Patrick | Top and Bottom
19 | 38 | 100 | 100 | 100 | 100 | 98.6 | 72.9 | 47.3 | 32.9 | 24 | 18.9 | Reconstruction | 15.1 | 06/07/1997 | Granite | Stockpile Gradation | Rock Dust Stockpile | Lockwood@Patrick | Top and Bottom
19 | 39 | 100 | 100 | 100 | 100 | 98.6 | 72.9 | 47.3 | 32.9 | 24 | 18.9 | Reconstruction | 15.1 | 06/07/1997 | Granite | Stockpile Gradation | Rock Dust Stockpile | Lockwood@Patrick | Top and Bottom
19 | 54 | 100 | 100 | 100 | 100 | 98.6 | 72.9 | 47.3 | 32.9 | 24 | 18.9 | Reconstruction | 15.1 | 06/07/1997 | Granite | Stockpile Gradation | Rock Dust Stockpile | Lockwood@Patrick | Top and Bottom
19 | 55 | 100 | 100 | 100 | 100 | 98.6 | 72.9 | 47.3 | 32.9 | 24 | 18.9 | Reconstruction | 15.1 | 06/07/1997 | Granite | Stockpile Gradation | Rock Dust Stockpile | Lockwood@Patrick | Top and Bottom
19 | 56 | 100 | 100 | 100 | 100 | 98.6 | 72.9 | 47.3 | 32.9 | 24 | 18.9 | Reconstruction | 15.1 | 06/07/1997 | Granite | Stockpile Gradation | Rock Dust Stockpile | Lockwood@Patrick | Top and Bottom
20 | 35 | 100 | 100 | 84 | 69.5 | 39.1 | 24 | 16 | 11.5 | 8.8 | 7 | Reconstruction | 5.6 | 06/28/1997 |  | Loose Mix | Section 35 Mix | HMA Layer | Top
21 | 35 | 100 | 99.8 | 85.3 | 70.3 | 41.3 | 25.4 | 16.4 | 11.6 | 8.6 | 6.6 | Reconstruction | 5.1 | 06/23/1997 |  | Loose Mix | Section 35 Mix | HMA Layer | Bottom
22 | 36 | 100 | 99.8 | 84.1 | 68.7 | 40 | 25.4 | 16.7 | 12 | 9.1 | 7.2 | Reconstruction | 5.8 | 06/28/1997 |  | Loose Mix | Section 36 Mix | HMA Layer | Top
23 | 36 | 100 | 99.2 | 84.3 | 69.9 | 39.4 | 24.2 | 15.9 | 11.3 | 8 | 6.6 | Reconstruction | 5.3 | 06/23/1997 |  | Loose Mix | Section 36 Mix | HMA Layer | Bottom
24 | 37 | 100 | 100 | 83.3 | 68.7 | 39.1 | 24.6 | 16.5 | 11.8 | 9 | 7.1 | Reconstruction | 5.7 | 06/28/1997 |  | Loose Mix | Section 37 Mix | HMA Layer | Top
25 | 37 | 100 | 99.8 | 85.1 | 70.1 | 40.3 | 24.3 | 15.9 | 11.3 | 8.5 | 6.7 | Reconstruction | 5.4 | 06/23/1997 |  | Loose Mix | Section 37 Mix | HMA Layer | Bottom
26 | 38 | 100 | 99.9 | 83.8 | 69.9 | 40.6 | 25.6 | 17.4 | 12.6 | 9.7 | 7.7 | Reconstruction | 6.2 | 06/28/1997 |  | Loose Mix | Section 38 Mix | HMA Layer | Top
27 | 38 | 100 | 99.5 | 87 | 72.4 | 42.4 | 25.9 | 16.9 | 11.9 | 8.9 | 7 | Reconstruction | 5.5 | 06/23/1997 |  | Loose Mix | Section 38 Mix | HMA Layer | Bottom
28 | 39 | 100 | 100 | 83.4 | 69.3 | 39.6 | 24.3 | 16.1 | 11.6 | 8.9 | 7.1 | Reconstruction | 5.7 | 06/28/1997 |  | Loose Mix | Section 39 Mix | HMA Layer | Top
29 | 39 | 100 | 99.6 | 84.2 | 69.1 | 39.3 | 24.2 | 15.7 | 11 | 8.2 | 6.2 | Reconstruction | 4.8 | 06/23/1997 |  | Loose Mix | Section 39 Mix | HMA Layer | Bottom
30 | 54 | 100 | 99.8 | 84.9 | 71 | 41.3 | 25.7 | 16.8 | 11.9 | 9 | 7.2 | Reconstruction | 5.8 | 06/28/1997 |  | Loose Mix | Section 54 Mix | HMA Layer | Top
31 | 54 | 100 | 99.8 | 84.9 | 71.3 | 41.5 | 25.3 | 16.7 | 11.9 | 8.9 | 6.9 | Reconstruction | 5.6 | 06/23/1997 |  | Loose Mix | Section 54 Mix | HMA Layer | Bottom
32 | 55 | 100 | 99.9 | 86.3 | 71.5 | 40.5 | 25.1 | 16.6 | 12 | 9.2 | 7.4 | Reconstruction | 6 | 06/28/1997 |  | Loose Mix | Section 55 Mix | HMA Layer | Top
33 | 55 | 100 | 99.6 | 84.3 | 69.3 | 39.8 | 24.2 | 16 | 10.6 | 8 | 6.2 | Reconstruction | 5.1 | 06/23/1997 |  | Loose Mix | Section 55 Mix | HMA Layer | Bottom
34 | 56 | 100 | 99.8 | 84.6 | 69.8 | 40 | 25.3 | 17 | 12.2 | 9.4 | 7.5 | Reconstruction | 6.1 | 06/28/1997 |  | Loose Mix | Section 56 Mix | HMA Layer | Top
35 | 56 | 100 | 99.8 | 85.3 | 71.6 | 41.8 | 25.7 | 17 | 12 | 9 | 7.1 | Reconstruction | 5.7 | 06/23/1997 |  | Loose Mix | Section 56 Mix | HMA Layer | Bottom
36 | 35 | 100 | 99.8 | 91.3 | 80.3 | 52.8 | 34 | 21.5 | 13.6 | 10.8 | 8.6 | Reconstruction | 7.1 | 06/28/1997 |  | Cold Feed | Section 35 Mix | HMA Layer | Top
37 | 35 | 100 | 100 | 86.1 | 71.6 | 43.5 | 27.2 | 18 | 12.9 | 9.7 | 7.8 | Reconstruction | 6.3 | 06/23/1997 |  | Cold Feed | Section 35 Mix | HMA Layer | Bottom
38 | 36 | 100 | 99.6 | 86.3 | 73.3 | 45.2 | 28.1 | 18.1 | 12.5 | 9.4 | 7.4 | Reconstruction | 6 | 06/28/1997 |  | Cold Feed | Section 36 Mix | HMA Layer | Top
39 | 36 | 100 | 99.9 | 86.2 | 70.6 | 40.9 | 25.1 | 16.5 | 11.9 | 9.1 | 7.3 | Reconstruction | 5.9 | 06/23/1997 |  | Cold Feed | Section 36 Mix | HMA Layer | Bottom
40 | 37 | 100 | 99.9 | 85.4 | 72.3 | 43.6 | 27.1 | 17.5 | 12.3 | 9.3 | 7.4 | Reconstruction | 6.3 | 06/28/1997 |  | Cold Feed | Section 37 Mix | HMA Layer | Top
41 | 37 | 100 | 99.6 | 83.4 | 67.8 | 39.8 | 24.7 | 16.3 | 11.7 | 8.9 | 7.1 | Reconstruction | 5.8 | 06/23/1997 |  | Cold Feed | Section 37 Mix | HMA Layer | Bottom
42 | 38 | 100 | 99.8 | 85.9 | 72.3 | 42.3 | 25.8 | 16.8 | 12 | 9.1 | 7.2 | Reconstruction | 5.9 | 06/28/1997 |  | Cold Feed | Section 38 Mix | HMA Layer | Top
43 | 38 | 100 | 99.4 | 85.9 | 70.6 | 41 | 25.1 | 16.4 | 11.8 | 9 | 7.1 | Reconstruction | 5.8 | 06/23/1997 |  | Cold Feed | Section 38 Mix | HMA Layer | Bottom
44 | 39 | 100 | 99.6 | 84.8 | 69.5 | 41.6 | 25.9 | 17.1 | 12.1 | 9.3 | 7.4 | Reconstruction | 6 | 06/28/1997 |  | Cold Feed | Section 39 Mix | HMA Layer | Top
45 | 39 | 100 | 99.4 | 84.9 | 69.7 | 39.9 | 24 | 15.7 | 11.2 | 8.5 | 6.8 | Reconstruction | 5.6 | 06/23/1997 |  | Cold Feed | Section 39 Mix | HMA Layer | Bottom
46 | 54 | 100 | 99.9 | 82.4 | 67.1 | 37.4 | 22.9 | 15.1 | 10.7 | 8.2 | 6.3 | Reconstruction | 5.2 | 06/28/1997 |  | Cold Feed | Section 54 Mix | HMA Layer | Top
47 | 54 | 100 | 99.8 | 87.5 | 73.1 | 45.1 | 27.3 | 17.5 | 12.3 | 9.2 | 7.3 | Reconstruction | 6 | 06/23/1997 |  | Cold Feed | Section 54 Mix | HMA Layer | Bottom
48 | 55 | 100 | 99.7 | 86.3 | 72.4 | 40.6 | 24.1 | 15.7 | 11.1 | 8.5 | 6.6 | Reconstruction | 5.5 | 06/28/1997 |  | Cold Feed | Section 55 Mix | HMA Layer | Top
49 | 55 | 100 | 99.4 | 88 | 74.2 | 43.7 | 26.5 | 17.1 | 12.1 | 9.1 | 7.2 | Reconstruction | 6 | 06/23/1997 |  | Cold Feed | Section 55 Mix | HMA Layer | Bottom
50 | 56 | 100 | 99.9 | 87.9 | 75.5 | 44.5 | 27.1 | 17.6 | 12.2 | 9.2 | 7.3 | Reconstruction | 5.9 | 06/28/1997 |  | Cold Feed | Section 56 Mix | HMA Layer | Top
51 | 56 | 100 | 99.7 | 87 | 72.6 | 43.7 | 26.4 | 17 | 12.2 | 9.2 | 7.2 | Reconstruction | 5.9 | 06/23/1997 |  | Cold Feed | Section 56 Mix | HMA Layer | Bottom
52 | 35 | 100 | 99.2 | 82.8 | 69.5 | 41.4 | 25.6 | 16.8 | 12.1 | 9.1 | 7.2 | Reconstruction | 5.8 |  | FHWA | Core Gradation |  | HMA Layer
53 | 35 | 100 | 99.15 | 86.65 | 72.45 | 42.65 | 29 | 19.15 | 14.4 | 11.2 | 9.1 | Reconstruction | 7.35 |  | FHWA | Core Gradation |  | HMA Layer | Top Lift
54 | 35 | 100 | 100 | 85.7 | 73.2 | 44.2 | 28.4 | 18.8 | 13.9 | 10.7 | 8.6 | Reconstruction | 6.9 |  | FHWA | Core Gradation |  | HMA Layer | Bottom Lift
55 | 38 | 100 | 99.2 | 82.8 | 69.5 | 41.4 | 25.6 | 16.8 | 12.1 | 9.1 | 7.2 | Reconstruction | 5.8 |  | FHWA | Core Gradation |  | HMA Layer
56 | 38 | 100 | 99.45 | 89.6 | 78.3 | 48 | 32.9 | 21.95 | 16.8 | 13.2 | 10.7 | Reconstruction | 8.55 |  | FHWA | Core Gradation |  | HMA Layer | Top Lift
57 | 38 | 100 | 100 | 85 | 71 | 41 | 25.9 | 17.1 | 12.6 | 9.7 | 7.8 | Reconstruction | 6.3 |  | FHWA | Core Gradation |  | HMA Layer | Bottom Lift
58 | 39 | 100 | 99.2 | 82.8 | 69.5 | 41.4 | 25.6 | 16.8 | 12.1 | 9.1 | 7.2 | Reconstruction | 5.8 |  | FHWA | Core Gradation |  | HMA Layer
59 | 39 | 100 | 99.55 | 86.95 | 73.35 | 44.7 | 30.7 | 20.65 | 15.45 | 11.7 | 9.25 | Reconstruction | 7.35 |  | FHWA | Core Gradation |  | HMA Layer | Top Lift
60 | 39 | 100 | 100 | 90.1 | 74.9 | 43 | 27.25 | 18.15 | 13.5 | 10.45 | 8.35 | Reconstruction | 6.6 |  | FHWA | Core Gradation |  | HMA Layer | Bottom Lift
61 | 54 | 100 | 99.2 | 82.8 | 69.5 | 41.4 | 25.6 | 16.8 | 12.1 | 9.1 | 7.2 | Reconstruction | 5.8 |  | FHWA | Core Gradation |  | HMA Layer
62 | 54 | 100 | 99.45 | 88.15 | 74.15 | 44.45 | 31.1 | 20.5 | 15.35 | 11.9 | 9.7 | Reconstruction | 7.9 |  | FHWA | Core Gradation |  | HMA Layer | Top Lift
63 | 54 | 100 | 99.425 | 88.675 | 75.425 | 43.525 | 28.25 | 19.125 | 14.55 | 11.525 | 9.275 | Reconstruction | 7.425 |  | FHWA | Core Gradation |  | HMA Layer | Bottom Lift
64 | 15 | 100 | 99.9 | 88.5 | 75.4 | 48.9 | 38.4 | 33.9 | 27.6 | 15.7 | 6.8 | Reconstruction | 3.6 |  | FHWA | Core Gradation |  | HMA Layer
65 | 15 | 100 | 100 | 90.4 | 79 | 53.8 | 42.6 | 37.4 | 30.5 | 17.8 | 9.3 | Reconstruction | 6 |  | FHWA | Core Gradation |  | HMA Layer | Top Lift
66 | 15 | 100 | 99.7 | 87.875 | 76.65 | 49.275 | 38.125 | 33.4 | 27.6 | 16.575 | 8.625 | Reconstruction | 5.575 |  | FHWA | Core Gradation |  | HMA Layer | Bottom Lift
67 | 66 | 100 | 99.9 | 82.4 | 64.6 | 41.2 | 27.8 | 19.7 | 14.6 | 10.8 | 7.7 | Reconstruction | 5.1 |  | FHWA | Core Gradation |  | HMA Layer
68 | 66 | 100 | 100 | 89.7 | 73.15 | 42.275 | 31.375 | 23.2 | 17.85 | 13.8 | 10.475 | Reconstruction | 7.95 |  | FHWA | Core Gradation |  | HMA Layer | Top Lift
69 | 66 | 100 | 99.775 | 89.375 | 72.65 | 42.8 | 31.525 | 23.375 | 17.975 | 13.7 | 10.175 | Reconstruction | 7.325 |  | FHWA | Core Gradation |  | HMA Layer | Bottom Lift
1 | 5 | 100 | 100 | 79.2 | 65 | 41.8 | 28.6 | 21 | 16.1 | 12.2 | 9 | Original | 6.6 |  | UNR | Core Gradation | Coarse Blend | HMA Layer | Top
1 | 6 | 100 | 100 | 79.2 | 65 | 41.8 | 28.6 | 21 | 16.1 | 12.2 | 9 | Original | 6.6 |  | UNR | Core Gradation | Coarse Blend | HMA Layer | Top
1 | 7 | 100 | 100 | 79.2 | 65 | 41.8 | 28.6 | 21 | 16.1 | 12.2 | 9 | Original | 6.6 |  | UNR | Core Gradation | Coarse Blend | HMA Layer | Top
1 | 8 | 100 | 100 | 79.2 | 65 | 41.8 | 28.6 | 21 | 16.1 | 12.2 | 9 | Original | 6.6 |  | UNR | Core Gradation | Coarse Blend | HMA Layer | Top
1 | 23 | 100 | 100 | 79.2 | 65 | 41.8 | 28.6 | 21 | 16.1 | 12.2 | 9 | Original | 6.6 |  | UNR | Core Gradation | Coarse Blend | HMA Layer | Top
1 | 24 | 100 | 100 | 79.2 | 65 | 41.8 | 28.6 | 21 | 16.1 | 12.2 | 9 | Original | 6.6 |  | UNR | Core Gradation | Coarse Blend | HMA Layer | Top
1 | 25 | 100 | 100 | 79.2 | 65 | 41.8 | 28.6 | 21 | 16.1 | 12.2 | 9 | Original | 6.6 |  | UNR | Core Gradation | Coarse Blend | HMA Layer | Top
1 | 26 | 100 | 100 | 79.2 | 65 | 41.8 | 28.6 | 21 | 16.1 | 12.2 | 9 | Original | 6.6 |  | UNR | Core Gradation | Coarse Blend | HMA Layer | Top
2 | 5 | 100 | 100 | 81.8 | 66.3 | 42.1 | 27.7 | 19.9 | 14.9 | 11 | 7.9 | Original | 5.5 |  | UNR | Core Gradation | Coarse Blend | HMA Layer | Bottom
2 | 6 | 100 | 100 | 81.8 | 66.3 | 42.1 | 27.7 | 19.9 | 14.9 | 11 | 7.9 | Original | 5.5 |  | UNR | Core Gradation | Coarse Blend | HMA Layer | Bottom
2 | 7 | 100 | 100 | 81.8 | 66.3 | 42.1 | 27.7 | 19.9 | 14.9 | 11 | 7.9 | Original | 5.5 |  | UNR | Core Gradation | Coarse Blend | HMA Layer | Bottom
2 | 8 | 100 | 100 | 81.8 | 66.3 | 42.1 | 27.7 | 19.9 | 14.9 | 11 | 7.9 | Original | 5.5 |  | UNR | Core Gradation | Coarse Blend | HMA Layer | Bottom
2 | 23 | 100 | 100 | 81.8 | 66.3 | 42.1 | 27.7 | 19.9 | 14.9 | 11 | 7.9 | Original | 5.5 |  | UNR | Core Gradation | Coarse Blend | HMA Layer | Bottom
2 | 24 | 100 | 100 | 81.8 | 66.3 | 42.1 | 27.7 | 19.9 | 14.9 | 11 | 7.9 | Original | 5.5 |  | UNR | Core Gradation | Coarse Blend | HMA Layer | Bottom
2 | 25 | 100 | 100 | 81.8 | 66.3 | 42.1 | 27.7 | 19.9 | 14.9 | 11 | 7.9 | Original | 5.5 |  | UNR | Core Gradation | Coarse Blend | HMA Layer | Bottom
2 | 26 | 100 | 100 | 81.8 | 66.3 | 42.1 | 27.7 | 19.9 | 14.9 | 11 | 7.9 | Original | 5.5 |  | UNR | Core Gradation | Coarse Blend | HMA Layer | Bottom
3 | 1 | 100 | 100 | 88.1 | 76.6 | 51.1 | 39.8 | 35.2 | 28.7 | 16.1 | 8.1 | Original | 5 |  | UNR | Core Gradation | Fine Blend | HMA Layer | Top
3 | 2 | 100 | 100 | 88.1 | 76.6 | 51.1 | 39.8 | 35.2 | 28.7 | 16.1 | 8.1 | Original | 5 |  | UNR | Core Gradation | Fine Blend | HMA Layer | Top
3 | 3 | 100 | 100 | 88.1 | 76.6 | 51.1 | 39.8 | 35.2 | 28.7 | 16.1 | 8.1 | Original | 5 |  | UNR | Core Gradation | Fine Blend | HMA Layer | Top
3 | 4 | 100 | 100 | 88.1 | 76.6 | 51.1 | 39.8 | 35.2 | 28.7 | 16.1 | 8.1 | Original | 5 |  | UNR | Core Gradation | Fine Blend | HMA Layer | Top
3 | 14 | 100 | 100 | 88.1 | 76.6 | 51.1 | 39.8 | 35.2 | 28.7 | 16.1 | 8.1 | Original | 5 |  | UNR | Core Gradation | Fine Blend | HMA Layer | Top
3 | 15 | 100 | 100 | 88.1 | 76.6 | 51.1 | 39.8 | 35.2 | 28.7 | 16.1 | 8.1 | Original | 5 |  | UNR | Core Gradation | Fine Blend | HMA Layer | Top
3 | 16 | 100 | 100 | 88.1 | 76.6 | 51.1 | 39.8 | 35.2 | 28.7 | 16.1 | 8.1 | Original | 5 |  | UNR | Core Gradation | Fine Blend | HMA Layer | Top
3 | 17 | 100 | 100 | 88.1 | 76.6 | 51.1 | 39.8 | 35.2 | 28.7 | 16.1 | 8.1 | Original | 5 |  | UNR | Core Gradation | Fine Blend | HMA Layer | Top
3 | 18 | 100 | 100 | 88.1 | 76.6 | 51.1 | 39.8 | 35.2 | 28.7 | 16.1 | 8.1 | Original | 5 |  | UNR | Core Gradation | Fine Blend | HMA Layer | Top
4 | 1 | 100 | 100 | 88.3 | 75.9 | 48.3 | 36.7 | 32.3 | 26.4 | 15.1 | 7.4 | Original | 4.4 |  | UNR | Core Gradation | Fine Blend | HMA Layer | Bottom
4 | 2 | 100 | 100 | 88.3 | 75.9 | 48.3 | 36.7 | 32.3 | 26.4 | 15.1 | 7.4 | Original | 4.4 |  | UNR | Core Gradation | Fine Blend | HMA Layer | Bottom
4 | 3 | 100 | 100 | 88.3 | 75.9 | 48.3 | 36.7 | 32.3 | 26.4 | 15.1 | 7.4 | Original | 4.4 |  | UNR | Core Gradation | Fine Blend | HMA Layer | Bottom
4 | 4 | 100 | 100 | 88.3 | 75.9 | 48.3 | 36.7 | 32.3 | 26.4 | 15.1 | 7.4 | Original | 4.4 |  | UNR | Core Gradation | Fine Blend | HMA Layer | Bottom
4 | 14 | 100 | 100 | 88.3 | 75.9 | 48.3 | 36.7 | 32.3 | 26.4 | 15.1 | 7.4 | Original | 4.4 |  | UNR | Core Gradation | Fine Blend | HMA Layer | Bottom
4 | 15 | 100 | 100 | 88.3 | 75.9 | 48.3 | 36.7 | 32.3 | 26.4 | 15.1 | 7.4 | Original | 4.4 |  | UNR | Core Gradation | Fine Blend | HMA Layer | Bottom
4 | 16 | 100 | 100 | 88.3 | 75.9 | 48.3 | 36.7 | 32.3 | 26.4 | 15.1 | 7.4 | Original | 4.4 |  | UNR | Core Gradation | Fine Blend | HMA Layer | Bottom
4 | 17 | 100 | 100 | 88.3 | 75.9 | 48.3 | 36.7 | 32.3 | 26.4 | 15.1 | 7.4 | Original | 4.4 |  | UNR | Core Gradation | Fine Blend | HMA Layer | Bottom
4 | 18 | 100 | 100 | 88.3 | 75.9 | 48.3 | 36.7 | 32.3 | 26.4 | 15.1 | 7.4 | Original | 4.4 |  | UNR | Core Gradation | Fine Blend | HMA Layer | Bottom
5 | 9 | 100 | 100 | 86.8 | 75.6 | 50.7 | 39.4 | 34.9 | 28.7 | 17 | 8.9 | Original | 5.5 |  | UNR | Core Gradation | Fine Plus Blend | HMA Layer | Top
5 | 10 | 100 | 100 | 86.8 | 75.6 | 50.7 | 39.4 | 34.9 | 28.7 | 17 | 8.9 | Original | 5.5 |  | UNR | Core Gradation | Fine Plus Blend | HMA Layer | Top
5 | 11 | 100 | 100 | 86.8 | 75.6 | 50.7 | 39.4 | 34.9 | 28.7 | 17 | 8.9 | Original | 5.5 |  | UNR | Core Gradation | Fine Plus Blend | HMA Layer | Top
5 | 12 | 100 | 100 | 86.8 | 75.6 | 50.7 | 39.4 | 34.9 | 28.7 | 17 | 8.9 | Original | 5.5 |  | UNR | Core Gradation | Fine Plus Blend | HMA Layer | Top
5 | 13 | 100 | 100 | 86.8 | 75.6 | 50.7 | 39.4 | 34.9 | 28.7 | 17 | 8.9 | Original | 5.5 |  | UNR | Core Gradation | Fine Plus Blend | HMA Layer | Top
5 | 19 | 100 | 100 | 86.8 | 75.6 | 50.7 | 39.4 | 34.9 | 28.7 | 17 | 8.9 | Original | 5.5 |  | UNR | Core Gradation | Fine Plus Blend | HMA Layer | Top
5 | 20 | 100 | 100 | 86.8 | 75.6 | 50.7 | 39.4 | 34.9 | 28.7 | 17 | 8.9 | Original | 5.5 |  | UNR | Core Gradation | Fine Plus Blend | HMA Layer | Top
5 | 21 | 100 | 100 | 86.8 | 75.6 | 50.7 | 39.4 | 34.9 | 28.7 | 17 | 8.9 | Original | 5.5 |  | UNR | Core Gradation | Fine Plus Blend | HMA Layer | Top
5 | 22 | 100 | 100 | 86.8 | 75.6 | 50.7 | 39.4 | 34.9 | 28.7 | 17 | 8.9 | Original | 5.5 |  | UNR | Core Gradation | Fine Plus Blend | HMA Layer | Top
6 | 9 | 100 | 100 | 89 | 77.8 | 51.3 | 39.7 | 35.1 | 29 | 17.1 | 8.9 | Original | 5.5 |  | UNR | Core Gradation | Fine Plus Blend | HMA Layer | Bottom
7 | 12 | 100 | 99.8 | 63.5 | 33.7 | 10.8 | 5 | 4.3 | 4 | 3.7 | 3.4 | Original | 3 | 03/04/1995 | UNR | Stockpile Gradation | 3/4-inch Stockpile | Dayton | Top and Bottom
7 | 13 | 100 | 99.8 | 63.5 | 33.7 | 10.8 | 5 | 4.3 | 4 | 3.7 | 3.4 | Original | 3 | 03/04/1995 | UNR | Stockpile Gradation | 3/4-inch Stockpile | Dayton | Top and Bottom
7 | 14 | 100 | 99.8 | 63.5 | 33.7 | 10.8 | 5 | 4.3 | 4 | 3.7 | 3.4 | Original | 3 | 03/04/1995 | UNR | Stockpile Gradation | 3/4-inch Stockpile | Dayton | Top and Bottom
7 | 15 | 100 | 99.8 | 63.5 | 33.7 | 10.8 | 5 | 4.3 | 4 | 3.7 | 3.4 | Original | 3 | 03/04/1995 | UNR | Stockpile Gradation | 3/4-inch Stockpile | Dayton | Top and Bottom
7 | 16 | 100 | 99.8 | 63.5 | 33.7 | 10.8 | 5 | 4.3 | 4 | 3.7 | 3.4 | Original | 3 | 03/04/1995 | UNR | Stockpile Gradation | 3/4-inch Stockpile | Dayton | Top and Bottom
7 | 17 | 100 | 99.8 | 63.5 | 33.7 | 10.8 | 5 | 4.3 | 4 | 3.7 | 3.4 | Original | 3 | 03/04/1995 | UNR | Stockpile Gradation | 3/4-inch Stockpile | Dayton | Top and Bottom
7 | 18 | 100 | 99.8 | 63.5 | 33.7 | 10.8 | 5 | 4.3 | 4 | 3.7 | 3.4 | Original | 3 | 03/04/1995 | UNR | Stockpile Gradation | 3/4-inch Stockpile | Dayton | Top and Bottom
7 | 19 | 100 | 99.8 | 63.5 | 33.7 | 10.8 | 5 | 4.3 | 4 | 3.7 | 3.4 | Original | 3 | 03/04/1995 | UNR | Stockpile Gradation | 3/4-inch Stockpile | Dayton | Top and Bottom
7 | 20 | 100 | 99.8 | 63.5 | 33.7 | 10.8 | 5 | 4.3 | 4 | 3.7 | 3.4 | Original | 3 | 03/04/1995 | UNR | Stockpile Gradation | 3/4-inch Stockpile | Dayton | Top and Bottom
7 | 21 | 100 | 99.8 | 63.5 | 33.7 | 10.8 | 5 | 4.3 | 4 | 3.7 | 3.4 | Original | 3 | 03/04/1995 | UNR | Stockpile Gradation | 3/4-inch Stockpile | Dayton | Top and Bottom
7 | 22 | 100 | 99.8 | 63.5 | 33.7 | 10.8 | 5 | 4.3 | 4 | 3.7 | 3.4 | Original | 3 | 03/04/1995 | UNR | Stockpile Gradation | 3/4-inch Stockpile | Dayton | Top and Bottom
7 | 23 | 100 | 99.8 | 63.5 | 33.7 | 10.8 | 5 | 4.3 | 4 | 3.7 | 3.4 | Original | 3 | 03/04/1995 | UNR | Stockpile Gradation | 3/4-inch Stockpile | Dayton | Top and Bottom
7 | 24 | 100 | 99.8 | 63.5 | 33.7 | 10.8 | 5 | 4.3 | 4 | 3.7 | 3.4 | Original | 3 | 03/04/1995 | UNR | Stockpile Gradation | 3/4-inch Stockpile | Dayton | Top and Bottom
7 | 25 | 100 | 99.8 | 63.5 | 33.7 | 10.8 | 5 | 4.3 | 4 | 3.7 | 3.4 | Original | 3 | 03/04/1995 | UNR | Stockpile Gradation | 3/4-inch Stockpile | Dayton | Top and Bottom
7 | 26 | 100 | 99.8 | 63.5 | 33.7 | 10.8 | 5 | 4.3 | 4 | 3.7 | 3.4 | Original | 3 | 03/04/1995 | UNR | Stockpile Gradation | 3/4-inch Stockpile | Dayton | Top and Bottom
8 | 1 | 100 | 100 | 99.9 | 82.6 | 19.5 | 4.3 | 3.2 | 2.9 | 2.6 | 2.4 | Original | 2 | 02/16/1995 | UNR | Stockpile Gradation | 1/2-inch Stockpile | Dayton | Top and Bottom
8 | 2 | 100 | 100 | 99.9 | 82.6 | 19.5 | 4.3 | 3.2 | 2.9 | 2.6 | 2.4 | Original | 2 | 02/16/1995 | UNR | Stockpile Gradation | 1/2-inch Stockpile | Dayton | Top and Bottom
8 | 3 | 100 | 100 | 99.9 | 82.6 | 19.5 | 4.3 | 3.2 | 2.9 | 2.6 | 2.4 | Original | 2 | 02/16/1995 | UNR | Stockpile Gradation | 1/2-inch Stockpile | Dayton | Top and Bottom
8 | 4 | 100 | 100 | 99.9 | 82.6 | 19.5 | 4.3 | 3.2 | 2.9 | 2.6 | 2.4 | Original | 2 | 02/16/1995 | UNR | Stockpile Gradation | 1/2-inch Stockpile | Dayton | Top and Bottom
8 | 5 | 100 | 100 | 99.9 | 82.6 | 19.5 | 4.3 | 3.2 | 2.9 | 2.6 | 2.4 | Original | 2 | 02/16/1995 | UNR | Stockpile Gradation | 1/2-inch Stockpile | Dayton | Top and Bottom
8 | 6 | 100 | 100 | 99.9 | 82.6 | 19.5 | 4.3 | 3.2 | 2.9 | 2.6 | 2.4 | Original | 2 | 02/16/1995 | UNR | Stockpile Gradation | 1/2-inch Stockpile | Dayton | Top and Bottom
8 | 7 | 100 | 100 | 99.9 | 82.6 | 19.5 | 4.3 | 3.2 | 2.9 | 2.6 | 2.4 | Original | 2 | 02/16/1995 | UNR | Stockpile Gradation | 1/2-inch Stockpile | Dayton | Top and Bottom
8 | 8 | 100 | 100 | 99.9 | 82.6 | 19.5 | 4.3 | 3.2 | 2.9 | 2.6 | 2.4 | Original | 2 | 02/16/1995 | UNR | Stockpile Gradation | 1/2-inch Stockpile | Dayton | Top and Bottom
8 | 9 | 100 | 100 | 99.9 | 82.6 | 19.5 | 4.3 | 3.2 | 2.9 | 2.6 | 2.4 | Original | 2 | 02/16/1995 | UNR | Stockpile Gradation | 1/2-inch Stockpile | Dayton | Top and Bottom
8 | 10 | 100 | 100 | 99.9 | 82.6 | 19.5 | 4.3 | 3.2 | 2.9 | 2.6 | 2.4 | Original | 2 | 02/16/1995 | UNR | Stockpile Gradation | 1/2-inch Stockpile | Dayton | Top and Bottom
8 | 11 | 100 | 100 | 99.9 | 82.6 | 19.5 | 4.3 | 3.2 | 2.9 | 2.6 | 2.4 | Original | 2 | 02/16/1995 | UNR | Stockpile Gradation | 1/2-inch Stockpile | Dayton | Top and Bottom
8 | 12 | 100 | 100 | 99.9 | 82.6 | 19.5 | 4.3 | 3.2 | 2.9 | 2.6 | 2.4 | Original | 2 | 02/16/1995 | UNR | Stockpile Gradation | 1/2-inch Stockpile | Dayton | Top and Bottom
8 | 13 | 100 | 100 | 99.9 | 82.6 | 19.5 | 4.3 | 3.2 | 2.9 | 2.6 | 2.4 | Original | 2 | 02/16/1995 | UNR | Stockpile Gradation | 1/2-inch Stockpile | Dayton | Top and Bottom
8 | 14 | 100 | 100 | 99.9 | 82.6 | 19.5 | 4.3 | 3.2 | 2.9 | 2.6 | 2.4 | Original | 2 | 02/16/1995 | UNR | Stockpile Gradation | 1/2-inch Stockpile | Dayton | Top and Bottom
8 | 15 | 100 | 100 | 99.9 | 82.6 | 19.5 | 4.3 | 3.2 | 2.9 | 2.6 | 2.4 | Original | 2 | 02/16/1995 | UNR | Stockpile Gradation | 1/2-inch Stockpile | Dayton | Top and Bottom
8 | 16 | 100 | 100 | 99.9 | 82.6 | 19.5 | 4.3 | 3.2 | 2.9 | 2.6 | 2.4 | Original | 2 | 02/16/1995 | UNR | Stockpile Gradation | 1/2-inch Stockpile | Dayton | Top and Bottom
8 | 17 | 100 | 100 | 99.9 | 82.6 | 19.5 | 4.3 | 3.2 | 2.9 | 2.6 | 2.4 | Original | 2 | 02/16/1995 | UNR | Stockpile Gradation | 1/2-inch Stockpile | Dayton | Top and Bottom
8 | 18 | 100 | 100 | 99.9 | 82.6 | 19.5 | 4.3 | 3.2 | 2.9 | 2.6 | 2.4 | Original | 2 | 02/16/1995 | UNR | Stockpile Gradation | 1/2-inch Stockpile | Dayton | Top and Bottom
8 | 19 | 100 | 100 | 99.9 | 82.6 | 19.5 | 4.3 | 3.2 | 2.9 | 2.6 | 2.4 | Original | 2 | 02/16/1995 | UNR | Stockpile Gradation | 1/2-inch Stockpile | Dayton | Top and Bottom
8 | 20 | 100 | 100 | 99.9 | 82.6 | 19.5 | 4.3 | 3.2 | 2.9 | 2.6 | 2.4 | Original | 2 | 02/16/1995 | UNR | Stockpile Gradation | 1/2-inch Stockpile | Dayton | Top and Bottom
8 | 21 | 100 | 100 | 99.9 | 82.6 | 19.5 | 4.3 | 3.2 | 2.9 | 2.6 | 2.4 | Original | 2 | 02/16/1995 | UNR | Stockpile Gradation | 1/2-inch Stockpile | Dayton | Top and Bottom
8 | 22 | 100 | 100 | 99.9 | 82.6 | 19.5 | 4.3 | 3.2 | 2.9 | 2.6 | 2.4 | Original | 2 | 02/16/1995 | UNR | Stockpile Gradation | 1/2-inch Stockpile | Dayton | Top and Bottom
8 | 23 | 100 | 100 | 99.9 | 82.6 | 19.5 | 4.3 | 3.2 | 2.9 | 2.6 | 2.4 | Original | 2 | 02/16/1995 | UNR | Stockpile Gradation | 1/2-inch Stockpile | Dayton | Top and Bottom
8 | 24 | 100 | 100 | 99.9 | 82.6 | 19.5 | 4.3 | 3.2 | 2.9 | 2.6 | 2.4 | Original | 2 | 02/16/1995 | UNR | Stockpile Gradation | 1/2-inch Stockpile | Dayton | Top and Bottom
8 | 25 | 100 | 100 | 99.9 | 82.6 | 19.5 | 4.3 | 3.2 | 2.9 | 2.6 | 2.4 | Original | 2 | 02/16/1995 | UNR | Stockpile Gradation | 1/2-inch Stockpile | Dayton | Top and Bottom
8 | 26 | 100 | 100 | 99.9 | 82.6 | 19.5 | 4.3 | 3.2 | 2.9 | 2.6 | 2.4 | Original | 2 | 02/16/1995 | UNR | Stockpile Gradation | 1/2-inch Stockpile | Dayton | Top and Bottom
9 | 1 | 100 | 100 | 100 | 97.7 | 29.8 | 6.4 | 5 | 4.4 | 3.9 | 3.4 | Original | 2.8 | 02/17/1995 | UNR | Stockpile Gradation | 3/8-inch Stockpile | Dayton | Top and Bottom
9 | 2 | 100 | 100 | 100 | 97.7 | 29.8 | 6.4 | 5 | 4.4 | 3.9 | 3.4 | Original | 2.8 | 02/17/1995 | UNR | Stockpile Gradation | 3/8-inch Stockpile | Dayton | Top and Bottom
9 | 3 | 100 | 100 | 100 | 97.7 | 29.8 | 6.4 | 5 | 4.4 | 3.9 | 3.4 | Original | 2.8 | 02/17/1995 | UNR | Stockpile Gradation | 3/8-inch Stockpile | Dayton | Top and Bottom
9 | 4 | 100 | 100 | 100 | 97.7 | 29.8 | 6.4 | 5 | 4.4 | 3.9 | 3.4 | Original | 2.8 | 02/17/1995 | UNR | Stockpile Gradation | 3/8-inch Stockpile | Dayton | Top and Bottom
9 | 5 | 100 | 100 | 100 | 97.7 | 29.8 | 6.4 | 5 | 4.4 | 3.9 | 3.4 | Original | 2.8 | 02/17/1995 | UNR | Stockpile Gradation | 3/8-inch Stockpile | Dayton | Top and Bottom
9 | 6 | 100 | 100 | 100 | 97.7 | 29.8 | 6.4 | 5 | 4.4 | 3.9 | 3.4 | Original | 2.8 | 02/17/1995 | UNR | Stockpile Gradation | 3/8-inch Stockpile | Dayton | Top and Bottom
9 | 7 | 100 | 100 | 100 | 97.7 | 29.8 | 6.4 | 5 | 4.4 | 3.9 | 3.4 | Original | 2.8 | 02/17/1995 | UNR | Stockpile Gradation | 3/8-inch Stockpile | Dayton | Top and Bottom
9 | 8 | 100 | 100 | 100 | 97.7 | 29.8 | 6.4 | 5 | 4.4 | 3.9 | 3.4 | Original | 2.8 | 02/17/1995 | UNR | Stockpile Gradation | 3/8-inch Stockpile | Dayton | Top and Bottom
9 | 9 | 100 | 100 | 100 | 97.7 | 29.8 | 6.4 | 5 | 4.4 | 3.9 | 3.4 | Original | 2.8 | 02/17/1995 | UNR | Stockpile Gradation | 3/8-inch Stockpile | Dayton | Top and Bottom
9 | 10 | 100 | 100 | 100 | 97.7 | 29.8 | 6.4 | 5 | 4.4 | 3.9 | 3.4 | Original | 2.8 | 02/17/1995 | UNR | Stockpile Gradation | 3/8-inch Stockpile | Dayton | Top and Bottom
9 | 11 | 100 | 100 | 100 | 97.7 | 29.8 | 6.4 | 5 | 4.4 | 3.9 | 3.4 | Original | 2.8 | 02/17/1995 | UNR | Stockpile Gradation | 3/8-inch Stockpile | Dayton | Top and Bottom
9 | 12 | 100 | 100 | 100 | 97.7 | 29.8 | 6.4 | 5 | 4.4 | 3.9 | 3.4 | Original | 2.8 | 02/17/1995 | UNR | Stockpile Gradation | 3/8-inch Stockpile | Dayton | Top and Bottom
9 | 13 | 100 | 100 | 100 | 97.7 | 29.8 | 6.4 | 5 | 4.4 | 3.9 | 3.4 | Original | 2.8 | 02/17/1995 | UNR | Stockpile Gradation | 3/8-inch Stockpile | Dayton | Top and Bottom
6 | 11 | 100 | 100 | 89 | 77.8 | 51.3 | 39.7 | 35.1 | 29 | 17.1 | 8.9 | Original | 5.5 |  | UNR | Core Gradation | Fine Plus Blend | HMA Layer | Bottom
6 | 12 | 100 | 100 | 89 | 77.8 | 51.3 | 39.7 | 35.1 | 29 | 17.1 | 8.9 | Original | 5.5 |  | UNR | Core Gradation | Fine Plus Blend | HMA Layer | Bottom
6 | 13 | 100 | 100 | 89 | 77.8 | 51.3 | 39.7 | 35.1 | 29 | 17.1 | 8.9 | Original | 5.5 |  | UNR | Core Gradation | Fine Plus Blend | HMA Layer | Bottom
6 | 19 | 100 | 100 | 89 | 77.8 | 51.3 | 39.7 | 35.1 | 29 | 17.1 | 8.9 | Original | 5.5 |  | UNR | Core Gradation | Fine Plus Blend | HMA Layer | Bottom
6 | 20 | 100 | 100 | 89 | 77.8 | 51.3 | 39.7 | 35.1 | 29 | 17.1 | 8.9 | Original | 5.5 |  | UNR | Core Gradation | Fine Plus Blend | HMA Layer | Bottom
6 | 21 | 100 | 100 | 89 | 77.8 | 51.3 | 39.7 | 35.1 | 29 | 17.1 | 8.9 | Original | 5.5 |  | UNR | Core Gradation | Fine Plus Blend | HMA Layer | Bottom
6 | 22 | 100 | 100 | 89 | 77.8 | 51.3 | 39.7 | 35.1 | 29 | 17.1 | 8.9 | Original | 5.5 |  | UNR | Core Gradation | Fine Plus Blend | HMA Layer | Bottom
7 | 1 | 100 | 99.8 | 63.5 | 33.7 | 10.8 | 5 | 4.3 | 4 | 3.7 | 3.4 | Original | 3 | 03/04/1995 | UNR | Stockpile Gradation | 3/4-inch Stockpile | Dayton | Top and Bottom
7 | 2 | 100 | 99.8 | 63.5 | 33.7 | 10.8 | 5 | 4.3 | 4 | 3.7 | 3.4 | Original | 3 | 03/04/1995 | UNR | Stockpile Gradation | 3/4-inch Stockpile | Dayton | Top and Bottom
7 | 3 | 100 | 99.8 | 63.5 | 33.7 | 10.8 | 5 | 4.3 | 4 | 3.7 | 3.4 | Original | 3 | 03/04/1995 | UNR | Stockpile Gradation | 3/4-inch Stockpile | Dayton | Top and Bottom
7 | 4 | 100 | 99.8 | 63.5 | 33.7 | 10.8 | 5 | 4.3 | 4 | 3.7 | 3.4 | Original | 3 | 03/04/1995 | UNR | Stockpile Gradation | 3/4-inch Stockpile | Dayton | Top and Bottom
7 | 5 | 100 | 99.8 | 63.5 | 33.7 | 10.8 | 5 | 4.3 | 4 | 3.7 | 3.4 | Original | 3 | 03/04/1995 | UNR | Stockpile Gradation | 3/4-inch Stockpile | Dayton | Top and Bottom
7 | 6 | 100 | 99.8 | 63.5 | 33.7 | 10.8 | 5 | 4.3 | 4 | 3.7 | 3.4 | Original | 3 | 03/04/1995 | UNR | Stockpile Gradation | 3/4-inch Stockpile | Dayton | Top and Bottom
7 | 7 | 100 | 99.8 | 63.5 | 33.7 | 10.8 | 5 | 4.3 | 4 | 3.7 | 3.4 | Original | 3 | 03/04/1995 | UNR | Stockpile Gradation | 3/4-inch Stockpile | Dayton | Top and Bottom
7 | 8 | 100 | 99.8 | 63.5 | 33.7 | 10.8 | 5 | 4.3 | 4 | 3.7 | 3.4 | Original | 3 | 03/04/1995 | UNR | Stockpile Gradation | 3/4-inch Stockpile | Dayton | Top and Bottom
7 | 9 | 100 | 99.8 | 63.5 | 33.7 | 10.8 | 5 | 4.3 | 4 | 3.7 | 3.4 | Original | 3 | 03/04/1995 | UNR | Stockpile Gradation | 3/4-inch Stockpile | Dayton | Top and Bottom
7 | 10 | 100 | 99.8 | 63.5 | 33.7 | 10.8 | 5 | 4.3 | 4 | 3.7 | 3.4 | Original | 3 | 03/04/1995 | UNR | Stockpile Gradation | 3/4-inch Stockpile | Dayton | Top and Bottom
7 | 11 | 100 | 99.8 | 63.5 | 33.7 | 10.8 | 5 | 4.3 | 4 | 3.7 | 3.4 | Original | 3 | 03/04/1995 | UNR | Stockpile Gradation | 3/4-inch Stockpile | Dayton | Top and Bottom

## WT_AVG_GRADATIONS_FHWA
TEST_ID | SECTION_ID | PASSING_1_2_INCH | PASSING_3_8_INCH | PASSING_4 | PASSING_8 | PASSING_16 | PASSING_30 | PASSING_50 | PASSING_100 | PASSING_200 | CONSTRUCTION | LAB_FACILITY | STOCKPILE_OR_CORE_GRADATIONS | SOURCE | LIFT | PASSING_1_INCH | PASSING_3_4_INCH
1 | 35 | 82.8 | 69.5 | 41.4 | 25.6 | 16.8 | 12.1 | 9.1 | 7.2 | 5.8 | Reconstruction | FHWA | Core Gradation | HMA Layer |  | 100 | 99.2
2 | 35 | 86.65 | 72.45 | 42.65 | 29 | 19.15 | 14.4 | 11.2 | 9.1 | 7.35 | Reconstruction | FHWA | Core Gradation | HMA Layer | Top Lift | 100 | 99.15
3 | 35 | 85.7 | 73.2 | 44.2 | 28.4 | 18.8 | 13.9 | 10.7 | 8.6 | 6.9 | Reconstruction | FHWA | Core Gradation | HMA Layer | Bottom Lift | 100 | 100
4 | 38 | 82.8 | 69.5 | 41.4 | 25.6 | 16.8 | 12.1 | 9.1 | 7.2 | 5.8 | Reconstruction | FHWA | Core Gradation | HMA Layer |  | 100 | 99.2
5 | 38 | 89.6 | 78.3 | 48 | 32.9 | 21.95 | 16.8 | 13.2 | 10.7 | 8.55 | Reconstruction | FHWA | Core Gradation | HMA Layer | Top Lift | 100 | 99.45
6 | 38 | 85 | 71 | 41 | 25.9 | 17.1 | 12.6 | 9.7 | 7.8 | 6.3 | Reconstruction | FHWA | Core Gradation | HMA Layer | Bottom Lift | 100 | 100
7 | 39 | 82.8 | 69.5 | 41.4 | 25.6 | 16.8 | 12.1 | 9.1 | 7.2 | 5.8 | Reconstruction | FHWA | Core Gradation | HMA Layer |  | 100 | 99.2
8 | 39 | 86.95 | 73.35 | 44.7 | 30.7 | 20.65 | 15.45 | 11.7 | 9.25 | 7.35 | Reconstruction | FHWA | Core Gradation | HMA Layer | Top Lift | 100 | 99.55
9 | 39 | 90.1 | 74.9 | 43 | 27.25 | 18.15 | 13.5 | 10.45 | 8.35 | 6.6 | Reconstruction | FHWA | Core Gradation | HMA Layer | Bottom Lift | 100 | 100
10 | 54 | 82.8 | 69.5 | 41.4 | 25.6 | 16.8 | 12.1 | 9.1 | 7.2 | 5.8 | Reconstruction | FHWA | Core Gradation | HMA Layer |  | 100 | 99.2
11 | 54 | 88.15 | 74.15 | 44.45 | 31.1 | 20.5 | 15.35 | 11.9 | 9.7 | 7.9 | Reconstruction | FHWA | Core Gradation | HMA Layer | Top Lift | 100 | 99.45
12 | 54 | 88.675 | 75.425 | 43.525 | 28.25 | 19.125 | 14.55 | 11.525 | 9.275 | 7.425 | Reconstruction | FHWA | Core Gradation | HMA Layer | Bottom Lift | 100 | 99.425
13 | 15 | 88.5 | 75.4 | 48.9 | 38.4 | 33.9 | 27.6 | 15.7 | 6.8 | 3.6 | Reconstruction | FHWA | Core Gradation | HMA Layer |  | 100 | 99.9
14 | 15 | 90.4 | 79 | 53.8 | 42.6 | 37.4 | 30.5 | 17.8 | 9.3 | 6 | Reconstruction | FHWA | Core Gradation | HMA Layer | Top Lift | 100 | 100
15 | 15 | 87.875 | 76.65 | 49.275 | 38.125 | 33.4 | 27.6 | 16.575 | 8.625 | 5.575 | Reconstruction | FHWA | Core Gradation | HMA Layer | Bottom Lift | 100 | 99.7
16 | 66 | 82.4 | 64.6 | 41.2 | 27.8 | 19.7 | 14.6 | 10.8 | 7.7 | 5.1 | Reconstruction | FHWA | Core Gradation | HMA Layer |  | 100 | 99.9
17 | 66 | 89.7 | 73.15 | 42.275 | 31.375 | 23.2 | 17.85 | 13.8 | 10.475 | 7.95 | Reconstruction | FHWA | Core Gradation | HMA Layer | Top Lift | 100 | 100
18 | 66 | 89.375 | 72.65 | 42.8 | 31.525 | 23.375 | 17.975 | 13.7 | 10.175 | 7.325 | Reconstruction | FHWA | Core Gradation | HMA Layer | Bottom Lift | 100 | 99.775

## WT_AVG_GYRATORY_COMPACT_UNR
TEST_ID | SECTION_ID | VFA_AT_NDESIGN | GMM_AT_NINITIAL | GMM_AT_NDESIGN | GMM_AT_NMAX | FILER_EFF_AC_RATIO_OPT_AC_CON | CONSTRUCTION | GRADATION | LIFT | AC | MAX_THEORETICAL_SG_GMM | AIR_VOIDS_AT_NDESIGN | VMA_AT_NDESIGN
1 | 1 | 68.1 | 89.13 | 95.83 | 96.81 | 1.31 | Original | Fine Mix | Top Lift | 5.69 | 2.434 | 4.17 | 13.02
2 | 2 | 57.2 | 87.62 | 94 | 94.98 | 1.39 | Original | Fine Mix | Top Lift | 5.02 | 2.436 | 6 | 14
3 | 3 | 45.21 | 86.36 | 92.21 | 93.14 | 1.76 | Original | Fine Mix | Top Lift | 5.08 | 2.479 | 7.79 | 14.2
4 | 4 | 61.14 | 88.22 | 94.44 | 95.38 | 1.12 | Original | Fine Mix | Top Lift | 5.24 | 2.422 | 5.56 | 14.29
5 | 5 | 77.6 | 87.83 | 97.29 | 98.71 | 1.57 | Original | Coarse Mix | Top Lift | 5.67 | 2.399 | 2.71 | 12.08
6 | 6 | 73.51 | 86.77 | 96.74 | 98.22 | 1.6 | Original | Coarse Mix | Top Lift | 5.73 | 2.411 | 3.26 | 12.19
7 | 7 | 86.51 | 88.5 | 98.33 | 99.57 | 1.36 | Original | Coarse Mix | Top Lift | 6.28 | 2.382 | 1.67 | 12.33
8 | 8 | 61.12 | 85.83 | 94.93 | 96.39 | 1.9 | Original | Coarse Mix | Top Lift | 5.55 | 2.43 | 5.07 | 12.98
9 | 9 | 102 | 95.04 | 100.24 | 100.51 | 0.95 | Original | Fine Plus Mix | Top Lift | 6.07 | 2.356 | -0.24 | 12.28
10 | 10 | 71.22 | 89.76 | 96.44 | 97.44 | 1.44 | Original | Fine Plus Mix | Top Lift | 4.8 | 2.415 | 3.56 | 12.33
11 | 11 | 83.99 | 91.25 | 98.11 | 99.04 | 1.28 | Original | Fine Plus Mix | Top Lift | 5.5 | 2.407 | 1.89 | 11.76
12 | 12 | 87.54 | 91.78 | 98.55 | 99.44 | 1.35 | Original | Fine Plus Mix | Top Lift | 5.35 | 2.396 | 1.45 | 11.63
13 | 13 | 93.1 | 92.46 | 99.18 | 99.8 | 1.2 | Original | Fine Plus Mix | Top Lift | 6.01 | 2.394 | 0.82 | 11.75
14 | 14 | 77.7 | 90.29 | 96.9 | 97.87 | 1.03 | Original | Fine Mix | Top Lift | 6.62 | 1.444 | 3.1 | 13.88
15 | 15 | 63.49 | 88.56 | 95 | 95.97 | 1.34 | Original | Fine Mix | Top Lift | 5.55 | 1.946 | 5 | 13.68
16 | 16 | 57.65 | 87.7 | 94 | 94.95 | 1.33 | Original | Fine Mix | Top Lift | 4.84 | 1.942 | 6 | 14.16
17 | 17 | 66.04 | 88.88 | 95.23 | 96.18 | 1.23 | Original | Fine Mix | Top Lift | 5.9 | 1.941 | 4.77 | 14.04
18 | 18 | 79.96 | 90.71 | 97.31 | 98.34 | 1.08 | Original | Fine Mix | Top Lift | 6.22 | 2.401 | 2.69 | 13.36
19 | 19 | 95.1 | 92.67 | 99.42 | 100.29 | 1.19 | Original | Fine Plus Mix | Top Lift | 5.41 | 2.374 | 0.58 | 11.72
20 | 20 | 87.11 | 91.56 | 98.41 | 99.31 | 1.13 | Original | Fine Plus Mix | Top Lift | 5.4 | 1.911 | 1.59 | 12.06
21 | 21 | 96.68 | 93.04 | 99.59 | 100.19 | 1.06 | Original | Fine Plus Mix | Top Lift | 6.25 | 2.38 | 0.41 | 12.13
22 | 22 | 74.69 | 90.29 | 96.93 | 97.9 | 1.33 | Original | Fine Plus Mix | Top Lift | 4.76 | 2.408 | 3.07 | 12.1
23 | 23 | 71.78 | 86.79 | 96.6 | 98.05 | 1.84 | Original | Coarse Mix | Top Lift | 5.78 | 2.42 | 3.4 | 12.04
24 | 24 | 79.17 | 87.68 | 97.46 | 98.91 | 1.56 | Original | Coarse Mix | Top Lift | 5.91 | 2.399 | 2.54 | 12.14
25 | 25 | 87.62 | 88.26 | 98.41 | 99.78 | 1.4 | Original | Coarse Mix | Top Lift | 6.33 | 1.902 | 1.59 | 12.49
26 | 26 | 62.31 | 85.9 | 95.07 | 96.45 | 1.75 | Original | Coarse Mix | Top Lift | 5.43 | 2.424 | 4.93 | 12.96
27 | 1 | 71.59 | 89.28 | 96.1 | 97.09 | 0.94 | Original | Fine Mix | Bottom Lift | 5.75 | 2.409 | 3.9 | 13.73
28 | 2 | 64.87 | 88.52 | 95.18 | 96.23 | 1.05 | Original | Fine Mix | Bottom Lift | 4.76 | 2.408 | 4.82 | 13.69
29 | 3 | 60.08 | 87.92 | 94.54 | 95.54 | 1.14 | Original | Fine Mix | Bottom Lift | 5.13 | 2.434 | 5.46 | 13.68
30 | 4 | 68.86 | 88.86 | 95.69 | 96.79 | 1.01 | Original | Fine Mix | Bottom Lift | 5.62 | 2.413 | 4.31 | 13.83
31 | 5 | 69.12 | 85.87 | 95.82 | 97.38 | 1.36 | Original | Coarse Mix | Bottom Lift | 5.61 | 2.395 | 4.18 | 13.49
32 | 6 | 65.56 | 85.12 | 95.02 | 96.56 | 1.31 | Original | Coarse Mix | Bottom Lift | 5.89 | 2.404 | 4.98 | 14.15
33 | 7 | 77.93 | 86.59 | 96.96 | 98.45 | 1.15 | Original | Coarse Mix | Bottom Lift | 6.38 | 2.383 | 3.04 | 13.61
34 | 8 | 56.56 | 84.23 | 93.81 | 95.2 | 1.61 | Original | Coarse Mix | Bottom Lift | 5.54 | 2.429 | 6.19 | 14.04
35 | 9 | 92.07 | 92.84 | 99.01 | 99.46 | 1.23 | Original | Fine Plus Mix | Bottom Lift | 5.8 | 2.374 | 0.99 | 12.45
36 | 10 | 62.91 | 88.22 | 95.33 | 96.36 | 1.47 | Original | Fine Plus Mix | Bottom Lift | 4.33 | 1.939 | 4.67 | 12.59
37 | 11 | 85.51 | 91.19 | 98.27 | 99.12 | 1.45 | Original | Fine Plus Mix | Bottom Lift | 5.16 | 1.912 | 1.73 | 11.93
38 | 12 | 80.17 | 90.51 | 97.59 | 98.59 | 1.27 | Original | Fine Plus Mix | Bottom Lift | 5.27 | 2.404 | 2.41 | 12.12
39 | 13 | 87.05 | 91.66 | 98.45 | 99.15 | 1.21 | Original | Fine Plus Mix | Bottom Lift | 5.76 | 1.92 | 1.55 | 11.96
40 | 14 | 84.33 | 91 | 97.93 | 98.91 | 0.92 | Original | Fine Mix | Bottom Lift | 6.62 | 1.921 | 2.07 | 13.18
41 | 15 | 67.29 | 88.54 | 95.49 | 96.57 | 1.14 | Original | Fine Mix | Bottom Lift | 5.56 | 2.418 | 4.51 | 13.78
42 | 16 | 52.24 | 86.91 | 93.34 | 94.35 | 1.34 | Original | Fine Mix | Bottom Lift | 4.79 | 2.449 | 6.66 | 13.94
43 | 17 | 60.66 | 87.88 | 94.57 | 95.6 | 1.23 | Original | Fine Mix | Bottom Lift | 5.49 | 1.951 | 5.43 | 13.8
44 | 18 | 77.02 | 89.76 | 96.92 | 97.99 | 0.99 | Original | Fine Mix | Bottom Lift | 6.26 | 2.412 | 3.08 | 13.35
45 | 19 | 83.09 | 90.82 | 97.95 | 98.84 | 1.29 | Original | Fine Plus Mix | Bottom Lift | 5.48 | 2.401 | 2.05 | 12.11
46 | 20 | 80.57 | 90.67 | 97.72 | 98.6 | 1.24 | Original | Fine Plus Mix | Bottom Lift | 5.13 | 2.409 | 2.28 | 11.7
47 | 21 | 92.86 | 92.27 | 99.14 | 99.72 | 1.1 | Original | Fine Plus Mix | Bottom Lift | 5.84 | 2.386 | 0.86 | 11.93
48 | 22 | 65.57 | 88.46 | 95.55 | 96.57 | 1.3 | Original | Fine Plus Mix | Bottom Lift | 4.52 | 2.414 | 4.45 | 12.92
49 | 23 | 67.81 | 85.37 | 95.4 | 96.96 | 1.3 | Original | Coarse Mix | Bottom Lift | 5.84 | 2.394 | 4.6 | 14.12
50 | 24 | 63.69 | 84.85 | 94.87 | 96.45 | 1.38 | Original | Coarse Mix | Bottom Lift | 5.78 | 2.409 | 5.13 | 14
51 | 25 | 81.33 | 87.2 | 97.46 | 99.01 | 1.17 | Original | Coarse Mix | Bottom Lift | 6.24 | 1.901 | 2.54 | 13.29
52 | 26 | 66.59 | 85.75 | 95.31 | 96.86 | 1.27 | Original | Coarse Mix | Bottom Lift | 5.37 | 2.389 | 4.69 | 13.95
53 | 35 | 74.65 | 86.1 | 95.91 | 97.36 | 1.05 | Reconstruction | Replacement Mix | Top Lift | 6.12 | 2.421 | 4.09 | 16.12
54 | 36 | 80.31 | 86.85 | 96.97 | 98.29 | 1.09 | Reconstruction | Replacement Mix | Top Lift | 5.86 | 2.416 | 3.03 | 15.12
55 | 37 | 69.16 | 85.17 | 95 | 96.42 | 1.15 | Reconstruction | Replacement Mix | Top Lift | 6.14 | 2.442 | 5 | 16.21
56 | 38 | 73.04 | 86.07 | 95.94 | 97.37 | 1.29 | Reconstruction | Replacement Mix | Top Lift | 5.55 | 2.439 | 4.06 | 14.96
57 | 39 | 71.33 | 85.6 | 95.41 | 96.85 | 1.13 | Reconstruction | Replacement Mix | Top Lift | 5.94 | 2.433 | 4.59 | 15.96
58 | 54 | 66.87 | 84.66 | 94.42 | 95.8 | 1.17 | Reconstruction | Replacement Mix | Top Lift | 6.11 | 2.442 | 5.58 | 16.71
59 | 55 | 76.3 | 86.22 | 96.22 | 97.68 | 1.13 | Reconstruction | Replacement Mix | Top Lift | 6.04 | 2.42 | 3.78 | 15.82
60 | 56 | 64.5 | 84.46 | 94.11 | 95.53 | 1.28 | Reconstruction | Replacement Mix | Top Lift | 6.04 | 2.452 | 5.89 | 16.57
61 | 35 | 71.58 | 85.9 | 95.56 | 96.9 | 1.04 | Reconstruction | Replacement Mix | Bottom Lift | 5.71 | 2.437 | 4.44 | 15.51
62 | 36 | 64.28 | 84.53 | 94.21 | 95.56 | 1.15 | Reconstruction | Replacement Mix | Bottom Lift | 5.37 | 2.445 | 5.79 | 16.14
63 | 37 | 74.93 | 86.04 | 96.03 | 97.44 | 1.03 | Reconstruction | Replacement Mix | Bottom Lift | 5.94 | 2.423 | 3.97 | 15.79
64 | 38 | 62.86 | 84.28 | 94.03 | 95.41 | 1.23 | Reconstruction | Replacement Mix | Bottom Lift | 5.43 | 2.454 | 5.97 | 16.02
65 | 39 | 60.08 | 83.77 | 93.16 | 94.5 | 1.24 | Reconstruction | Replacement Mix | Bottom Lift | 5.62 | 2.452 | 6.84 | 17.04
66 | 54 | 61.52 | 85.27 | 93.49 | 94.83 | 1.2 | Reconstruction | Replacement Mix | Bottom Lift | 5.78 | 2.452 | 6.51 | 16.9
67 | 55 | 72.74 | 85.76 | 95.68 | 97.07 | 1 | Reconstruction | Replacement Mix | Bottom Lift | 5.93 | 2.429 | 4.32 | 15.86
68 | 56 | 62.55 | 84.27 | 93.92 | 95.28 | 1.29 | Reconstruction | Replacement Mix | Bottom Lift | 5.33 | 2.455 | 6.08 | 16.01

## WT_AVG_HVEEM_COMPACT_UNR
TEST_ID | SECTION_ID | MIX_ID | MAX_THEORETICAL_SG_GMM | AC_CONTENT | AIR_VOIDS | PERCENT_AIR_VOIDS | CORRECTED_STABILITY | FLUSHING | CONSTRUCTION | PAVING_DAY | LIFT | DATE_SAMPLED | DATE_COMPACTED | BULK_SG_GMB
1 | 1 | 1 | 2.409 | Medium | Medium | 5.2 | 48 |  | Original | 5 | Bottom Lift | 09/20/1995 | 05/21/1996 | 2.285
2 | 2 | 2 | 2.408 | Low | Medium | 5 | 49 |  | Original | 5 | Bottom Lift | 09/20/1995 | 05/21/1996 | 2.288
3 | 3 | 3 | 2.434 | Low | High | 6.4 | 44 |  | Original | 5 | Bottom Lift | 09/20/1995 | 06/11/1996 | 2.277
4 | 4 | 4 | 2.413 | Medium | Low | 5.4 | 46 |  | Original | 5 | Bottom Lift | 09/20/1995 | 05/20/1996 | 2.265
5 | 5 | 19 | 2.395 | Medium | Medium | 3.7 | 43 |  | Original | 7 | Bottom Lift | 09/30/1995 | 09/10/1996 | 2.307
6 | 6 | 20 | 2.404 | Medium | High | 3.6 | 44 |  | Original | 7 | Bottom Lift | 09/30/1995 | 08/21/1996 | 2.318
7 | 7 | 21 | 2.383 | High | Medium | 2.3 | 31 |  | Original | 7 | Bottom Lift | 09/30/1995 | 08/28/1996 | 2.328
8 | 8 | 22 | 2.426 | Low | Medium | 5.7 | 42 |  | Original | 7 | Bottom Lift | 09/30/1995 | 08/29/1996 | 2.288
9 | 9 | 14 | 2.361 | High | Low | .5 | 10 |  | Original | 6 | Bottom Lift | 09/21/1995 | 08/05/1996 | 2.349
10 | 10 | 15 | 2.419 | Low | High | 5.5 | 48 |  | Original | 6 | Bottom Lift | 09/21/1995 | 08/07/1996 | 2.287
11 | 11 | 16 | 2.39 | Medium | Medium | 2.4 | 30 |  | Original | 6 | Bottom Lift | 09/21/1995 | 09/13/1996 | 2.331
12 | 11 | 16 | 2.39 | Medium | Medium | 2.8 | 32 |  | Original | 6 | Bottom Lift | 09/21/1995 | 08/02/1996 | 2.324
13 | 11 | 16 | 2.386 | Medium | Medium | 3.2 | 41 |  | Original | 6 | Bottom Lift | 09/21/1995 | 08/14/1996 | 2.31
14 | 11 | 16 | 2.398 | Medium | Medium | 3.1 | 43 |  | Original | 6 | Bottom Lift | 09/21/1995 | 08/15/1996 | 2.317
15 | 12 | 17 | 2.401 | Medium | Low | 3.4 | 42 |  | Original | 6 | Bottom Lift | 09/21/1995 | 07/31/1996 | 2.321
16 | 13 | 18 | 2.399 | High | Medium | 2.3 | 35 |  | Original | 6 | Bottom Lift | 09/21/1995 | 08/01/1996 | 2.343
17 | 14 | 5 | 2.401 | High | Medium | 3.1 | 42 |  | Original | 5 | Bottom Lift | 09/20/1995 | 06/11/1996 | 2.328
18 | 15 | 6 | -994 | Medium | Medium | -994 | 40 |  | Original | 5 | Bottom Lift | 09/20/1995 | 05/20/1996 | 2.301
19 | 15 | 6 | 2.424 | Medium | Medium | 3.8 | 59 |  | Original | 5 | Bottom Lift | 09/20/1995 | 02/06/1997 | 2.328
20 | 15 | 6 | 2.42 | Medium | Medium | 4 | 56 |  | Original | 5 | Bottom Lift | 09/20/1995 | 02/06/1997 | 2.323
21 | 15 | 6 | 2.418 | Medium | Medium | 3.6 | 54 |  | Original | 5 | Bottom Lift | 09/20/1995 | 02/06/1997 | 2.33
22 | 16 | 7 | 2.449 | Low | High | 7.5 | 52 |  | Original | 5 | Bottom Lift | 09/20/1995 | 06/11/1996 | 2.265
23 | 17 | 8 | 2.439 | Medium | High | 6.1 | 47 |  | Original | 5 | Bottom Lift | 09/20/1995 | 05/20/1996 | 2.29
24 | 18 | 9 | 2.412 | High | Low | 3 | 40 |  | Original | 5 | Bottom Lift | 09/20/1995 | 05/20/1996 | 2.339
25 | 19 | 10 | 2.417 | Medium | Medium | 4.3 | 44 |  | Original | 6 | Bottom Lift | 09/21/1995 | 08/12/1996 | 2.313
26 | 20 | 11 | 2.403 | High | Medium | 3.5 | 41 |  | Original | 6 | Bottom Lift | 09/21/1995 | 08/06/1996 | 2.318
27 | 21 | 12 | 2.387 | High | Low | 1.3 | 14 |  | Original | 6 | Bottom Lift | 09/21/1995 | 08/08/1996 | 2.356
28 | 22 | 13 | 2.403 | Low | Medium | 4.8 | 48 |  | Original | 6 | Bottom Lift | 09/21/1995 | 08/08/1996 | 2.288
29 | 23 | 23 | 2.34 | Medium | Low | 1.4 | 46 |  | Original | 7 | Bottom Lift | 09/30/1995 | 08/22/1996 | 2.308
30 | 24 | 24 | 2.409 | Medium | Medium | 5.6 | 39 |  | Original | 7 | Bottom Lift | 09/30/1995 | 08/23/1996 | 2.273
31 | 24 | 24 | 2.409 | Medium | Medium | 3.8 | 40 |  | Original | 7 | Bottom Lift | 09/30/1995 | 09/24/1996 | 2.318
32 | 24 | 24 | 2.426 | Medium | Medium | 5.7 | 44 |  | Original | 7 | Bottom Lift | 09/30/1995 | 12/10/1996 | 2.289
33 | 24 | 24 | 2.427 | Medium | Medium | 6 | 47 |  | Original | 7 | Bottom Lift | 09/30/1995 | 12/10/1996 | 2.282
34 | 25 | 25 | 2.376 | High | Low | 1.9 | 34 |  | Original | 7 | Bottom Lift | 09/30/1995 | 08/27/1996 | 2.33
35 | 25 | 25 | 2.376 | High | Low | 1.6 | 43 |  | Original | 7 | Bottom Lift | 09/30/1995 | 09/16/1996 | 2.339
36 | 25 | 25 | 2.376 | High | Low | 3.5 | 48 |  | Original | 7 | Bottom Lift | 09/30/1995 | 09/17/1996 | 2.292
37 | 26 | 26 | 2.389 | Low | High | 4 | 48 |  | Original | 7 | Bottom Lift | 09/30/1995 | 08/25/1996 | 2.293
38 | 1 | 1 | 2.434 | Medium | Medium | 5.1 | 48 |  | Original | 13 | Top Lift | 10/02/1995 |  | 2.31
39 | 2 | 2 | 2.436 | Low | Medium | 6.5 | 45 |  | Original | 13 | Top Lift | 10/02/1995 | 06/18/1996 | 2.278
40 | 3 | 3 | 2.479 | Low | High | 8.4 | 49 |  | Original | 13 | Top Lift | 10/02/1995 | 05/21/1996 | 2.271
41 | 4 | 4 | 2.422 | Medium | Low | 5.6 | 48 |  | Original | 13 | Top Lift | 10/02/1995 | 05/22/1996 | 2.285
42 | 5 | 19 | 2.377 | Medium | Medium | 1.2 | 36 |  | Original | 15 | Top Lift | 10/04/1995 | 12/11/1996 | 2.348
43 | 6 | 20 | 2.399 | Medium | High | 2.3 | 36 |  | Original | 15 | Top Lift | 10/04/1995 | 12/11/1996 | 2.343
44 | 7 | 21 | 2.384 | High | Medium | 1.2 | 28 |  | Original | 15 | Top Lift | 10/04/1995 | 12/12/1996 | 2.356
45 | 8 | 22 | 2.427 | Low | Medium | 5.3 | 46 |  | Original | 15 | Top Lift | 10/04/1995 | 12/12/1996 | 2.298
46 | 9 | 14 | 2.356 | High | Low | .8 | 10 |  | Original | 14 | Top Lift | 10/03/1995 | 07/08/1996 | 2.338
47 | 10 | 15 | 2.415 | Low | High | 4.6 | 46 |  | Original | 14 | Top Lift | 10/03/1995 | 07/09/1996 | 2.303
48 | 11 | 16 | 2.407 | Medium | Medium | 3 | 40 |  | Original | 14 | Top Lift | 10/03/1995 | 07/09/1996 | 2.334
49 | 11 | 16 | 2.407 | Medium | Medium | 2.9 | 43 |  | Original | 14 | Top Lift | 10/03/1995 | 11/26/1996 | 2.338
50 | 12 | 17 | 2.396 | Medium | Low | 2.2 | 31 |  | Original | 14 | Top Lift | 10/03/1995 | 07/10/1996 | 2.344
51 | 13 | 18 | 2.394 | High | Medium | 1.6 | 18 |  | Original | 14 | Top Lift | 10/03/1995 | 07/10/1996 | 2.355
52 | 14 | 5 | 2.407 | High | Medium | 4.4 | 44 |  | Original | 13 | Top Lift | 10/02/1995 | 06/18/1996 | 2.302
53 | 15 | 6 | 2.433 | Medium | Medium | 5.7 | 51 |  | Original | 13 | Top Lift | 10/02/1995 | 06/19/1996 | 2.294
54 | 15 | 6 | 2.409 | Medium | Medium | 4.7 | 39 |  | Original | 13 | Top Lift | 10/02/1995 | 01/31/1997 | 2.295
55 | 15 | 6 | 2.409 | Medium | Medium | 4.4 | 40 |  | Original | 13 | Top Lift | 10/02/1995 | 01/31/1997 | 2.302
56 | 15 | 6 | 2.409 | Medium | Medium | 4.2 | 41 |  | Original | 13 | Top Lift | 10/02/1995 | 01/31/1997 | 2.307
57 | 15 | 6 | 2.409 | Medium | Medium | 4.2 | 44 |  | Original | 13 | Top Lift | 10/02/1995 | 02/03/1997 | 2.307
58 | 16 | 7 | 2.427 | Low | High | 7 | 51 |  | Original | 13 | Top Lift | 10/02/1995 | 06/19/1996 | 2.256
59 | 17 | 8 | 2.426 | Medium | High | 5.7 | 48 |  | Original | 13 | Top Lift | 10/02/1995 | 05/21/1996 | 2.289
60 | 18 | 9 | -994 | High | Low | -994 | 40 |  | Original | 13 | Top Lift | 10/02/1995 | 05/22/1996 | 2.325
61 | 19 | 10 | 2.374 | Medium | Medium | 1.6 | 39 |  | Original | 14 | Top Lift | 10/03/1995 | 06/26/1996 | 2.334
62 | 20 | 11 | 2.389 | High | Medium | 2.9 | 45 |  | Original | 14 | Top Lift | 10/03/1995 | 06/26/1996 | 2.32
63 | 21 | 12 | 2.38 | High | Low | .3 | 24 |  | Original | 14 | Top Lift | 10/03/1995 | 06/26/1996 | 2.373
64 | 22 | 13 | 2.4 | Low | Medium | 4.1 | 50 |  | Original | 14 | Top Lift | 10/03/1995 | 07/30/1996 | 2.301
65 | 22 | 13 | 2.408 | Low | Medium | 5 | 52 |  | Original | 14 | Top Lift | 10/03/1995 | 07/08/1996 | 2.287
66 | 23 | 23 | 2.409 | Medium | Low | 3.5 | 45 |  | Original | 15 | Top Lift | 10/04/1995 | 12/13/1996 | 2.325
67 | 24 | 24 | 2.392 | Medium | Medium | 3.4 | 41 |  | Original | 15 | Top Lift | 10/04/1995 | 12/13/1996 | 2.309
68 | 25 | 25 | 2.386 | High | Low | 2.2 | 32 |  | Original | 15 | Top Lift | 10/04/1995 | 12/16/1996 | 2.334
69 | 26 | 26 | 2.411 | Low | High | 3.3 | 41 |  | Original | 15 | Top Lift | 10/04/1995 | 12/17/1996 | 2.332
70 | 35 |  | -994 | Medium | Medium | -994 | 38 | Moderate | Reconstruction |  | Top Lift | 06/28/1997 |  | -994
71 | 36 |  | -994 | Medium | High | -994 | 33 | Moderate | Reconstruction |  | Top Lift | 06/28/1997 |  | -994
72 | 37 |  | -994 | High | Medium | -994 | 34 | Moderate | Reconstruction |  | Top Lift | 06/28/1997 |  | -994
73 | 38 |  | -994 | Low | Medium | -994 | 34 | Moderate | Reconstruction |  | Top Lift | 06/28/1997 |  | -994
74 | 39 |  | -994 | Medium | Low | -994 | 40 | Moderate | Reconstruction |  | Top Lift | 06/28/1997 |  | -994
75 | 54 |  | -994 | Medium | Medium | -994 | 38 | Moderate | Reconstruction |  | Top Lift | 06/28/1997 |  | -994
76 | 55 |  | -994 | High | Low | -994 | 33 | Moderate | Reconstruction |  | Top Lift | 06/28/1997 |  | -994
77 | 56 |  | -994 | Low | High | -994 | 34 | Moderate | Reconstruction |  | Top Lift | 06/28/1997 |  | -994
78 | 35 |  | -994 | Medium | Medium | -994 | 39 | High | Reconstruction |  | Bottom Lift | 06/13/1997 |  | -994
79 | 36 |  | -994 | Medium | High | -994 | 41 | High | Reconstruction |  | Bottom Lift | 06/23/1997 |  | -994
80 | 37 |  | -994 | High | Medium | -994 | 41 | High | Reconstruction |  | Bottom Lift | 06/23/1997 |  | -994
81 | 38 |  | -994 | Low | Medium | -994 | 45 | High | Reconstruction |  | Bottom Lift | 06/23/1997 |  | -994
82 | 39 |  | -994 | Medium | Low | -994 | 42 | High | Reconstruction |  | Bottom Lift | 06/23/1997 |  | -994
83 | 54 |  | -994 | Medium | Medium | -994 | 41 | High | Reconstruction |  | Bottom Lift | 06/23/1997 |  | -994
84 | 55 |  | -994 | High | Low | -994 | 38 | High | Reconstruction |  | Bottom Lift | 06/23/1997 |  | -994
85 | 56 |  | -994 | Low | High | -994 | 41 | High | Reconstruction |  | Bottom Lift | 06/23/1997 |  | -994

## WT_AVG_INPLACE_AV_THICK_UNR
TEST_ID | IN_PLACE_AIR_VOIDS | THICKNESS_INCHES | CONSTRUCTION | TEST_DATE | SECTION_ID | MIX_ID | MIX_TYPE | GRADATION | LIFT | TARGET_AV
1 | 8.3 | 3.3 | Original | 09/20/1995 | 1 | 1 | MM1 | Fine Mix | Bottom Lift | 8
2 | 9.6 | 3.2 | Original | 09/20/1995 | 2 | 2 | LM | Fine Mix | Bottom Lift | 8
3 | 11.2 | 3.3 | Original | 09/20/1995 | 3 | 3 | LH1 | Fine Mix | Bottom Lift | 12
4 | 6.5 | 3 | Original | 09/20/1995 | 4 | 4 | ML | Fine Mix | Bottom Lift | 4
5 | 8.7 | 3.2 | Original | 09/30/1995 | 5 | 19 | HM | Coarse Mix | Bottom Lift | 8
6 | 11.7 | 3.5 | Original | 09/30/1995 | 6 | 20 | MM2 | Coarse Mix | Bottom Lift | 12
7 | 8 | 3.5 | Original | 09/30/1995 | 7 | 21 | LH2 | Coarse Mix | Bottom Lift | 8
8 | 8.4 | 3.2 | Original | 09/30/1995 | 8 | 22 | MH | Coarse Mix | Bottom Lift | 8
9 | 2.9 | 3.5 | Original | 09/21/1995 | 9 | 14 | HL | Fine Plus Mix | Bottom Lift | 4
10 | 12.9 | 3.6 | Original | 09/21/1995 | 10 | 15 | MM1 | Fine Plus Mix | Bottom Lift | 12
11 | 7.4 | 3.5 | Original | 09/21/1995 | 11 | 16 | HM | Fine Plus Mix | Bottom Lift | 8
12 | 5.4 | 3.3 | Original | 09/21/1995 | 12 | 17 | HL1 | Fine Plus Mix | Bottom Lift | 4
13 | 7.2 | 3.8 | Original | 09/21/1995 | 13 | 18 | LM | Fine Plus Mix | Bottom Lift | 8
14 | 7.1 | 3.2 | Original | 09/20/1995 | 14 | 5 | HL2 | Fine Mix | Bottom Lift | 8
15 | 8.7 | 3.2 | Original | 09/20/1995 | 15 | 6 | LH | Fine Mix | Bottom Lift | 8
16 | 11.4 | 3.3 | Original | 09/20/1995 | 16 | 7 | MM2 | Fine Mix | Bottom Lift | 12
17 | 11 | 3.2 | Original | 09/20/1995 | 17 | 8 | ML | Fine Mix | Bottom Lift | 12
18 | 5.2 | 2.9 | Original | 09/20/1995 | 18 | 9 | HM | Fine Mix | Bottom Lift | 4
19 | 8.9 | 3.1 | Original | 09/21/1995 | 19 | 10 | MM1 | Fine Plus Mix | Bottom Lift | 8
20 | 9.6 | 3.3 | Original | 09/21/1995 | 20 | 11 | MH | Fine Plus Mix | Bottom Lift | 12
21 | 4.4 | 2.9 | Original | 09/21/1995 | 21 | 12 | HM | Fine Plus Mix | Bottom Lift | 4
22 | 8.8 | 3.3 | Original | 09/21/1995 | 22 | 13 | LM | Fine Plus Mix | Bottom Lift | 8
23 | 6.7 | 3.1 | Original | 09/30/1995 | 23 | 23 | ML | Coarse Mix | Bottom Lift | 4
24 | 8.3 | 3.4 | Original | 09/30/1995 | 24 | 24 | MM2 | Coarse Mix | Bottom Lift | 8
25 | 3.9 | 3.1 | Original | 09/30/1995 | 25 | 25 | HL | Coarse Mix | Bottom Lift | 4
26 | 9.1 | 3.4 | Original | 09/30/1995 | 26 | 26 | LH | Coarse Mix | Bottom Lift | 12
27 | 8.8 | 3 | Original | 10/02/1995 | 1 | 1 | MM1 | Fine Mix | Top Lift | 8
28 | 10.4 | 3 | Original | 10/02/1995 | 2 | 2 | LM | Fine Mix | Top Lift | 8
29 | 12.4 | 3.1 | Original | 10/02/1995 | 3 | 3 | LH1 | Fine Mix | Top Lift | 12
30 | 6.6 | 3.1 | Original | 10/02/1995 | 4 | 4 | ML | Fine Mix | Top Lift | 4
31 | 8.1 | 2.9 | Original | 10/04/1995 | 5 | 19 | HM | Coarse Mix | Top Lift | 8
32 | 10.8 | 2.4 | Original | 10/04/1995 | 6 | 20 | MM2 | Coarse Mix | Top Lift | 12
33 | 6.9 | 2.6 | Original | 10/04/1995 | 7 | 21 | LH2 | Coarse Mix | Top Lift | 8
34 | 8.5 | 2.8 | Original | 10/04/1995 | 8 | 22 | MH | Coarse Mix | Top Lift | 8
35 | 3.9 | 2.6 | Original | 10/03/1995 | 9 | 14 | HL | Fine Plus Mix | Top Lift | 4
36 | 11.8 | 2.2 | Original | 10/03/1995 | 10 | 15 | MM1 | Fine Plus Mix | Top Lift | 12
37 | 7.8 | 2.6 | Original | 10/03/1995 | 11 | 16 | HM | Fine Plus Mix | Top Lift | 8
38 | 4.5 | 2.6 | Original | 10/03/1995 | 12 | 17 | HL1 | Fine Plus Mix | Top Lift | 4
39 | 5.9 | 2.4 | Original | 10/03/1995 | 13 | 18 | LM | Fine Plus Mix | Top Lift | 8
40 | 9 | 2.9 | Original | 10/02/1995 | 14 | 5 | HL2 | Fine Mix | Top Lift | 8
41 | 8.7 | 2.9 | Original | 10/02/1995 | 15 | 6 | LH | Fine Mix | Top Lift | 8
42 | 12.2 | 3 | Original | 10/02/1995 | 16 | 7 | MM2 | Fine Mix | Top Lift | 12
43 | 11 | 3.1 | Original | 10/02/1995 | 17 | 8 | ML | Fine Mix | Top Lift | 12
44 | 4.3 | 3.2 | Original | 10/02/1995 | 18 | 9 | HM | Fine Mix | Top Lift | 4
45 | 7.2 | 3.1 | Original | 10/03/1995 | 19 | 10 | MM1 | Fine Plus Mix | Top Lift | 8
46 | 10.9 | 2.9 | Original | 10/03/1995 | 20 | 11 | MH | Fine Plus Mix | Top Lift | 12
47 | 4.2 | 3.4 | Original | 10/03/1995 | 21 | 12 | HM | Fine Plus Mix | Top Lift | 4
48 | 8.1 | 2.7 | Original | 10/03/1995 | 22 | 13 | LM | Fine Plus Mix | Top Lift | 8
49 | 4.9 | 2.7 | Original | 10/04/1995 | 23 | 23 | ML | Coarse Mix | Top Lift | 4
50 | 6.8 | 3.3 | Original | 10/04/1995 | 24 | 24 | MM2 | Coarse Mix | Top Lift | 8
51 | 3.7 | 3 | Original | 10/04/1995 | 25 | 25 | HL | Coarse Mix | Top Lift | 4
52 | 11 | 3.3 | Original | 10/04/1995 | 26 | 26 | LH | Coarse Mix | Top Lift | 12
53 | 8.2 | 3.3 | Reconstruction | 06/23/1997 | 35 |  | MM1 |  | Bottom Lift | 8
54 | 11.7 | 2.9 | Reconstruction | 06/23/1997 | 36 |  | MH |  | Bottom Lift | 12
55 | 7 | 3.5 | Reconstruction | 06/23/1997 | 37 |  | HM |  | Bottom Lift | 8
56 | 8.2 | 3.4 | Reconstruction | 06/23/1997 | 38 |  | LM |  | Bottom Lift | 8
57 | 4 | 3.3 | Reconstruction | 06/23/1997 | 39 |  | ML |  | Bottom Lift | 4
58 | 8.9 | 3.2 | Reconstruction | 06/23/1997 | 54 |  | MM2 |  | Bottom Lift | 8
59 | 4.3 | 3.3 | Reconstruction | 06/23/1997 | 55 |  | HL |  | Bottom Lift | 4
60 | 10.4 | 3.2 | Reconstruction | 06/23/1997 | 56 |  | LH |  | Bottom Lift | 12
61 | 7.6 | 2.8 | Reconstruction | 06/28/1997 | 35 |  | MM1 |  | Top Lift | 8
62 | 12.5 | 3 | Reconstruction | 06/28/1997 | 36 |  | MH |  | Top Lift | 12
63 | 8 | 2.9 | Reconstruction | 06/28/1997 | 37 |  | HM |  | Top Lift | 8
64 | 8.7 | 2.7 | Reconstruction | 06/28/1997 | 38 |  | LM |  | Top Lift | 8
65 | 6.2 | 2.7 | Reconstruction | 06/28/1997 | 39 |  | ML |  | Top Lift | 4
66 | 8.2 | 2.8 | Reconstruction | 06/28/1997 | 54 |  | MM2 |  | Top Lift | 8
67 | 4.6 | 2.9 | Reconstruction | 06/28/1997 | 55 |  | HL |  | Top Lift | 4
68 | 13.7 | 2.8 | Reconstruction | 06/28/1997 | 56 |  | LH |  | Top Lift | 12

## WT_AVG_LA_ABRASION_UNR
TEST_ID | SECTION_ID | CONSTRUCTION | LAB_FACILITY | LA_ABRASION_PREC_LOSS | SOURCE | TEST_DATE | STOCKPILE_BLEND_TYPE
8 | 19 | Original | HLA | 20.7 | Cold Feeds | 06/07/1997 | Fine Plus Blend (Top Lift)
8 | 20 | Original | HLA | 20.7 | Cold Feeds | 06/07/1997 | Fine Plus Blend (Top Lift)
8 | 21 | Original | HLA | 20.7 | Cold Feeds | 06/07/1997 | Fine Plus Blend (Top Lift)
8 | 22 | Original | HLA | 20.7 | Cold Feeds | 06/07/1997 | Fine Plus Blend (Top Lift)
9 | 9 | Original | HLA | 20.9 | Cold Feeds | 06/07/1997 | Fine Plus Blend (Bottom Lift)
9 | 10 | Original | HLA | 20.9 | Cold Feeds | 06/07/1997 | Fine Plus Blend (Bottom Lift)
9 | 11 | Original | HLA | 20.9 | Cold Feeds | 06/07/1997 | Fine Plus Blend (Bottom Lift)
9 | 12 | Original | HLA | 20.9 | Cold Feeds | 06/07/1997 | Fine Plus Blend (Bottom Lift)
9 | 13 | Original | HLA | 20.9 | Cold Feeds | 06/07/1997 | Fine Plus Blend (Bottom Lift)
9 | 19 | Original | HLA | 20.9 | Cold Feeds | 06/07/1997 | Fine Plus Blend (Bottom Lift)
9 | 20 | Original | HLA | 20.9 | Cold Feeds | 06/07/1997 | Fine Plus Blend (Bottom Lift)
9 | 21 | Original | HLA | 20.9 | Cold Feeds | 06/07/1997 | Fine Plus Blend (Bottom Lift)
9 | 22 | Original | HLA | 20.9 | Cold Feeds | 06/07/1997 | Fine Plus Blend (Bottom Lift)
3 | 1 | Original | UNR | 21.3 | Dayton |  | 1/8-inch Stockpile
3 | 2 | Original | UNR | 21.3 | Dayton |  | 1/8-inch Stockpile
3 | 3 | Original | UNR | 21.3 | Dayton |  | 1/8-inch Stockpile
3 | 4 | Original | UNR | 21.3 | Dayton |  | 1/8-inch Stockpile
3 | 5 | Original | UNR | 21.3 | Dayton |  | 1/8-inch Stockpile
3 | 6 | Original | UNR | 21.3 | Dayton |  | 1/8-inch Stockpile
3 | 7 | Original | UNR | 21.3 | Dayton |  | 1/8-inch Stockpile
3 | 8 | Original | UNR | 21.3 | Dayton |  | 1/8-inch Stockpile
3 | 9 | Original | UNR | 21.3 | Dayton |  | 1/8-inch Stockpile
3 | 10 | Original | UNR | 21.3 | Dayton |  | 1/8-inch Stockpile
3 | 11 | Original | UNR | 21.3 | Dayton |  | 1/8-inch Stockpile
3 | 12 | Original | UNR | 21.3 | Dayton |  | 1/8-inch Stockpile
3 | 13 | Original | UNR | 21.3 | Dayton |  | 1/8-inch Stockpile
3 | 14 | Original | UNR | 21.3 | Dayton |  | 1/8-inch Stockpile
3 | 15 | Original | UNR | 21.3 | Dayton |  | 1/8-inch Stockpile
3 | 16 | Original | UNR | 21.3 | Dayton |  | 1/8-inch Stockpile
3 | 17 | Original | UNR | 21.3 | Dayton |  | 1/8-inch Stockpile
3 | 18 | Original | UNR | 21.3 | Dayton |  | 1/8-inch Stockpile
3 | 19 | Original | UNR | 21.3 | Dayton |  | 1/8-inch Stockpile
3 | 20 | Original | UNR | 21.3 | Dayton |  | 1/8-inch Stockpile
3 | 21 | Original | UNR | 21.3 | Dayton |  | 1/8-inch Stockpile
3 | 22 | Original | UNR | 21.3 | Dayton |  | 1/8-inch Stockpile
3 | 23 | Original | UNR | 21.3 | Dayton |  | 1/8-inch Stockpile
3 | 24 | Original | UNR | 21.3 | Dayton |  | 1/8-inch Stockpile
3 | 25 | Original | UNR | 21.3 | Dayton |  | 1/8-inch Stockpile
3 | 26 | Original | UNR | 21.3 | Dayton |  | 1/8-inch Stockpile
4 | 5 | Original | HLA | 20.1 | Cold Feeds | 06/07/1997 | Coarse Blend (Top Lift)
4 | 6 | Original | HLA | 20.1 | Cold Feeds | 06/07/1997 | Coarse Blend (Top Lift)
4 | 7 | Original | HLA | 20.1 | Cold Feeds | 06/07/1997 | Coarse Blend (Top Lift)
4 | 8 | Original | HLA | 20.1 | Cold Feeds | 06/07/1997 | Coarse Blend (Top Lift)
4 | 23 | Original | HLA | 20.1 | Cold Feeds | 06/07/1997 | Coarse Blend (Top Lift)
4 | 24 | Original | HLA | 20.1 | Cold Feeds | 06/07/1997 | Coarse Blend (Top Lift)
4 | 25 | Original | HLA | 20.1 | Cold Feeds | 06/07/1997 | Coarse Blend (Top Lift)
4 | 26 | Original | HLA | 20.1 | Cold Feeds | 06/07/1997 | Coarse Blend (Top Lift)
5 | 5 | Original | HLA | 21.9 | Cold Feeds | 06/07/1997 | Coarse Blend (Bottom Lift)
5 | 6 | Original | HLA | 21.9 | Cold Feeds | 06/07/1997 | Coarse Blend (Bottom Lift)
5 | 7 | Original | HLA | 21.9 | Cold Feeds | 06/07/1997 | Coarse Blend (Bottom Lift)
5 | 8 | Original | HLA | 21.9 | Cold Feeds | 06/07/1997 | Coarse Blend (Bottom Lift)
5 | 23 | Original | HLA | 21.9 | Cold Feeds | 06/07/1997 | Coarse Blend (Bottom Lift)
5 | 24 | Original | HLA | 21.9 | Cold Feeds | 06/07/1997 | Coarse Blend (Bottom Lift)
5 | 25 | Original | HLA | 21.9 | Cold Feeds | 06/07/1997 | Coarse Blend (Bottom Lift)
5 | 26 | Original | HLA | 21.9 | Cold Feeds | 06/07/1997 | Coarse Blend (Bottom Lift)
6 | 1 | Original | HLA | 21.1 | Cold Feeds | 06/07/1997 | Fine Blend (Top Lift)
6 | 2 | Original | HLA | 21.1 | Cold Feeds | 06/07/1997 | Fine Blend (Top Lift)
6 | 3 | Original | HLA | 21.1 | Cold Feeds | 06/07/1997 | Fine Blend (Top Lift)
6 | 4 | Original | HLA | 21.1 | Cold Feeds | 06/07/1997 | Fine Blend (Top Lift)
6 | 14 | Original | HLA | 21.1 | Cold Feeds | 06/07/1997 | Fine Blend (Top Lift)
6 | 15 | Original | HLA | 21.1 | Cold Feeds | 06/07/1997 | Fine Blend (Top Lift)
6 | 16 | Original | HLA | 21.1 | Cold Feeds | 06/07/1997 | Fine Blend (Top Lift)
6 | 17 | Original | HLA | 21.1 | Cold Feeds | 06/07/1997 | Fine Blend (Top Lift)
6 | 18 | Original | HLA | 21.1 | Cold Feeds | 06/07/1997 | Fine Blend (Top Lift)
7 | 1 | Original | HLA | 22.5 | Cold Feeds | 06/07/1997 | Fine Blend (Bottom Lift)
7 | 2 | Original | HLA | 22.5 | Cold Feeds | 06/07/1997 | Fine Blend (Bottom Lift)
7 | 3 | Original | HLA | 22.5 | Cold Feeds | 06/07/1997 | Fine Blend (Bottom Lift)
7 | 4 | Original | HLA | 22.5 | Cold Feeds | 06/07/1997 | Fine Blend (Bottom Lift)
7 | 14 | Original | HLA | 22.5 | Cold Feeds | 06/07/1997 | Fine Blend (Bottom Lift)
7 | 15 | Original | HLA | 22.5 | Cold Feeds | 06/07/1997 | Fine Blend (Bottom Lift)
7 | 16 | Original | HLA | 22.5 | Cold Feeds | 06/07/1997 | Fine Blend (Bottom Lift)
7 | 17 | Original | HLA | 22.5 | Cold Feeds | 06/07/1997 | Fine Blend (Bottom Lift)
7 | 18 | Original | HLA | 22.5 | Cold Feeds | 06/07/1997 | Fine Blend (Bottom Lift)
8 | 9 | Original | HLA | 20.7 | Cold Feeds | 06/07/1997 | Fine Plus Blend (Top Lift)
8 | 10 | Original | HLA | 20.7 | Cold Feeds | 06/07/1997 | Fine Plus Blend (Top Lift)
8 | 11 | Original | HLA | 20.7 | Cold Feeds | 06/07/1997 | Fine Plus Blend (Top Lift)
8 | 12 | Original | HLA | 20.7 | Cold Feeds | 06/07/1997 | Fine Plus Blend (Top Lift)
8 | 13 | Original | HLA | 20.7 | Cold Feeds | 06/07/1997 | Fine Plus Blend (Top Lift)
1 | 1 | Original | UNR | 18.9 | Dayton |  | 3/4-inch Stockpile
1 | 2 | Original | UNR | 18.9 | Dayton |  | 3/4-inch Stockpile
1 | 3 | Original | UNR | 18.9 | Dayton |  | 3/4-inch Stockpile
1 | 4 | Original | UNR | 18.9 | Dayton |  | 3/4-inch Stockpile
1 | 5 | Original | UNR | 18.9 | Dayton |  | 3/4-inch Stockpile
1 | 6 | Original | UNR | 18.9 | Dayton |  | 3/4-inch Stockpile
1 | 7 | Original | UNR | 18.9 | Dayton |  | 3/4-inch Stockpile
1 | 8 | Original | UNR | 18.9 | Dayton |  | 3/4-inch Stockpile
1 | 9 | Original | UNR | 18.9 | Dayton |  | 3/4-inch Stockpile
1 | 10 | Original | UNR | 18.9 | Dayton |  | 3/4-inch Stockpile
1 | 11 | Original | UNR | 18.9 | Dayton |  | 3/4-inch Stockpile
1 | 12 | Original | UNR | 18.9 | Dayton |  | 3/4-inch Stockpile
1 | 13 | Original | UNR | 18.9 | Dayton |  | 3/4-inch Stockpile
1 | 14 | Original | UNR | 18.9 | Dayton |  | 3/4-inch Stockpile
1 | 15 | Original | UNR | 18.9 | Dayton |  | 3/4-inch Stockpile
1 | 16 | Original | UNR | 18.9 | Dayton |  | 3/4-inch Stockpile
1 | 17 | Original | UNR | 18.9 | Dayton |  | 3/4-inch Stockpile
1 | 18 | Original | UNR | 18.9 | Dayton |  | 3/4-inch Stockpile
1 | 19 | Original | UNR | 18.9 | Dayton |  | 3/4-inch Stockpile
1 | 20 | Original | UNR | 18.9 | Dayton |  | 3/4-inch Stockpile
1 | 21 | Original | UNR | 18.9 | Dayton |  | 3/4-inch Stockpile
1 | 22 | Original | UNR | 18.9 | Dayton |  | 3/4-inch Stockpile
1 | 23 | Original | UNR | 18.9 | Dayton |  | 3/4-inch Stockpile
1 | 24 | Original | UNR | 18.9 | Dayton |  | 3/4-inch Stockpile
1 | 25 | Original | UNR | 18.9 | Dayton |  | 3/4-inch Stockpile
1 | 26 | Original | UNR | 18.9 | Dayton |  | 3/4-inch Stockpile
2 | 1 | Original | UNR | 20.2 | Dayton |  | 1/2-inch Stockpile
2 | 2 | Original | UNR | 20.2 | Dayton |  | 1/2-inch Stockpile
2 | 3 | Original | UNR | 20.2 | Dayton |  | 1/2-inch Stockpile
2 | 4 | Original | UNR | 20.2 | Dayton |  | 1/2-inch Stockpile
2 | 5 | Original | UNR | 20.2 | Dayton |  | 1/2-inch Stockpile
2 | 6 | Original | UNR | 20.2 | Dayton |  | 1/2-inch Stockpile
2 | 7 | Original | UNR | 20.2 | Dayton |  | 1/2-inch Stockpile
2 | 8 | Original | UNR | 20.2 | Dayton |  | 1/2-inch Stockpile
2 | 9 | Original | UNR | 20.2 | Dayton |  | 1/2-inch Stockpile
2 | 10 | Original | UNR | 20.2 | Dayton |  | 1/2-inch Stockpile
2 | 11 | Original | UNR | 20.2 | Dayton |  | 1/2-inch Stockpile
2 | 12 | Original | UNR | 20.2 | Dayton |  | 1/2-inch Stockpile
2 | 13 | Original | UNR | 20.2 | Dayton |  | 1/2-inch Stockpile
2 | 14 | Original | UNR | 20.2 | Dayton |  | 1/2-inch Stockpile
2 | 15 | Original | UNR | 20.2 | Dayton |  | 1/2-inch Stockpile
2 | 16 | Original | UNR | 20.2 | Dayton |  | 1/2-inch Stockpile
2 | 17 | Original | UNR | 20.2 | Dayton |  | 1/2-inch Stockpile
2 | 18 | Original | UNR | 20.2 | Dayton |  | 1/2-inch Stockpile
2 | 19 | Original | UNR | 20.2 | Dayton |  | 1/2-inch Stockpile
2 | 20 | Original | UNR | 20.2 | Dayton |  | 1/2-inch Stockpile
2 | 21 | Original | UNR | 20.2 | Dayton |  | 1/2-inch Stockpile
2 | 22 | Original | UNR | 20.2 | Dayton |  | 1/2-inch Stockpile
2 | 23 | Original | UNR | 20.2 | Dayton |  | 1/2-inch Stockpile
2 | 24 | Original | UNR | 20.2 | Dayton |  | 1/2-inch Stockpile
2 | 25 | Original | UNR | 20.2 | Dayton |  | 1/2-inch Stockpile
2 | 26 | Original | UNR | 20.2 | Dayton |  | 1/2-inch Stockpile

## WT_AVG_MARSHALL_COMPACT_UNR
TEST_ID | MIX_ID | SECTION_ID | PERC_AIR_VOIDS | AIR_VOIDS | AC_CONTENT | MAX_THEORETICAL_SG | CORRECTED_STABILITY | BLOWS_FACE | BULK_SG_GMB | CONSTRUCTION | PAVING_DAY | DATE_SAMPLED | DATE_COMPACTED | FLOW_1_100_INCHES | LIFT
81 |  | 55 | -994 | Low | High | -994 | 2553 | -994 | -994 | Reconstruction |  | 06/28/1997 |  | 20 | Top Lift
82 |  | 56 | -994 | High | Low | -994 | 2390 | -994 | -994 | Reconstruction |  | 06/28/1997 |  | 21.5 | Top Lift
83 |  | 35 | -994 | Medium | Medium | -994 | 2835 | -994 | -994 | Reconstruction |  | 06/23/1997 |  | 20 | Bottom Lift
84 |  | 36 | -994 | High | Medium | -994 | 2001 | -994 | -994 | Reconstruction |  | 06/23/1997 |  | 23.5 | Bottom Lift
85 |  | 37 | -994 | Medium | High | -994 | 2323 | -994 | -994 | Reconstruction |  | 06/23/1997 |  | 27.5 | Bottom Lift
86 |  | 38 | -994 | Medium | Low | -994 | 2453 | -994 | -994 | Reconstruction |  | 06/23/1997 |  | 20.5 | Bottom Lift
87 |  | 39 | -994 | Low | Medium | -994 | 2349 | -994 | -994 | Reconstruction |  | 06/23/1997 |  | 19.9 | Bottom Lift
88 |  | 54 | -994 | Medium | Medium | -994 | 2359 | -994 | -994 | Reconstruction |  | 06/23/1997 |  | 22.1 | Bottom Lift
89 |  | 55 | -994 | Low | High | -994 | 2266 | -994 | -994 | Reconstruction |  | 06/23/1997 |  | 20 | Bottom Lift
90 |  | 56 | -994 | High | Low | -994 | 2487 | -994 | -994 | Reconstruction |  | 06/23/1997 |  | 18 | Bottom Lift
1 | 1 | 1 | 5.4 | Medium | Medium | 2.409 | 3643 | 75 | 2.279 | Original | 5 | 09/20/1995 | 05/22/1996 | 11.7 | Bottom Lift
2 | 1 | 1 | 6.5 | Medium | Medium | 2.409 | 3279 | 50 | 2.252 | Original | 5 | 09/20/1995 | 05/21/1996 | 13.7 | Bottom Lift
3 | 2 | 2 | 6.9 | Medium | Low | 2.429 | 3279 | -994 | 2.262 | Original | 5 | 09/10/1995 | 01/28/1997 | 12.7 | Bottom Lift
4 | 3 | 3 | 6.6 | High | Low | 2.424 | 3915 | -994 | 2.262 | Original | 5 | 09/20/1995 | 01/28/1997 | 12.7 | Bottom Lift
5 | 4 | 4 | 5.6 | Low | Medium | 2.413 | 3793 | 75 | 2.279 | Original | 5 | 09/20/1995 | 05/22/1996 | 12.7 | Bottom Lift
6 | 4 | 4 | 6.5 | Low | Medium | 2.413 | 3446 | 50 | 2.258 | Original | 5 | 09/20/1995 | 05/21/1996 | 14.3 | Bottom Lift
7 | 19 | 5 | 4.5 | Medium | Medium | 2.4 | 3258 | -994 | 2.293 | Original | 7 | 09/30/1995 |  | 18.7 | Bottom Lift
8 | 20 | 6 | 3.7 | High | Medium | 2.404 | 3805 | -994 | 2.316 | Original | 7 | 09/30/1995 |  | 18.3 | Bottom Lift
9 | 21 | 7 | 4.2 | Medium | High | 2.374 | 2795 | -994 | 2.27 | Original | 7 | 09/30/1995 |  | 23.3 | Bottom Lift
10 | 22 | 8 | 6 | Medium | Low | 2.415 | 3905 | -994 | 2.27 | Original | 7 | 09/30/1995 |  | 19.7 | Bottom Lift
11 | 14 | 9 | 1.4 | Low | High | 2.371 | 3656 | -994 | 2.338 | Original | 6 | 09/21/1995 | 08/06/1996 | 17 | Bottom Lift
12 | 15 | 10 | 6.9 | High | Low | 2.458 | 5261 | -994 | 2.287 | Original | 6 | 09/21/1995 | 08/20/1996 | 13 | Bottom Lift
13 | 16 | 11 | 2.9 | Medium | Medium | 2.386 | 4871 | -994 | 2.317 | Original | 6 | 09/21/1995 | 08/06/1996 | 14 | Bottom Lift
14 | 16 | 11 | 3.1 | Medium | Medium | 2.388 | 5283 | -994 | 2.313 | Original | 6 | 09/21/1995 | 08/12/1996 | 12 | Bottom Lift
15 | 16 | 11 | 3.4 | Medium | Medium | 2.392 | 5910 | -994 | 2.311 | Original | 6 | 09/21/1995 | 08/12/1996 | 14 | Bottom Lift
16 | 16 | 11 | 3 | Medium | Medium | 2.386 | 6279 | -994 | 2.316 | Original | 6 | 09/21/1995 | 08/12/1996 | 14 | Bottom Lift
17 | 16 | 11 | 3.4 | Medium | Medium | 2.398 | 5765 | -994 | 2.316 | Original | 6 | 09/21/1995 | 08/12/1996 | 13 | Bottom Lift
18 | 17 | 12 | 4.2 | Low | Medium | 2.409 | 6491 | -994 | 2.308 | Original | 6 | 09/21/1995 | 08/12/1996 | 16 | Bottom Lift
19 | 18 | 13 | 2.6 | Medium | High | 2.395 | 5298 | -994 | 2.333 | Original | 6 | 09/21/1995 | 08/06/1996 | 14 | Bottom Lift
20 | 5 | 14 | 3.1 | Medium | High | 2.396 | 3530 | -994 | 2.322 | Original | 5 | 09/20/1995 | 01/28/1997 | 13.7 | Bottom Lift
21 | 6 | 15 | 5.6 | Medium | Medium | 2.418 | 4360 | 75 | 2.283 | Original | 5 | 09/20/1995 | 05/22/1996 | 12 | Bottom Lift
22 | 6 | 15 | 7.4 | Medium | Medium | 2.418 | 3783 | 50 | 2.24 | Original | 5 | 09/20/1995 | 05/21/1996 | 16.3 | Bottom Lift
23 | 6 | 15 | 4.5 | Medium | Medium | 2.413 | 4813 | -994 | 2.305 | Original | 5 | 09/20/1995 | 02/07/1997 | 12.3 | Bottom Lift
24 | 6 | 15 | 5.6 | Medium | Medium | 2.416 | 3229 | -994 | 2.279 | Original | 5 | 09/20/1995 | 01/29/1997 | 11 | Bottom Lift
25 | 6 | 15 | 5.7 | Medium | Medium | 2.416 | 3370 | -994 | 2.279 | Original | 5 | 09/20/1995 | 01/29/1997 | 12 | Bottom Lift
26 | 6 | 15 | 6 | Medium | Medium | 2.418 | 3549 | -994 | 2.274 | Original | 5 | 09/20/1995 | 01/29/1997 | 13 | Bottom Lift
27 | 7 | 16 | 7.6 | High | Low | 2.452 | 3361 | -994 | 2.266 | Original | 5 | 09/20/1995 | 01/28/1997 | 11 | Bottom Lift
28 | 8 | 17 | 7.1 | High | Medium | 2.439 | 4700 | 75 | 2.267 | Original | 5 | 09/20/1995 | 05/22/1996 | 13.7 | Bottom Lift
29 | 8 | 17 | 8.4 | High | Medium | 2.439 | 3023 | 50 | 2.234 | Original | 5 | 09/20/1995 | 05/21/1996 | 13 | Bottom Lift
30 | 9 | 18 | 4.8 | Low | High | 2.412 | 4273 | 75 | 2.296 | Original | 5 | 09/20/1995 | 05/22/1996 | 15.7 | Bottom Lift
31 | 9 | 18 | 6 | Low | High | 2.412 | 2818 | 50 | 2.268 | Original | 5 | 09/20/1995 | 05/21/1996 | 14 | Bottom Lift
32 | 10 | 19 | 3.5 | Medium | Medium | 2.401 | 4548 | -994 | 2.316 | Original | 6 | 09/21/1995 | 08/15/1996 | 12 | Bottom Lift
33 | 11 | 20 | 2.9 | Medium | High | 2.407 | 4449 | -994 | 2.338 | Original | 6 | 09/21/1995 | 08/06/1996 | 13 | Bottom Lift
34 | 12 | 21 | 1.7 | Low | High | 2.377 | 4569 | -994 | 2.337 | Original | 6 | 09/21/1995 | 08/15/1996 | 16 | Bottom Lift
35 | 13 | 22 | 5.6 | Medium | Low | 2.409 | 5402 | -994 | 2.274 | Original | 6 | 09/21/1995 | 08/15/1996 | 12 | Bottom Lift
36 | 23 | 23 | 4 | Low | Medium | 2.34 | 3260 | 50 | 2.248 | Original | 7 | 09/30/1995 | 09/23/1996 | 23 | Bottom Lift
37 | 23 | 23 | 3.6 | Low | Medium | 2.34 | 2739 | 50 | 2.256 | Original | 7 | 09/30/1995 | 09/23/1996 | 22.7 | Bottom Lift
38 | 24 | 24 | 3.8 | Medium | Medium | 2.377 | 3343 | -994 | 2.289 | Original | 7 | 09/30/1995 |  | 18.8 | Bottom Lift
39 | 24 | 24 | 6.2 | Medium | Medium | 2.409 | 2212 | -994 | 2.26 | Original | 7 | 09/30/1995 |  | 19.7 | Bottom Lift
40 | 24 | 24 | 6.2 | Medium | Medium | 2.426 | 2980 | -994 | 2.274 | Original | 7 | 09/30/1995 | 02/06/1997 | 18 | Bottom Lift
41 | 24 | 24 | 4 | Medium | Medium | 2.407 | 3786 | -994 | 2.311 | Original | 7 | 09/30/1995 |  | 20 | Bottom Lift
42 | 25 | 25 | -994 | Low | High | -994 | -994 | -994 | -994 | Original | 7 |  |  | -994 | Bottom Lift
43 | 26 | 26 | 2.3 | High | Low | 2.319 | 3822 | -994 | 2.267 | Original | 7 | 09/30/1995 |  | 20.3 | Bottom Lift
44 | 1 | 1 | 5.4 | Medium | Medium | 2.434 | 3455 | 75 | 2.302 | Original | 13 | 10/02/1995 | 05/24/1996 | 12 | Top Lift
45 | 2 | 2 | 7.1 | Medium | Low | 2.442 | 3942 | -994 | 2.269 | Original | 13 | 10/02/1995 | 01/30/1997 | 12 | Top Lift
46 | 3 | 3 | 8 | High | Low | 2.459 | 5180 | -994 | 2.263 | Original | 13 | 10/02/1995 | 01/30/1996 | 13 | Top Lift
47 | 4 | 4 | 6.9 | Low | Medium | 2.422 | 3894 | 75 | 2.255 | Original | 13 | 10/02/1995 | 05/24/1996 | 13.3 | Top Lift
48 | 19 | 5 | 3.4 | Medium | Medium | 2.411 | 3120 | -994 | 2.327 | Original | 15 | 10/04/1995 | 12/12/1996 | 15 | Top Lift
49 | 20 | 6 | 5.3 | High | Medium | 2.42 | 2663 | -994 | 2.292 | Original | 15 | 10/04/1995 | 12/13/1996 | 19 | Top Lift
50 | 21 | 7 | 3.8 | Medium | High | 2.381 | 2981 | -994 | 2.29 | Original | 15 | 10/04/1995 | 12/10/1996 | 17 | Top Lift
51 | 22 | 8 | 5.2 | Medium | Low | 2.435 | 3610 | -994 | 2.31 | Original | 15 | 10/04/1995 | 12/13/1996 | 20 | Top Lift
52 | 14 | 9 | 0.9 | Low | High | 2.356 | 3659 | 75 | 2.336 | Original | 14 | 10/03/1995 | 07/11/1996 | 17.7 | Top Lift
53 | 15 | 10 | 7.1 | High | Low | 2.439 | 6237 | -994 | 2.266 | Original | 14 | 10/03/1995 | 08/21/1996 | 14 | Top Lift
54 | 16 | 11 | 4.3 | Medium | Medium | 2.408 | 4592 | -994 | 2.302 | Original | 14 | 10/03/1995 | 12/02/1996 | 12.7 | Top Lift
55 | 16 | 11 | 3.5 | Medium | Medium | 2.408 | 5699 | 75 | 2.324 | Original | 14 | 10/03/1995 | 07/16/1996 | 13.3 | Top Lift
56 | 17 | 12 | -994 | Low | Medium | -994 | 5848 | 75 | 2.332 | Original | 14 | 10/03/1995 | 07/16/1996 | 13.3 | Top Lift
57 | 18 | 13 | 2.4 | Medium | High | 2.411 | 4726 | -994 | 2.354 | Original | 14 | 10/03/1995 | 08/21/1996 | 13 | Top Lift
58 | 5 | 14 | 4.6 | Medium | High | 2.407 | 4243 | -994 | 2.297 | Original | 13 | 10/02/1995 | 01/29/1997 | 13 | Top Lift
59 | 6 | 15 | 4.8 | Medium | Medium | 2.409 | 4538 | -994 | 2.294 | Original | 13 | 10/02/1995 | 01/30/1997 | 13 | Top Lift
60 | 6 | 15 | 5 | Medium | Medium | 2.409 | 5286 | -994 | 2.289 | Original | 13 | 10/02/1995 | 02/03/1997 | 12 | Top Lift
61 | 6 | 15 | 5.2 | Medium | Medium | 2.409 | 5219 | -994 | 2.284 | Original | 13 | 10/02/1995 | 02/03/1997 | 13 | Top Lift
62 | 6 | 15 | 5.3 | Medium | Medium | 2.409 | 5165 | -994 | 2.282 | Original | 13 | 10/02/1995 | 02/02/1997 | 13 | Top Lift
63 | 6 | 15 | 5.4 | Medium | Medium | 2.409 | 5919 | -994 | 2.279 | Original | 13 | 10/02/1995 | 02/03/1997 | 13 | Top Lift
64 | 7 | 16 | 8.3 | High | Low | 2.428 | 3902 | -994 | 2.225 | Original | 13 | 10/02/1995 | 01/30/1997 | 12 | Top Lift
65 | 8 | 17 | 5.9 | High | Medium | 2.426 | 4058 | -994 | 2.284 | Original | 13 | 10/02/1995 | 05/24/1996 | 13 | Top Lift
66 | 9 | 18 | -994 | Low | High | -994 | 3923 | -994 | 2.301 | Original | 13 | 10/02/1995 | 05/24/1996 | 13.7 | Top Lift
67 | 10 | 19 | 1.6 | Medium | Medium | 2.374 | 4937 | 75 | 2.335 | Original | 14 | 10/03/1995 | 07/11/1996 | 13 | Top Lift
68 | 11 | 20 | 2.9 | Medium | High | 2.389 | 5534 | 75 | 2.321 | Original | 14 | 10/03/1995 | 07/11/1996 | 13 | Top Lift
69 | 12 | 21 | 3 | Low | High | 2.407 | 5697 | -994 | 2.334 | Original | 14 | 10/03/1995 | 08/21/1996 | 12 | Top Lift
70 | 13 | 22 | 5.6 | Medium | Low | 2.416 | 3774 | -994 | 2.281 | Original | 14 | 10/03/1995 | 12/03/1996 | 11.3 | Top Lift
71 | 23 | 23 | 4.4 | Low | Medium | 2.416 | 3635 | -994 | 2.31 | Original | 15 | 10/04/1995 | 12/13/1996 | 17 | Top Lift
72 | 24 | 24 | 3.6 | Medium | Medium | 2.397 | 3025 | -994 | 2.312 | Original | 15 | 10/04/1995 | 12/17/1996 | 19 | Top Lift
73 | 25 | 25 | 1.8 | Low | High | 2.366 | 3564 | -994 | 2.324 | Original | 15 | 10/04/1995 | 12/16/1996 | 16 | Top Lift
74 | 26 | 26 | 4.6 | High | Low | 2.411 | 3506 | -994 | 2.301 | Original | 15 | 10/04/1995 | 12/17/1996 | 17 | Top Lift
75 |  | 35 | -994 | Medium | Medium | -994 | 2616 | -994 | -994 | Reconstruction |  | 06/28/1997 |  | 23.7 | Top Lift
76 |  | 36 | -994 | High | Medium | -994 | 2465 | -994 | -994 | Reconstruction |  | 06/28/1997 |  | 18.2 | Top Lift
77 |  | 37 | -994 | Medium | High | -994 | 2402 | -994 | -994 | Reconstruction |  | 06/28/1997 |  | 22.5 | Top Lift
78 |  | 38 | -994 | Medium | Low | -994 | 2766 | -994 | -994 | Reconstruction |  | 06/28/1997 |  | 20.1 | Top Lift
79 |  | 39 | -994 | Low | Medium | -994 | 2351 | -994 | -994 | Reconstruction |  | 06/28/1997 |  | 17.6 | Top Lift
80 |  | 54 | -994 | Medium | Medium | -994 | 2377 | -994 | -994 | Reconstruction |  | 06/28/1997 |  | 20 | Top Lift

## WT_AVG_MIX_DESIGN_HVEEM_UNR
TEST_ID | SECTION_ID | CONSTRUCTION | PERC_VFA | PERC_VMA | PERC_AIR_VOIDS | STABILITY | AC_AT_OPTIMUM_SUPERPAVE | GRADATION
1 | 5 | Original | 68 | 14.3 | 4.2 | 38 | 5.7 | Coarse Mix
1 | 6 | Original | 68 | 14.3 | 4.2 | 38 | 5.7 | Coarse Mix
1 | 7 | Original | 68 | 14.3 | 4.2 | 38 | 5.7 | Coarse Mix
1 | 8 | Original | 68 | 14.3 | 4.2 | 38 | 5.7 | Coarse Mix
1 | 23 | Original | 68 | 14.3 | 4.2 | 38 | 5.7 | Coarse Mix
1 | 24 | Original | 68 | 14.3 | 4.2 | 38 | 5.7 | Coarse Mix
1 | 25 | Original | 68 | 14.3 | 4.2 | 38 | 5.7 | Coarse Mix
1 | 26 | Original | 68 | 14.3 | 4.2 | 38 | 5.7 | Coarse Mix
2 | 1 | Original | 72 | 14.8 | 4.1 | 43 | 5.4 | Fine Mix
2 | 2 | Original | 72 | 14.8 | 4.1 | 43 | 5.4 | Fine Mix
2 | 3 | Original | 72 | 14.8 | 4.1 | 43 | 5.4 | Fine Mix
2 | 4 | Original | 72 | 14.8 | 4.1 | 43 | 5.4 | Fine Mix
2 | 14 | Original | 72 | 14.8 | 4.1 | 43 | 5.4 | Fine Mix
2 | 15 | Original | 72 | 14.8 | 4.1 | 43 | 5.4 | Fine Mix
2 | 16 | Original | 72 | 14.8 | 4.1 | 43 | 5.4 | Fine Mix
2 | 17 | Original | 72 | 14.8 | 4.1 | 43 | 5.4 | Fine Mix
2 | 18 | Original | 72 | 14.8 | 4.1 | 43 | 5.4 | Fine Mix
3 | 9 | Original | 70 | 13.8 | 4 | 41 | 5.4 | Fine Plus Mix
3 | 10 | Original | 70 | 13.8 | 4 | 41 | 5.4 | Fine Plus Mix
3 | 11 | Original | 70 | 13.8 | 4 | 41 | 5.4 | Fine Plus Mix
3 | 12 | Original | 70 | 13.8 | 4 | 41 | 5.4 | Fine Plus Mix
3 | 13 | Original | 70 | 13.8 | 4 | 41 | 5.4 | Fine Plus Mix
3 | 19 | Original | 70 | 13.8 | 4 | 41 | 5.4 | Fine Plus Mix
3 | 20 | Original | 70 | 13.8 | 4 | 41 | 5.4 | Fine Plus Mix
3 | 21 | Original | 70 | 13.8 | 4 | 41 | 5.4 | Fine Plus Mix
3 | 22 | Original | 70 | 13.8 | 4 | 41 | 5.4 | Fine Plus Mix

## WT_AVG_MIX_DESGN_MARSHAL_UNR
TEST_ID | SECTION_ID | PERC_AIR_VOIDS | CONSTRUCTION | GRADATION | PERC_VFA | STABILITY_LBS | FLOW_1_100_INCHES | AC_AT_OPTIMUM_SUPERPAVE | PERC_VMA
1 | 5 | 4 | Original | Coarse Mix | 68 | 2600 | 14 | 5.7 | 14.5
1 | 6 | 4 | Original | Coarse Mix | 68 | 2600 | 14 | 5.7 | 14.5
1 | 7 | 4 | Original | Coarse Mix | 68 | 2600 | 14 | 5.7 | 14.5
1 | 8 | 4 | Original | Coarse Mix | 68 | 2600 | 14 | 5.7 | 14.5
1 | 23 | 4 | Original | Coarse Mix | 68 | 2600 | 14 | 5.7 | 14.5
1 | 24 | 4 | Original | Coarse Mix | 68 | 2600 | 14 | 5.7 | 14.5
1 | 25 | 4 | Original | Coarse Mix | 68 | 2600 | 14 | 5.7 | 14.5
1 | 26 | 4 | Original | Coarse Mix | 68 | 2600 | 14 | 5.7 | 14.5
2 | 1 | 3.8 | Original | Fine Mix | 75 | 3400 | 12 | 5.4 | 14.5
2 | 2 | 3.8 | Original | Fine Mix | 75 | 3400 | 12 | 5.4 | 14.5
2 | 3 | 3.8 | Original | Fine Mix | 75 | 3400 | 12 | 5.4 | 14.5
2 | 4 | 3.8 | Original | Fine Mix | 75 | 3400 | 12 | 5.4 | 14.5
2 | 14 | 3.8 | Original | Fine Mix | 75 | 3400 | 12 | 5.4 | 14.5
2 | 15 | 3.8 | Original | Fine Mix | 75 | 3400 | 12 | 5.4 | 14.5
2 | 16 | 3.8 | Original | Fine Mix | 75 | 3400 | 12 | 5.4 | 14.5
2 | 17 | 3.8 | Original | Fine Mix | 75 | 3400 | 12 | 5.4 | 14.5
2 | 18 | 3.8 | Original | Fine Mix | 75 | 3400 | 12 | 5.4 | 14.5
3 | 9 | 3 | Original | Fine Plus Mix | 77 | 4100 | 14 | 5.4 | 12.5
3 | 10 | 3 | Original | Fine Plus Mix | 77 | 4100 | 14 | 5.4 | 12.5
3 | 11 | 3 | Original | Fine Plus Mix | 77 | 4100 | 14 | 5.4 | 12.5
3 | 12 | 3 | Original | Fine Plus Mix | 77 | 4100 | 14 | 5.4 | 12.5
3 | 13 | 3 | Original | Fine Plus Mix | 77 | 4100 | 14 | 5.4 | 12.5
3 | 19 | 3 | Original | Fine Plus Mix | 77 | 4100 | 14 | 5.4 | 12.5
3 | 20 | 3 | Original | Fine Plus Mix | 77 | 4100 | 14 | 5.4 | 12.5
3 | 21 | 3 | Original | Fine Plus Mix | 77 | 4100 | 14 | 5.4 | 12.5
3 | 22 | 3 | Original | Fine Plus Mix | 77 | 4100 | 14 | 5.4 | 12.5

## WT_AVG_MIX_DESGN_SUPERPAV_UNR
TEST_ID | SECTION_ID | PERC_AIR_VOIDS | PERC_VMA | GMM_AT_NINITIAL_8 | GMM_AT_NDESIGN_96 | CONSTRUCTION | GRADATION | PERC_VFA | FILLER_ASPHALT_RATIO | GMM_AT_NMAX_152 | PERC_AC
3 | 9 | 3.8 | 13 | 89.8 | 96.2 | Original | Fine Plus Mix | 74 | 1.5 | 97.6 | 5.4
3 | 10 | 3.8 | 13 | 89.8 | 96.2 | Original | Fine Plus Mix | 74 | 1.5 | 97.6 | 5.4
3 | 11 | 3.8 | 13 | 89.8 | 96.2 | Original | Fine Plus Mix | 74 | 1.5 | 97.6 | 5.4
3 | 12 | 3.8 | 13 | 89.8 | 96.2 | Original | Fine Plus Mix | 74 | 1.5 | 97.6 | 5.4
3 | 13 | 3.8 | 13 | 89.8 | 96.2 | Original | Fine Plus Mix | 74 | 1.5 | 97.6 | 5.4
3 | 19 | 3.8 | 13 | 89.8 | 96.2 | Original | Fine Plus Mix | 74 | 1.5 | 97.6 | 5.4
3 | 20 | 3.8 | 13 | 89.8 | 96.2 | Original | Fine Plus Mix | 74 | 1.5 | 97.6 | 5.4
3 | 21 | 3.8 | 13 | 89.8 | 96.2 | Original | Fine Plus Mix | 74 | 1.5 | 97.6 | 5.4
3 | 22 | 3.8 | 13 | 89.8 | 96.2 | Original | Fine Plus Mix | 74 | 1.5 | 97.6 | 5.4
4 | 35 | 4 | 15 | 86.6 | 96 | Reconstruction | Coarse Mix | 73 | 1.2 | 97.5 | 5.7
4 | 36 | 4 | 15 | 86.6 | 96 | Reconstruction | Coarse Mix | 73 | 1.2 | 97.5 | 5.7
4 | 37 | 4 | 15 | 86.6 | 96 | Reconstruction | Coarse Mix | 73 | 1.2 | 97.5 | 5.7
4 | 38 | 4 | 15 | 86.6 | 96 | Reconstruction | Coarse Mix | 73 | 1.2 | 97.5 | 5.7
4 | 39 | 4 | 15 | 86.6 | 96 | Reconstruction | Coarse Mix | 73 | 1.2 | 97.5 | 5.7
4 | 54 | 4 | 15 | 86.6 | 96 | Reconstruction | Coarse Mix | 73 | 1.2 | 97.5 | 5.7
4 | 55 | 4 | 15 | 86.6 | 96 | Reconstruction | Coarse Mix | 73 | 1.2 | 97.5 | 5.7
4 | 56 | 4 | 15 | 86.6 | 96 | Reconstruction | Coarse Mix | 73 | 1.2 | 97.5 | 5.7
1 | 5 | 4 | 14.2 | 86.3 | 96 | Original | Coarse Mix | 72 | 1.1 | 97.3 | 5.7
1 | 6 | 4 | 14.2 | 86.3 | 96 | Original | Coarse Mix | 72 | 1.1 | 97.3 | 5.7
1 | 7 | 4 | 14.2 | 86.3 | 96 | Original | Coarse Mix | 72 | 1.1 | 97.3 | 5.7
1 | 8 | 4 | 14.2 | 86.3 | 96 | Original | Coarse Mix | 72 | 1.1 | 97.3 | 5.7
1 | 23 | 4 | 14.2 | 86.3 | 96 | Original | Coarse Mix | 72 | 1.1 | 97.3 | 5.7
1 | 24 | 4 | 14.2 | 86.3 | 96 | Original | Coarse Mix | 72 | 1.1 | 97.3 | 5.7
1 | 25 | 4 | 14.2 | 86.3 | 96 | Original | Coarse Mix | 72 | 1.1 | 97.3 | 5.7
1 | 26 | 4 | 14.2 | 86.3 | 96 | Original | Coarse Mix | 72 | 1.1 | 97.3 | 5.7
2 | 1 | 4 | 14 | 90 | 96 | Original | Fine Mix | 71 | 0.8 | 97 | 5.4
2 | 2 | 4 | 14 | 90 | 96 | Original | Fine Mix | 71 | 0.8 | 97 | 5.4
2 | 3 | 4 | 14 | 90 | 96 | Original | Fine Mix | 71 | 0.8 | 97 | 5.4
2 | 4 | 4 | 14 | 90 | 96 | Original | Fine Mix | 71 | 0.8 | 97 | 5.4
2 | 14 | 4 | 14 | 90 | 96 | Original | Fine Mix | 71 | 0.8 | 97 | 5.4
2 | 15 | 4 | 14 | 90 | 96 | Original | Fine Mix | 71 | 0.8 | 97 | 5.4
2 | 16 | 4 | 14 | 90 | 96 | Original | Fine Mix | 71 | 0.8 | 97 | 5.4
2 | 17 | 4 | 14 | 90 | 96 | Original | Fine Mix | 71 | 0.8 | 97 | 5.4
2 | 18 | 4 | 14 | 90 | 96 | Original | Fine Mix | 71 | 0.8 | 97 | 5.4

## WT_AVG_MOISTURE_SENS_OSU
TEST_ID | SECTION_ID | AVG_AIR_VOIDS | AVG_TENSILE_STRENGTH_PSI | AVG_TENSILE_STRENGTH_RATIO | AVG_TENSILE_STRENGTH_KPA | AVG_SATURATION | SAMPLE_TYPE | SAMPLE_SOURCE
1 | 1 | 8.7 | 47 |  | 326 | 57.7 | Conditioned | FMFC
2 | 1 | 8.9 | 65 | 0.7 | 446 | 0 | Unconditioned | FMFC
3 | 11 | 7.4 | 72 |  | 494 | 67.4 | Conditioned | FMFC
4 | 11 | 7.7 | 110 | 0.7 | 756 | 0 | Unconditioned | FMFC
5 | 24 | 8.5 | 63 |  | 432 | 61.2 | Conditioned | FMFC
6 | 24 | 8.6 | 121 | 0.5 | 837 | 0 | Unconditioned | FMFC
7 | 25 | 3.2 | 70 |  | 485 | 74.9 | Conditioned | FMFC
8 | 25 | 3.4 | 86 | 0.8 | 593 | 0 | Unconditioned | FMFC
9 | 26 | 10.7 | 41 |  | 285 | 64.9 | Conditioned | FMFC
10 | 26 | 12.6 | 65 | 0.7 | 450 | 0 | Unconditioned | FMFC
11 | 35 | 8.4 | 44 |  | 300 | 71.1 | Conditioned | FMFC
12 | 35 | 8.3 | 70 | 0.6 | 483 | 0 | Unconditioned | FMFC
13 | 36 | 13.1 | 28 |  | 191 | 69.7 | Conditioned | FMFC
14 | 36 | 13.1 | 43 | 0.6 | 298 | 0 | Unconditioned | FMFC
15 | 37 | 7.9 | 46 |  | 314 | 76.8 | Conditioned | FMFC
16 | 37 | 8.1 | 75 | 0.6 | 519 | 0 | Unconditioned | FMFC
17 | 38 | 7.7 | 53 |  | 364 | 72.1 | Conditioned | FMFC
18 | 38 | 7.6 | 85 | 0.6 | 589 | 0 | Unconditioned | FMFC
19 | 39 | 2.2 | 67 |  | 464 | 80.6 | Conditioned | FMFC
20 | 39 | 2.2 | 88 | 0.8 | 609 | 0 | Unconditioned | FMFC
21 | 1 | 8.5 | 83 |  | 575 | 60.2 | Conditioned | FMLC
22 | 1 | 8.5 | 132 | 0.6 | 910 | 0 | Unconditioned | FMLC
23 | 11 | 7.2 | 82 |  | 565 | 67.5 | Conditioned | FMLC
24 | 11 | 7.4 | 152 | 0.5 | 1046 | 0 | Unconditioned | FMLC
25 | 24 | 7 | 87 |  | 598 | 61.2 | Conditioned | FMLC
26 | 24 | 7 | 156 | 0.6 | 1078 | 0 | Unconditioned | FMLC
27 | 25 | 3.1 | 119 |  | 820 | 75.2 | Conditioned | FMLC
28 | 25 | 3.2 | 191 | 0.6 | 1319 | 0 | Unconditioned | FMLC
29 | 26 | 7.9 | 102 |  | 706 | 62.2 | Conditioned | FMLC
30 | 26 | 7.8 | 150 | 0.7 | 1037 | 0 | Unconditioned | FMLC
31 | 35 | 9.3 | 54 |  | 371 | 72.1 | Conditioned | FMLC
32 | 35 | 9.4 | 81 | 0.7 | 561 | 0 | Unconditioned | FMLC
33 | 36 | 11.2 | 45 |  | 313 | 66.8 | Conditioned | FMLC
34 | 36 | 11.3 | 101 | 0.5 | 694 | 0 | Unconditioned | FMLC
35 | 37 | 7.2 | 72 |  | 498 | 68.9 | Conditioned | FMLC
36 | 37 | 7.2 | 102 | 0.7 | 705 | 0 | Unconditioned | FMLC
37 | 38 | 7.9 | 78 |  | 535 | 63.8 | Conditioned | FMLC
38 | 38 | 7.7 | 110 | 0.7 | 756 | 0 | Unconditioned | FMLC
39 | 39 | 4.7 | 94 |  | 647 | 71.7 | Conditioned | FMLC
40 | 39 | 4.8 | 145 | 0.7 | 998 | 0 | Unconditioned | FMLC
41 | 1 | 8.4 | 107 |  | 740 | 76.4 | Conditioned | LMLC
42 | 1 | 8.4 | 132 | 0.8 | 911 | 0 | Unconditioned | LMLC
43 | 11 | 7.2 | 143 |  | 989 | 73.5 | Conditioned | LMLC
44 | 11 | 7.3 | 183 | 0.8 | 1261 | 0 | Unconditioned | LMLC
45 | 24 | 9.1 | 121 |  | 837 | 75.5 | Conditioned | LMLC
46 | 24 | 9.1 | 136 | 0.9 | 939 | 0 | Unconditioned | LMLC
47 | 25 | 2.7 | 153 |  | 1053 | 73.6 | Conditioned | LMLC
48 | 25 | 2.8 | 196 | 0.8 | 1350 | 0 | Unconditioned | LMLC
49 | 26 | 10.2 | 68 |  | 470 | 67.4 | Conditioned | LMLC
50 | 26 | 10.2 | 82 | 0.8 | 563 | 0 | Unconditioned | LMLC
51 | 35 | 6.5 | 90 |  | 618 | 67.5 | Conditioned | LMLC
52 | 35 | 6.7 | 103 | 0.9 | 711 | 0 | Unconditioned | LMLC
53 | 36 | 10.2 | 51 |  | 350 | 73.4 | Conditioned | LMLC
54 | 36 | 10.1 | 75 | 0.7 | 514 | 0 | Unconditioned | LMLC
55 | 37 | 8.2 | 101 |  | 696 | 65.1 | Conditioned | LMLC
56 | 37 | 8.1 | 125 | 0.8 | 865 | 0 | Unconditioned | LMLC
57 | 38 | 7.6 | 102 |  | 701 | 71.5 | Conditioned | LMLC
58 | 38 | 7.6 | 134 | 0.8 | 922 | 0 | Unconditioned | LMLC
59 | 39 | 4.1 | 117 |  | 808 | 71 | Conditioned | LMLC
60 | 39 | 4 | 141 | 0.8 | 972 | 0 | Unconditioned | LMLC
61 | 35 | 6.6 | 51 |  | 349 | 67 | Conditioned | PM
62 | 35 | 6.6 | 91 | 0.6 | 624 | 0 | Unconditioned | PM
63 | 36 | 13.1 | 45 |  | 310 | 62.7 | Conditioned | PM
64 | 36 | 13.2 | 63 | 0.7 | 436 | 0 | Unconditioned | PM
65 | 37 | 6.4 | 56 |  | 383 | 65.7 | Conditioned | PM
66 | 37 | 6.4 | 64 | 0.9 | 440 | 0 | Unconditioned | PM
67 | 38 | 7.8 | 55 |  | 377 | 64 | Conditioned | PM
68 | 38 | 7.8 | 129 | 0.4 | 889 | 0 | Unconditioned | PM
69 | 39 | 2.1 | 74 |  | 509 | 52.9 | Conditioned | PM
70 | 39 | 2.1 | 83 | 0.9 | 572 | 0 | Unconditioned | PM

## WT_AVG_MOISTURE_SENS_UNR
TEST_ID | SECTION_ID | AIR_VOIDS | DRY_RESILIENT_MODULUS | WET_RESILIENT_MODULUS | DRY_TENSILE_STRENGTH | TENSILE_STRENGTH_RATIO | CONSTRUCTION | GRADATION | LIFT | WET_TENSILE_STRENGTH | TIME_PERIOD | RESILIENT_MODULUS_RATIO | AC_CONTENT
1 | 1 | Medium | 496 | 511 | 104 | 74 | Original | Fine Mix | Bottom Lift | 77 | Time Zero Construction | 103 | Medium
2 | 2 | Medium | 562.2 | 566 | 128 | 73.4 | Original | Fine Mix | Bottom Lift | 94 | Time Zero Construction | 100.7 | Low
3 | 3 | High | 427.9 | 327 | 93 | 59.1 | Original | Fine Mix | Bottom Lift | 55 | Time Zero Construction | 76.4 | Low
4 | 4 | Low | 744.8 | 728 | 170 | 82.4 | Original | Fine Mix | Bottom Lift | 140 | Time Zero Construction | 97.7 | Medium
5 | 5 | Medium | 610.4 | 534 | 114 | 85.1 | Original | Coarse Mix | Bottom Lift | 97 | Time Zero Construction | 87.5 | Medium
6 | 6 | High | 372.5 | 382 | 79 | 63.3 | Original | Coarse Mix | Bottom Lift | 50 | Time Zero Construction | 102.5 | Medium
7 | 7 | Medium | 517.2 | 425 | 114 | 64 | Original | Coarse Mix | Bottom Lift | 73 | Time Zero Construction | 82.2 | High
8 | 8 | Medium | 623 | 464 | 117 | 58.1 | Original | Coarse Mix | Bottom Lift | 68 | Time Zero Construction | 74.5 | Low
9 | 9 | Low | 647.1 | 751 | 156 | 78.8 | Original | Fine Plus Mix | Bottom Lift | 123 | Time Zero Construction | 116.1 | High
10 | 10 | High | 482.2 | 260 | 81 | 45.7 | Original | Fine Plus Mix | Bottom Lift | 37 | Time Zero Construction | 53.9 | Low
11 | 11 | Medium | 766.7 | 650 | 151 | 82.8 | Original | Fine Plus Mix | Bottom Lift | 125 | Time Zero Construction | 84.8 | Medium
12 | 12 | Low | 848.9 | 848 | 192 | 95.8 | Original | Fine Plus Mix | Bottom Lift | 184 | Time Zero Construction | 99.9 | Medium
13 | 13 | Medium | 567.9 | 537 | 132 | 95.5 | Original | Fine Plus Mix | Bottom Lift | 126 | Time Zero Construction | 94.6 | High
14 | 14 | Medium | 555.5 | 460 | 130 | 89.2 | Original | Fine Mix | Bottom Lift | 116 | Time Zero Construction | 82.8 | High
15 | 15 | Medium | 629.3 | 561 | 143 | 81.8 | Original | Fine Mix | Bottom Lift | 117 | Time Zero Construction | 89.1 | Medium
16 | 16 | High | 553.8 | 424 | 107 | 69.2 | Original | Fine Mix | Bottom Lift | 74 | Time Zero Construction | 76.6 | Low
17 | 17 | High | 485.1 | 348 | 99 | 75.8 | Original | Fine Mix | Bottom Lift | 75 | Time Zero Construction | 71.7 | Medium
18 | 18 | Low | 714.7 | 687 | 165 | 101.8 | Original | Fine Mix | Bottom Lift | 168 | Time Zero Construction | 96.1 | High
19 | 19 | Medium | 564.5 | 446 | 120 | 89.2 | Original | Fine Plus Mix | Bottom Lift | 107 | Time Zero Construction | 79 | Medium
20 | 20 | High | 508.4 | 429 | 98 | 76.5 | Original | Fine Plus Mix | Bottom Lift | 75 | Time Zero Construction | 84.4 | Medium
21 | 21 | Low | 589.6 | 618 | 149 | 92.6 | Original | Fine Plus Mix | Bottom Lift | 138 | Time Zero Construction | 104.8 | High
22 | 22 | Medium | 760.4 | 692 | 148 | 69.6 | Original | Fine Plus Mix | Bottom Lift | 103 | Time Zero Construction | 91 | Low
23 | 23 | Low | 663.7 | 767 | 150 | 83.3 | Original | Coarse Mix | Bottom Lift | 125 | Time Zero Construction | 115.6 | Medium
24 | 24 | Medium | 648.3 | 677 | 119 | 92.4 | Original | Coarse Mix | Bottom Lift | 110 | Time Zero Construction | 104.4 | Medium
25 | 25 | Low | 573.5 | 629 | 123 | 99.2 | Original | Coarse Mix | Bottom Lift | 122 | Time Zero Construction | 109.7 | High
26 | 26 | High | 517.7 | 417 | 83 | 84.3 | Original | Coarse Mix | Bottom Lift | 70 | Time Zero Construction | 80.5 | Low
27 | 21 | Low | 1080 | 714 | 161 | 93.2 | Original | Fine Plus Mix | Bottom Lift | 150 | Post Mortem | 66.1 | High
28 | 24 | Medium | 806 | 771 | 152 | 93 | Original | Coarse Mix | Bottom Lift | 142 | Post Mortem | 95.7 | Medium
29 | 25 | Low | 926 | 470 | 123 | 97.6 | Original | Coarse Mix | Bottom Lift | 120 | Post Mortem | 50.8 | High
30 | 26 | High | 861 | 307 | 117 | 87.2 | Original | Coarse Mix | Bottom Lift | 102 | Post Mortem | 35.7 | Low

## WT_AVG_PENETRATION_UNR
TEST_ID | SECTION_ID | PENETRATION_AT_25_DEG | CONSTRUCTION | BINDER_TYPE | PENETRATION_AT_4_DEG
1 | 1 | 55.5 | Original | Original Binder | 20.1
1 | 2 | 55.5 | Original | Original Binder | 20.1
1 | 3 | 55.5 | Original | Original Binder | 20.1
1 | 4 | 55.5 | Original | Original Binder | 20.1
1 | 5 | 55.5 | Original | Original Binder | 20.1
1 | 6 | 55.5 | Original | Original Binder | 20.1
1 | 7 | 55.5 | Original | Original Binder | 20.1
1 | 8 | 55.5 | Original | Original Binder | 20.1
1 | 9 | 55.5 | Original | Original Binder | 20.1
1 | 10 | 55.5 | Original | Original Binder | 20.1
1 | 11 | 55.5 | Original | Original Binder | 20.1
1 | 12 | 55.5 | Original | Original Binder | 20.1
1 | 13 | 55.5 | Original | Original Binder | 20.1
1 | 14 | 55.5 | Original | Original Binder | 20.1
1 | 15 | 55.5 | Original | Original Binder | 20.1
1 | 16 | 55.5 | Original | Original Binder | 20.1
1 | 17 | 55.5 | Original | Original Binder | 20.1
1 | 18 | 55.5 | Original | Original Binder | 20.1
1 | 19 | 55.5 | Original | Original Binder | 20.1
1 | 20 | 55.5 | Original | Original Binder | 20.1
1 | 21 | 55.5 | Original | Original Binder | 20.1
1 | 22 | 55.5 | Original | Original Binder | 20.1
1 | 23 | 55.5 | Original | Original Binder | 20.1
1 | 24 | 55.5 | Original | Original Binder | 20.1
1 | 25 | 55.5 | Original | Original Binder | 20.1
1 | 26 | 55.5 | Original | Original Binder | 20.1
2 | 35 | 65 | Reconstruction | Original Binder | -996
2 | 36 | 65 | Reconstruction | Original Binder | -996
2 | 37 | 65 | Reconstruction | Original Binder | -996
2 | 38 | 65 | Reconstruction | Original Binder | -996
2 | 39 | 65 | Reconstruction | Original Binder | -996
2 | 54 | 65 | Reconstruction | Original Binder | -996
2 | 55 | 65 | Reconstruction | Original Binder | -996
2 | 56 | 65 | Reconstruction | Original Binder | -996
3 | 35 | 19 | Reconstruction | RTFOT Binder | -996
3 | 36 | 19 | Reconstruction | RTFOT Binder | -996
3 | 37 | 19 | Reconstruction | RTFOT Binder | -996
3 | 38 | 19 | Reconstruction | RTFOT Binder | -996
3 | 39 | 19 | Reconstruction | RTFOT Binder | -996
3 | 54 | 19 | Reconstruction | RTFOT Binder | -996
3 | 55 | 19 | Reconstruction | RTFOT Binder | -996
3 | 56 | 19 | Reconstruction | RTFOT Binder | -996

## WT_AVG_RPT_SHEAR_AFTR_TRF_UCB
TEST_ID | SECTION_ID | CORE_LOCATION | REPS_TO_1PERC_STRAIN | G_MPA_100_REPS | REPS_TO_5PERC_STRAIN | REPS_TO_4PERC_STRAIN | REPS_TO_3PERC_STRAIN | REPS_TO_2PERC_STRAIN | TEST_LOAD | TEST_TEMP | AIR_VOID_CONTENT
1 | 1 | LWP | 1252 | 89.9 | 11054575 | 3007496 | 570171 | 55751 | 69 | 50 | 5.7
2 | 2 | LWP | 9081 | 136 | 22732429 | 7663111 | 1909346 | 276349 | 69 | 50 | 7.8
3 | 3 | LWP | 13816 | 124.9 | 13223198 | 5075297 | 1477801 | 260028 | 69 | 50 | 7.2
4 | 4 | LWP | 7860 | 86 | 323174923 | 74207341 | 11134749 | 768886 | 69 | 50 | 4.7
5 | 5 | Centerline | 79 | 68.1 | 13681 | 6748 | 2463 | 555 | 69 | 50 | 8.1
6 | 6 | Centerline | 128 | 73.3 | 15776 | 8111 | 3112 | 885 | 69 | 50 | 12.6
7 | 8 | Centerline | 401 | 104.1 | 67052 | 31613 | 15896 | 4993 | 69 | 50 | 8.4
8 | 10 | LWP | 82063 | 111.7 | 574035193 | 168075658 | 34499416 | 3703461 | 69 | 50 | 6.5
9 | 11 | LWP | 87073 | 106.5 | 1235984805 | 289748650 | 45714885 | 3717366 | 69 | 50 | 2.2
10 | 12 | LWP | 4240 | 65.2 | 8237717 | 2779233 | 688315 | 97552 | 69 | 50 | 1.5
11 | 14 | LWP | 4608 | 90.6 | 92618536 | 23050054 | 3855575 | 311807 | 69 | 50 | 2.1
12 | 15 | LWP | 4843 | 89.9 | 26749529 | 7811627 | 1622027 | 182811 | 69 | 50 | 6.4
13 | 16 | LWP | 1378 | 104.2 | 3685432 | 1219166 | 296163 | 41036 | 69 | 50 | 8.2
14 | 17 | LWP | 19526 | 120 | 68375726 | 21551922 | 4897299 | 615886 | 69 | 50 | 6.5
15 | 18 | LWP | 388 | 43.7 | 465014 | 177189 | 40412 | 10665 | 69 | 50 | 2.1
16 | 19 | LWP | 30800 | 84.5 | 1516838661 | 336381326 | 48400104 | 3168831 | 69 | 50 | 2.5
17 | 20 | LWP | 2828 | 70.1 | 294754233 | 55809713 | 6580599 | 334419 | 69 | 50 | 2.9
18 | 22 | LWP | 6270 | 91.9 | 7559007 | 2655112 | 706653 | 116609 | 69 | 50 | 4.9
19 | 23 | LWP | 484 | 59.1 | 682595 | 239723 | 61449 | 11042 | 69 | 50 | 2.7
20 | 35 | LWP | 67 | 41.3 | 68227 | 21163 | 11394 | 2617 | 69 | 50 | 1.8
21 | 36 | RWP | 35 | 47.4 | 8457 | 5384 | 2325 | 447 | 69 | 50 | 2.5
22 | 37 | LWP | 44 | 44.9 | 56679 | 23632 | 7440 | 1657 | 69 | 50 | 5
23 | 38 | LWP | 52 | 54.2 | 14522 | 8280 | 3422 | 753 | 69 | 50 | 4.1
24 | 39 | LWP | 615 | 49.1 | 382140 | 165294 | 35211 | 16987 | 69 | 50 | 0.2
25 | 54 | LWP | 379 | 52.8 | 36714520 | 7389205 | 943325 | 54687 | 69 | 50 | 2
26 | 55 | LWP | 75 | 46.4 | 310729 | 106759 | 25656 | 5270 | 69 | 50 | -994
27 | 56 | LWP | 142 | 52.4 | 11894 | 7911 | 4087 | 1231 | 69 | 50 | -994
28 | 56 | Centerline | 196 | 70.6 | 7912 | 5442 | 3048 | 1105 | 69 | 50 | 14.1
29 | 56 | RWP | 100 | 63.4 | 62171 | 24023 | 10490 | 2017 | 69 | 50 | 7.7

## WT_AVG_REPEATED_SHEAR_FHWA
TEST_ID | SECTION_ID | BULK_SG | MAX_STRAIN | INTERCEPT | CONSTRUCTION | LIFT | COMPACTOR | TEST_TEMP | SLOPE | STRAIN_AT_1000_REPS | PREDICTED_STRAIN_AT_5000_REPS
1 | 35 | 2.317 | 20618.06 | 420.68167 | Reconstruction | Top Lift | Field | 58 | 0.585325 | 18138.78 | 66465.22
2 | 36 | 2.2406666 | 19445.51 | 368.22144 | Reconstruction | Top Lift | Field | 58 | 0.623004 | 27107.764 | 76538.74
3 | 37 | 2.2526667 | 18600.867 | 556.5796 | Reconstruction | Top Lift | Field | 58 | 0.61055964 | 38825.684 | 106522.69
4 | 38 | 2.3043334 | 20441.783 | 443.3023 | Reconstruction | Top Lift | Field | 58 | 0.47207132 | 11328.2 | 25108.275
5 | 39 | 2.3575 | 14682.35 | 1074.8378 | Reconstruction | Top Lift | Field | 58 | 0.31703 | 9792.557 | -994
6 | 43 | 2.331 | 11959.699 | 664.69464 | Reconstruction | Top Lift | Field | 58 | 0.34385833 | 7426.4985 | -994
7 | 51 | 2.28 | 9167.48 | 512.1253 | Reconstruction | Top Lift | Field | 58 | 0.35608932 | 5977.4995 | -994
8 | 54 | 2.2953334 | 20553.527 | 337.27896 | Reconstruction | Top Lift | Field | 58 | 0.58238465 | 15081.23 | 50918.742
9 | 55 | 2.3716667 | 16822.354 | 684.9695 | Reconstruction | Top Lift | Field | 58 | 0.38428867 | 9892.369 | 20682.21
10 | 56 | 2.2356668 | 22033.33 | 479.83395 | Reconstruction | Top Lift | Field | 58 | 0.575403 | 26195.21 | 67696.88
11 | 66 | 2.2316666 | 14670.014 | 330.23242 | Original | Top Lift | Field | 58 | 0.45705166 | 8026.6274 | 289457.72

## WT_AVG_REPEATED_SHEAR_UCB
TEST_ID | SECTION_ID | LIFT | GRADATION | TARGET_AC | TARGET_AV | TEST_TEMP | TEST_LOAD | REPS_TO_2PERC_STRAIN | REPS_TO_5PERC_STRAIN | CALCULATED_AV | G_AT_100_REPS | REPS_TO_1PERC_STRAIN
1 | 1 | Top Lift | Fine Mix | 5.4 | 8 | 50 | 69 | 320.2 | 2113.3 | 9.6 | 53.7 | 57.7
2 | 2 | Top Lift | Fine Mix | 4.7 | 8 | 50 | 69 | 1042.2 | 11983.3 | 8.5 | 75 | 136.7
3 | 3 | Top Lift | Fine Mix | 4.7 | 12 | 50 | 69 | 108.6 | 567.6 | 13.4 | 43.9 | 30.1
4 | 4 | Top Lift | Fine Mix | 5.4 | 4 | 50 | 69 | 4184.5 | 40093 | 6.5 | 70.5 | 601.3
5 | 5 | Top Lift | Coarse Mix | 5.7 | 8 | 50 | 69 | 552.1 | 9986.9 | 7.3 | 53.9 | 85.5
6 | 6 | Top Lift | Coarse Mix | 5.7 | 12 | 50 | 69 | 57.5 | 430 | 15.2 | 37.9 | 16
7 | 7 | Top Lift | Coarse Mix | 6.4 | 8 | 50 | 69 | 180.7 | 2104.9 | 8.3 | 42.4 | 41.8
8 | 8 | Top Lift | Coarse Mix | 5 | 8 | 50 | 69 | 397.3 | 6717.3 | 9.7 | 72.4 | 67.5
9 | 9 | Top Lift | Fine Plus Mix | 6.1 | 4 | 50 | 69 | 396.7 | 2763.9 | 2.5 | 45.9 | 85.6
10 | 10 | Top Lift | Fine Plus Mix | 4.7 | 12 | 50 | 69 | 78.8 | 380 | 13 | 42.4 | 23.3
11 | 11 | Top Lift | Fine Plus Mix | 5.4 | 8 | 50 | 69 | 117.9 | 798.9 | 8.1 | 48.5 | 29.3
12 | 12 | Top Lift | Fine Plus Mix | 5.4 | 4 | 50 | 69 | 2692.1 | 37572.3 | 3.7 | 67 | 347.6
13 | 13 | Top Lift | Fine Plus Mix | 6.1 | 8 | 50 | 69 | 85.3 | 479.5 | 6.5 | 44.9 | 29.1
14 | 14 | Top Lift | Fine Mix | 6.1 | 8 | 50 | 69 | 90.9 | 692.4 | 8.9 | 46.3 | 21.1
15 | 15 | Top Lift | Fine Mix | 5.4 | 8 | 50 | 69 | 763.9 | 6405 | 8.1 | 47.5 | 149.2
16 | 16 | Top Lift | Fine Mix | 4.7 | 12 | 50 | 69 | 92.6 | 516.6 | 13.6 | 44.6 | 23.9
17 | 17 | Top Lift | Fine Mix | 5.4 | 12 | 50 | 69 | 62.4 | 406.2 | 11.1 | 43.5 | 17.5
18 | 18 | Top Lift | Fine Mix | 6.1 | 4 | 50 | 69 | 1053.1 | 20266.3 | 3.5 | 79.9 | 79.1
19 | 19 | Top Lift | Fine Plus Mix | 5.4 | 8 | 50 | 69 | 259.1 | 1302.7 | 6 | 35.9 | 75.2
20 | 20 | Top Lift | Fine Plus Mix | 5.4 | 12 | 50 | 69 | 67.1 | 340.4 | 10.4 | 39.4 | 20.7
21 | 21 | Top Lift | Fine Plus Mix | 6.1 | 4 | 50 | 69 | 234.7 | 1707.1 | 3.7 | 44.3 | 64
22 | 22 | Top Lift | Fine Plus Mix | 4.7 | 8 | 50 | 69 | 415.8 | 2791.6 | 6.9 | 56.6 | 95.7
23 | 23 | Top Lift | Coarse Mix | 5.7 | 4 | 50 | 69 | 3123.9 | 50918.5 | 4.3 | 62.5 | 650.2
24 | 24 | Top Lift | Coarse Mix | 5.7 | 8 | 50 | 69 | 160.1 | 2973.2 | 7.5 | 59.2 | 31.1
25 | 25 | Top Lift | Coarse Mix | 6.4 | 4 | 50 | 69 | 330.9 | 10011.6 | 2.8 | 41.1 | 60
26 | 26 | Top Lift | Coarse Mix | 5 | 12 | 50 | 69 | 94.1 | 627.9 | 13.7 | 49.7 | 25.1

## WT_AVG_RES_MOD_HMA_UNR
TEST_ID | SECTION_ID | CONSTRUCTION | TIME_PERIOD | TEST_TEMP | AIR_VOIDS | AC_CONTENT | LIFT | WHEEL_PATH | CONDITION | RESILIENT_MODULUS | GRADATION
18 | 18 | Original | Time Zero Construction | 25 | Low | High | Top Lift | -994 | Dry | 635.8 | Fine Mix
19 | 19 | Original | Time Zero Construction | 25 | Medium | Medium | Top Lift | -994 | Dry | 537.1 | Fine Plus Mix
20 | 20 | Original | Time Zero Construction | 25 | High | Medium | Top Lift | -994 | Dry | 413.7 | Fine Plus Mix
21 | 21 | Original | Time Zero Construction | 25 | Low | High | Top Lift | -994 | Dry | 466.5 | Fine Plus Mix
22 | 22 | Original | Time Zero Construction | 25 | Medium | Low | Top Lift | -994 | Dry | 651.1 | Fine Plus Mix
23 | 23 | Original | Time Zero Construction | 25 | Low | Medium | Top Lift | -994 | Dry | 715.8 | Coarse Mix
24 | 24 | Original | Time Zero Construction | 25 | Medium | Medium | Top Lift | -994 | Dry | 499.8 | Coarse Mix
25 | 25 | Original | Time Zero Construction | 25 | Low | High | Top Lift | -994 | Dry | 530.7 | Coarse Mix
26 | 26 | Original | Time Zero Construction | 25 | High | Low | Top Lift | -994 | Dry | 524.9 | Coarse Mix
27 | 1 | Original | Time Zero Construction | 25 | Medium | Medium | Bottom Lift | -994 | Dry | 496 | Fine Mix
28 | 2 | Original | Time Zero Construction | 25 | Medium | Low | Bottom Lift | -994 | Dry | 562.2 | Fine Mix
29 | 3 | Original | Time Zero Construction | 25 | High | Low | Bottom Lift | -994 | Dry | 427.9 | Fine Mix
30 | 4 | Original | Time Zero Construction | 25 | Low | Medium | Bottom Lift | -994 | Dry | 744.8 | Fine Mix
31 | 5 | Original | Time Zero Construction | 25 | Medium | Medium | Bottom Lift | -994 | Dry | 610.4 | Coarse Mix
32 | 6 | Original | Time Zero Construction | 25 | High | Medium | Bottom Lift | -994 | Dry | 372.5 | Coarse Mix
33 | 7 | Original | Time Zero Construction | 25 | Medium | High | Bottom Lift | -994 | Dry | 517.2 | Coarse Mix
34 | 8 | Original | Time Zero Construction | 25 | Medium | Low | Bottom Lift | -994 | Dry | 623 | Coarse Mix
35 | 9 | Original | Time Zero Construction | 25 | Low | High | Bottom Lift | -994 | Dry | 647.1 | Fine Plus Mix
36 | 10 | Original | Time Zero Construction | 25 | High | Low | Bottom Lift | -994 | Dry | 482.2 | Fine Plus Mix
37 | 11 | Original | Time Zero Construction | 25 | Medium | Medium | Bottom Lift | -994 | Dry | 766.7 | Fine Plus Mix
38 | 12 | Original | Time Zero Construction | 25 | Low | Medium | Bottom Lift | -994 | Dry | 848.9 | Fine Plus Mix
39 | 13 | Original | Time Zero Construction | 25 | Medium | High | Bottom Lift | -994 | Dry | 567.9 | Fine Plus Mix
40 | 14 | Original | Time Zero Construction | 25 | Medium | High | Bottom Lift | -994 | Dry | 555.5 | Fine Mix
41 | 15 | Original | Time Zero Construction | 25 | Medium | Medium | Bottom Lift | -994 | Dry | 629.3 | Fine Mix
42 | 16 | Original | Time Zero Construction | 25 | High | Low | Bottom Lift | -994 | Dry | 553.8 | Fine Mix
43 | 17 | Original | Time Zero Construction | 25 | High | Medium | Bottom Lift | -994 | Dry | 485.1 | Fine Mix
44 | 18 | Original | Time Zero Construction | 25 | Low | High | Bottom Lift | -994 | Dry | 714.7 | Fine Mix
45 | 19 | Original | Time Zero Construction | 25 | Medium | Medium | Bottom Lift | -994 | Dry | 564.5 | Fine Plus Mix
46 | 20 | Original | Time Zero Construction | 25 | High | Medium | Bottom Lift | -994 | Dry | 508.4 | Fine Plus Mix
47 | 21 | Original | Time Zero Construction | 25 | Low | High | Bottom Lift | -994 | Dry | 589.6 | Fine Plus Mix
48 | 22 | Original | Time Zero Construction | 25 | Medium | Low | Bottom Lift | -994 | Dry | 760.4 | Fine Plus Mix
49 | 23 | Original | Time Zero Construction | 25 | Low | Medium | Bottom Lift | -994 | Dry | 663.7 | Coarse Mix
50 | 24 | Original | Time Zero Construction | 25 | Medium | Medium | Bottom Lift | -994 | Dry | 648.3 | Coarse Mix
51 | 25 | Original | Time Zero Construction | 25 | Low | High | Bottom Lift | -994 | Dry | 573.5 | Coarse Mix
52 | 26 | Original | Time Zero Construction | 25 | High | Low | Bottom Lift | -994 | Dry | 517.7 | Coarse Mix
53 | 1 | Original | Time Zero Construction | 2 | Medium | Medium | Top Lift | -994 | Dry | 1578 | Fine Mix
54 | 5 | Original | Time Zero Construction | 2 | Medium | Medium | Top Lift | -994 | Dry | 1858 | Coarse Mix
55 | 11 | Original | Time Zero Construction | 2 | Medium | Medium | Top Lift | -994 | Dry | 1512 | Fine Plus Mix
56 | 15 | Original | Time Zero Construction | 2 | Medium | Medium | Top Lift | -994 | Dry | 1834 | Fine Mix
57 | 19 | Original | Time Zero Construction | 2 | Medium | Medium | Top Lift | -994 | Dry | 1634 | Fine Plus Mix
58 | 24 | Original | Time Zero Construction | 2 | Medium | Medium | Top Lift | -994 | Dry | 1782 | Coarse Mix
59 | 1 | Original | Time Zero Construction | 40 | Medium | Medium | Top Lift | -994 | Dry | 127 | Fine Mix
60 | 5 | Original | Time Zero Construction | 40 | Medium | Medium | Top Lift | -994 | Dry | 149 | Coarse Mix
61 | 11 | Original | Time Zero Construction | 40 | Medium | Medium | Top Lift | -994 | Dry | 167 | Fine Plus Mix
62 | 15 | Original | Time Zero Construction | 40 | Medium | Medium | Top Lift | -994 | Dry | 195 | Fine Mix
63 | 19 | Original | Time Zero Construction | 40 | Medium | Medium | Top Lift | -994 | Dry | 132 | Fine Plus Mix
64 | 24 | Original | Time Zero Construction | 40 | Medium | Medium | Top Lift | -994 | Dry | 179 | Coarse Mix
65 | 1 | Original | Time Zero Construction | 25 | Medium | Medium | Bottom Lift | -994 | Wet | 511 | Fine Mix
66 | 2 | Original | Time Zero Construction | 25 | Medium | Low | Bottom Lift | -994 | Wet | 566 | Fine Mix
67 | 3 | Original | Time Zero Construction | 25 | High | Low | Bottom Lift | -994 | Wet | 327 | Fine Mix
68 | 4 | Original | Time Zero Construction | 25 | Low | Medium | Bottom Lift | -994 | Wet | 728 | Fine Mix
69 | 5 | Original | Time Zero Construction | 25 | Medium | Medium | Bottom Lift | -994 | Wet | 534 | Coarse Mix
70 | 6 | Original | Time Zero Construction | 25 | High | Medium | Bottom Lift | -994 | Wet | 382 | Coarse Mix
71 | 7 | Original | Time Zero Construction | 25 | Medium | High | Bottom Lift | -994 | Wet | 425 | Coarse Mix
72 | 8 | Original | Time Zero Construction | 25 | Medium | Low | Bottom Lift | -994 | Wet | 464 | Coarse Mix
73 | 9 | Original | Time Zero Construction | 25 | Low | High | Bottom Lift | -994 | Wet | 751 | Fine Plus Mix
74 | 10 | Original | Time Zero Construction | 25 | High | Low | Bottom Lift | -994 | Wet | 260 | Fine Plus Mix
75 | 11 | Original | Time Zero Construction | 25 | Medium | Medium | Bottom Lift | -994 | Wet | 650 | Fine Plus Mix
76 | 12 | Original | Time Zero Construction | 25 | Low | Medium | Bottom Lift | -994 | Wet | 848 | Fine Plus Mix
77 | 13 | Original | Time Zero Construction | 25 | Medium | High | Bottom Lift | -994 | Wet | 537 | Fine Plus Mix
78 | 14 | Original | Time Zero Construction | 25 | Medium | High | Bottom Lift | -994 | Wet | 460 | Fine Mix
79 | 15 | Original | Time Zero Construction | 25 | Medium | Medium | Bottom Lift | -994 | Wet | 561 | Fine Mix
80 | 16 | Original | Time Zero Construction | 25 | High | Low | Bottom Lift | -994 | Wet | 424 | Fine Mix
81 | 17 | Original | Time Zero Construction | 25 | High | Medium | Bottom Lift | -994 | Wet | 348 | Fine Mix
82 | 18 | Original | Time Zero Construction | 25 | Low | High | Bottom Lift | -994 | Wet | 687 | Fine Mix
83 | 19 | Original | Time Zero Construction | 25 | Medium | Medium | Bottom Lift | -994 | Wet | 446 | Fine Plus Mix
84 | 20 | Original | Time Zero Construction | 25 | High | Medium | Bottom Lift | -994 | Wet | 429 | Fine Plus Mix
85 | 21 | Original | Time Zero Construction | 25 | Low | High | Bottom Lift | -994 | Wet | 618 | Fine Plus Mix
86 | 22 | Original | Time Zero Construction | 25 | Medium | Low | Bottom Lift | -994 | Wet | 692 | Fine Plus Mix
87 | 23 | Original | Time Zero Construction | 25 | Low | Medium | Bottom Lift | -994 | Wet | 767 | Coarse Mix
88 | 24 | Original | Time Zero Construction | 25 | Medium | Medium | Bottom Lift | -994 | Wet | 677 | Coarse Mix
89 | 25 | Original | Time Zero Construction | 25 | Low | High | Bottom Lift | -994 | Wet | 629 | Coarse Mix
90 | 26 | Original | Time Zero Construction | 25 | High | Low | Bottom Lift | -994 | Wet | 417 | Coarse Mix
91 | 1 | Original | Time Zero Traffic | 25 | Medium | Medium | Top Lift | -994 | Dry | 601 | Fine Mix
92 | 10 | Original | Time Zero Traffic | 25 | High | Low | Top Lift | -994 | Dry | 460 | Fine Plus Mix
93 | 11 | Original | Time Zero Traffic | 25 | Medium | Medium | Top Lift | -994 | Dry | 546 | Fine Plus Mix
94 | 19 | Original | Time Zero Traffic | 25 | Medium | Medium | Top Lift | -994 | Dry | 491 | Fine Plus Mix
95 | 21 | Original | Time Zero Traffic | 25 | Low | High | Top Lift | -994 | Dry | 549 | Fine Plus Mix
96 | 24 | Original | Time Zero Traffic | 25 | Medium | Medium | Top Lift | -994 | Dry | 468 | Coarse Mix
97 | 25 | Original | Time Zero Traffic | 25 | Low | High | Top Lift | -994 | Dry | 509 | Coarse Mix
98 | 26 | Original | Time Zero Traffic | 25 | High | Low | Top Lift | -994 | Dry | 466 | Coarse Mix
99 | 1 | Original | Time Zero Traffic | 25 | Medium | Medium | Bottom Lift | -994 | Dry | 442 | Fine Mix
100 | 10 | Original | Time Zero Traffic | 25 | High | Low | Bottom Lift | -994 | Dry | 470 | Fine Plus Mix
101 | 11 | Original | Time Zero Traffic | 25 | Medium | Medium | Bottom Lift | -994 | Dry | 579 | Fine Plus Mix
102 | 19 | Original | Time Zero Traffic | 25 | Medium | Medium | Bottom Lift | -994 | Dry | 537 | Fine Plus Mix
103 | 21 | Original | Time Zero Traffic | 25 | Low | High | Bottom Lift | -994 | Dry | 587 | Fine Plus Mix
104 | 24 | Original | Time Zero Traffic | 25 | Medium | Medium | Bottom Lift | -994 | Dry | 672 | Coarse Mix
105 | 25 | Original | Time Zero Traffic | 25 | Low | High | Bottom Lift | -994 | Dry | 591 | Coarse Mix
106 | 26 | Original | Time Zero Traffic | 25 | High | Low | Bottom Lift | -994 | Dry | 487 | Coarse Mix
107 | 1 | Original | 12 Months Traffic | 25 | Medium | Medium | Top Lift | RWP | Dry | 985 | Fine Mix
108 | 2 | Original | 12 Months Traffic | 25 | Medium | Low | Top Lift | RWP | Dry | 1288 | Fine Mix
109 | 3 | Original | 12 Months Traffic | 25 | High | Low | Top Lift | RWP | Dry | 1168 | Fine Mix
110 | 4 | Original | 12 Months Traffic | 25 | Low | Medium | Top Lift | RWP | Dry | 1063 | Fine Mix
111 | 10 | Original | 12 Months Traffic | 25 | High | Low | Top Lift | RWP | Dry | 1130 | Fine Plus Mix
112 | 11 | Original | 12 Months Traffic | 25 | Medium | Medium | Top Lift | RWP | Dry | 963 | Fine Plus Mix
113 | 12 | Original | 12 Months Traffic | 25 | Low | Medium | Top Lift | RWP | Dry | 1123 | Fine Plus Mix
114 | 14 | Original | 12 Months Traffic | 25 | Medium | High | Top Lift | RWP | Dry | 988 | Fine Mix
115 | 15 | Original | 12 Months Traffic | 25 | Medium | Medium | Top Lift | RWP | Dry | 1043 | Fine Mix
133 | 17 | Original | 12 Months Traffic | 25 | High | Medium | Bottom Lift | RWP | Dry | 1038 | Fine Mix
134 | 18 | Original | 12 Months Traffic | 25 | Low | High | Bottom Lift | RWP | Dry | 580 | Fine Mix
135 | 19 | Original | 12 Months Traffic | 25 | Medium | Medium | Bottom Lift | RWP | Dry | 916 | Fine Plus Mix
136 | 20 | Original | 12 Months Traffic | 25 | High | Medium | Bottom Lift | RWP | Dry | 993 | Fine Plus Mix
137 | 22 | Original | 12 Months Traffic | 25 | Medium | Low | Bottom Lift | RWP | Dry | 1166 | Fine Plus Mix
138 | 23 | Original | 12 Months Traffic | 25 | Low | Medium | Bottom Lift | RWP | Dry | 695 | Coarse Mix
139 | 1 | Original | 12 Months Traffic | 25 | Medium | Medium | Top Lift | CL | Dry | 1013 | Fine Mix
140 | 10 | Original | 12 Months Traffic | 25 | High | L/H | Top Lift | CL | Dry | 1008 | Fine Plus Mix
141 | 11 | Original | 12 Months Traffic | 25 | Medium | Medium | Top Lift | CL | Dry | 874 | Fine Plus Mix
142 | 19 | Original | 12 Months Traffic | 25 | Medium | Medium | Top Lift | CL | Dry | 830 | Fine Plus Mix
143 | 1 | Original | 12 Months Traffic | 25 | Medium | Medium | Bottom Lift | CL | Dry | 895 | Fine Mix
144 | 10 | Original | 12 Months Traffic | 25 | High | L/H | Bottom Lift | CL | Dry | 892 | Fine Plus Mix
145 | 11 | Original | 12 Months Traffic | 25 | Medium | Medium | Bottom Lift | CL | Dry | 1059 | Fine Plus Mix
146 | 19 | Original | 12 Months Traffic | 25 | Medium | Medium | Bottom Lift | CL | Dry | 818 | Fine Plus Mix
147 | 5 | Original | Post Mortem | 25 | Medium | Medium | Top Lift | RWP | Dry | 1052 | Coarse Mix
148 | 6 | Original | Post Mortem | 25 | High | Medium | Top Lift | RWP | Dry | 730 | Coarse Mix
149 | 7 | Original | Post Mortem | 25 | Medium | High | Top Lift | RWP | Dry | 627 | Coarse Mix
150 | 8 | Original | Post Mortem | 25 | Medium | Low | Top Lift | RWP | Dry | 665 | Coarse Mix
151 | 9 | Original | Post Mortem | 25 | Low | High | Top Lift | RWP | Dry | 838 | Fine Plus Mix
152 | 13 | Original | Post Mortem | 25 | Medium | High | Top Lift | RWP | Dry | 899 | Fine Plus Mix
153 | 21 | Original | Post Mortem | 25 | Low | High | Top Lift | RWP | Dry | 1080 | Fine Plus Mix
154 | 24 | Original | Post Mortem | 25 | Medium | Medium | Top Lift | RWP | Dry | 806 | Coarse Mix
155 | 25 | Original | Post Mortem | 25 | Low | High | Top Lift | RWP | Dry | 926 | Coarse Mix
156 | 26 | Original | Post Mortem | 25 | High | Low | Top Lift | RWP | Dry | 861 | Coarse Mix
157 | 5 | Original | Post Mortem | 25 | Medium | Medium | Bottom Lift | RWP | Dry | 536 | Coarse Mix
158 | 6 | Original | Post Mortem | 25 | High | Medium | Bottom Lift | RWP | Dry | 740 | Coarse Mix
159 | 7 | Original | Post Mortem | 25 | Medium | High | Bottom Lift | RWP | Dry | 736 | Coarse Mix
160 | 8 | Original | Post Mortem | 25 | Medium | Low | Bottom Lift | RWP | Dry | 535 | Coarse Mix
161 | 9 | Original | Post Mortem | 25 | Low | High | Bottom Lift | RWP | Dry | 863 | Fine Plus Mix
162 | 13 | Original | Post Mortem | 25 | Medium | High | Bottom Lift | RWP | Dry | 846 | Fine Plus Mix
163 | 21 | Original | Post Mortem | 25 | Low | High | Bottom Lift | RWP | Dry | 1108 | Fine Plus Mix
164 | 24 | Original | Post Mortem | 25 | Medium | Medium | Bottom Lift | RWP | Dry | 614 | Coarse Mix
165 | 25 | Original | Post Mortem | 25 | Low | High | Bottom Lift | RWP | Dry | 1473 | Coarse Mix
166 | 26 | Original | Post Mortem | 25 | High | Low | Bottom Lift | RWP | Dry | 646 | Coarse Mix
167 | 21 | Original | Post Mortem | 25 | Low | High | Top Lift | CL | Dry | 1081 | Fine Plus Mix
168 | 24 | Original | Post Mortem | 25 | Medium | Medium | Top Lift | CL | Dry | 732 | Coarse Mix
169 | 25 | Original | Post Mortem | 25 | Low | High | Top Lift | CL | Dry | 1022 | Coarse Mix
170 | 26 | Original | Post Mortem | 25 | High | Low | Top Lift | CL | Dry | 848 | Coarse Mix
171 | 21 | Original | Post Mortem | 25 | Low | High | Bottom Lift | CL | Dry | 1118 | Fine Plus Mix
172 | 24 | Original | Post Mortem | 25 | Medium | Medium | Bottom Lift | CL | Dry | 733 | Coarse Mix
173 | 25 | Original | Post Mortem | 25 | Low | High | Bottom Lift | CL | Dry | 923 | Coarse Mix
174 | 26 | Original | Post Mortem | 25 | High | Low | Bottom Lift | CL | Dry | 702 | Coarse Mix
175 | 21 | Original | Post Mortem | 25 | Low | High | Bottom Lift | -994 | Wet | 714 | Fine Plus Mix
176 | 24 | Original | Post Mortem | 25 | Medium | Medium | Bottom Lift | -994 | Wet | 771 | Coarse Mix
177 | 25 | Original | Post Mortem | 25 | Low | High | Bottom Lift | -994 | Wet | 470 | Coarse Mix
178 | 26 | Original | Post Mortem | 25 | High | Low | Bottom Lift | -994 | Wet | 307 | Coarse Mix
179 | 35 | Reconstruction | Time Zero Traffic | 25 | Medium | Medium | Top Lift | -994 | Dry | 460 | Coarse Mix
180 | 36 | Reconstruction | Time Zero Traffic | 25 | High | Medium | Top Lift | -994 | Dry | 287 | Coarse Mix
181 | 37 | Reconstruction | Time Zero Traffic | 25 | Medium | High | Top Lift | -994 | Dry | 421 | Coarse Mix
182 | 38 | Reconstruction | Time Zero Traffic | 25 | Medium | Low | Top Lift | -994 | Dry | 491 | Coarse Mix
183 | 39 | Reconstruction | Time Zero Traffic | 25 | Low | Medium | Top Lift | -994 | Dry | 559 | Coarse Mix
184 | 54 | Reconstruction | Time Zero Traffic | 25 | Medium | Medium | Top Lift | -994 | Dry | 376 | Coarse Mix
185 | 55 | Reconstruction | Time Zero Traffic | 25 | Low | High | Top Lift | -994 | Dry | 419 | Coarse Mix
186 | 56 | Reconstruction | Time Zero Traffic | 25 | High | Low | Top Lift | -994 | Dry | 346 | Coarse Mix
187 | 35 | Reconstruction | Time Zero Traffic | 25 | Medium | Medium | Bottom Lift | -994 | Dry | 409 | Coarse Mix
188 | 36 | Reconstruction | Time Zero Traffic | 25 | High | Medium | Bottom Lift | -994 | Dry | 386 | Coarse Mix
189 | 37 | Reconstruction | Time Zero Traffic | 25 | Medium | High | Bottom Lift | -994 | Dry | 384 | Coarse Mix
190 | 38 | Reconstruction | Time Zero Traffic | 25 | Medium | Low | Bottom Lift | -994 | Dry | 511 | Coarse Mix
191 | 39 | Reconstruction | Time Zero Traffic | 25 | Low | Medium | Bottom Lift | -994 | Dry | 525 | Coarse Mix
192 | 54 | Reconstruction | Time Zero Traffic | 25 | Medium | Medium | Bottom Lift | -994 | Dry | 443 | Coarse Mix
193 | 55 | Reconstruction | Time Zero Traffic | 25 | Low | High | Bottom Lift | -994 | Dry | 336 | Coarse Mix
194 | 56 | Reconstruction | Time Zero Traffic | 25 | High | Low | Bottom Lift | -994 | Dry | 358 | Coarse Mix
195 | 35 | Reconstruction | Time Zero Traffic | 2 | Medium | Medium | Top Lift | -994 | Dry | 1659 | Coarse Mix
196 | 54 | Reconstruction | Time Zero Traffic | 2 | Medium | Medium | Top Lift | -994 | Dry | 1683 | Coarse Mix
197 | 35 | Reconstruction | Time Zero Traffic | 40 | Medium | Medium | Top Lift | -994 | Dry | 99 | Coarse Mix
198 | 54 | Reconstruction | Time Zero Traffic | 40 | Medium | Medium | Top Lift | -994 | Dry | 98 | Coarse Mix
199 | 35 | Reconstruction | Time Zero Traffic | 25 | Medium | Medium | Bottom Lift | -994 | Wet | 228.6 | Coarse Mix
200 | 36 | Reconstruction | Time Zero Traffic | 25 | High | Medium | Bottom Lift | -994 | Wet | 128.3 | Coarse Mix
201 | 37 | Reconstruction | Time Zero Traffic | 25 | Medium | High | Bottom Lift | -994 | Wet | 193.5 | Coarse Mix
202 | 38 | Reconstruction | Time Zero Traffic | 25 | Medium | Low | Bottom Lift | -994 | Wet | 307.3 | Coarse Mix
203 | 39 | Reconstruction | Time Zero Traffic | 25 | Low | Medium | Bottom Lift | -994 | Wet | 300.8 | Coarse Mix
204 | 54 | Reconstruction | Time Zero Traffic | 25 | Medium | Medium | Bottom Lift | -994 | Wet | 261.4 | Coarse Mix
205 | 55 | Reconstruction | Time Zero Traffic | 25 | Low | High | Bottom Lift | -994 | Wet | 267.6 | Coarse Mix
206 | 56 | Reconstruction | Time Zero Traffic | 25 | High | Low | Bottom Lift | -994 | Wet | 230.3 | Coarse Mix
116 | 16 | Original | 12 Months Traffic | 25 | High | Low | Top Lift | RWP | Dry | 1090 | Fine Mix
117 | 17 | Original | 12 Months Traffic | 25 | High | Medium | Top Lift | RWP | Dry | 1110 | Fine Mix
118 | 18 | Original | 12 Months Traffic | 25 | Low | High | Top Lift | RWP | Dry | 723 | Fine Mix
119 | 19 | Original | 12 Months Traffic | 25 | Medium | Medium | Top Lift | RWP | Dry | 1016 | Fine Plus Mix
120 | 20 | Original | 12 Months Traffic | 25 | High | Medium | Top Lift | RWP | Dry | 981 | Fine Plus Mix
121 | 22 | Original | 12 Months Traffic | 25 | Medium | Low | Top Lift | RWP | Dry | 1253 | Fine Plus Mix
122 | 23 | Original | 12 Months Traffic | 25 | Low | Medium | Top Lift | RWP | Dry | 674 | Coarse Mix
123 | 1 | Original | 12 Months Traffic | 25 | Medium | Medium | Bottom Lift | RWP | Dry | 958 | Fine Mix
124 | 2 | Original | 12 Months Traffic | 25 | Medium | Low | Bottom Lift | RWP | Dry | 856 | Fine Mix
125 | 3 | Original | 12 Months Traffic | 25 | High | Low | Bottom Lift | RWP | Dry | 997 | Fine Mix
126 | 4 | Original | 12 Months Traffic | 25 | Low | Medium | Bottom Lift | RWP | Dry | 1180 | Fine Mix
127 | 10 | Original | 12 Months Traffic | 25 | High | Low | Bottom Lift | RWP | Dry | 653 | Fine Plus Mix
128 | 11 | Original | 12 Months Traffic | 25 | Medium | Medium | Bottom Lift | RWP | Dry | 967 | Fine Plus Mix
129 | 12 | Original | 12 Months Traffic | 25 | Low | Medium | Bottom Lift | RWP | Dry | 1045 | Fine Plus Mix
130 | 14 | Original | 12 Months Traffic | 25 | Medium | High | Bottom Lift | RWP | Dry | 847 | Fine Mix
131 | 15 | Original | 12 Months Traffic | 25 | Medium | Medium | Bottom Lift | RWP | Dry | 944 | Fine Mix
132 | 16 | Original | 12 Months Traffic | 25 | High | Low | Bottom Lift | RWP | Dry | 1079 | Fine Mix
1 | 1 | Original | Time Zero Construction | 25 | Medium | Medium | Top Lift | -994 | Dry | 547.3 | Fine Mix
2 | 2 | Original | Time Zero Construction | 25 | Medium | Low | Top Lift | -994 | Dry | 617.8 | Fine Mix
3 | 3 | Original | Time Zero Construction | 25 | High | Low | Top Lift | -994 | Dry | 363.4 | Fine Mix
4 | 4 | Original | Time Zero Construction | 25 | Low | Medium | Top Lift | -994 | Dry | 463.9 | Fine Mix
5 | 5 | Original | Time Zero Construction | 25 | Medium | Medium | Top Lift | -994 | Dry | 531 | Coarse Mix
6 | 6 | Original | Time Zero Construction | 25 | High | Medium | Top Lift | -994 | Dry | 336.6 | Coarse Mix
7 | 7 | Original | Time Zero Construction | 25 | Medium | High | Top Lift | -994 | Dry | 404.2 | Coarse Mix
8 | 8 | Original | Time Zero Construction | 25 | Medium | Low | Top Lift | -994 | Dry | 459.8 | Coarse Mix
9 | 9 | Original | Time Zero Construction | 25 | Low | High | Top Lift | -994 | Dry | 574.3 | Fine Plus Mix
10 | 10 | Original | Time Zero Construction | 25 | High | Low | Top Lift | -994 | Dry | 425.2 | Fine Plus Mix
11 | 11 | Original | Time Zero Construction | 25 | Medium | Medium | Top Lift | -994 | Dry | 525 | Fine Plus Mix
12 | 12 | Original | Time Zero Construction | 25 | Low | Medium | Top Lift | -994 | Dry | 678.2 | Fine Plus Mix
13 | 13 | Original | Time Zero Construction | 25 | Medium | High | Top Lift | -994 | Dry | 598.7 | Fine Plus Mix
14 | 14 | Original | Time Zero Construction | 25 | Medium | High | Top Lift | -994 | Dry | 420 | Fine Mix
15 | 15 | Original | Time Zero Construction | 25 | Medium | Medium | Top Lift | -994 | Dry | 510 | Fine Mix
16 | 16 | Original | Time Zero Construction | 25 | High | Low | Top Lift | -994 | Dry | 397.5 | Fine Mix
17 | 17 | Original | Time Zero Construction | 25 | High | Medium | Top Lift | -994 | Dry | 443.7 | Fine Mix

## WT_AVG_RES_MOD_AGG_NCE
TEST_ID | SECTION_ID | TEST_DATE | RES_MODULUS | MIX_ID | LIFT | MAX_AXIAL_STRESS | MATERIAL | CONFINING_PRESSURE
65 | 11 | 07/24/1996 | 107 | 16 | 1 | 68.8 | Base | 34.6
66 | 11 | 07/24/1996 | 122 | 16 | 1 | 103 | Base | 34.5
67 | 11 | 07/24/1996 | 155.9 | 16 | 1 | 69.4 | Base | 69
68 | 11 | 07/24/1996 | 184.6 | 16 | 1 | 137.8 | Base | 69
69 | 11 | 07/24/1996 | 197.4 | 16 | 1 | 206.2 | Base | 68.9
70 | 11 | 07/24/1996 | 189.2 | 16 | 1 | 69.3 | Base | 103.3
71 | 11 | 07/24/1996 | 201.3 | 16 | 1 | 103.6 | Base | 103.4
72 | 11 | 07/24/1996 | 229.9 | 16 | 1 | 205.3 | Base | 103.4
73 | 11 | 07/24/1996 | 228.8 | 16 | 1 | 103.6 | Base | 137.8
74 | 11 | 07/24/1996 | 239.2 | 16 | 1 | 137.7 | Base | 137.8
75 | 11 | 07/24/1996 | 266 | 16 | 1 | 274 | Base | 137.9
76 | 15 | 07/13/1996 | 78.7 | 6 | 1 | 20.7 | Base | 20.8
77 | 15 | 07/13/1996 | 84.8 | 6 | 1 | 41.1 | Base | 20.8
78 | 15 | 07/13/1996 | 93.4 | 6 | 1 | 61.6 | Base | 20.8
79 | 15 | 07/13/1996 | 98.7 | 6 | 1 | 34.5 | Base | 34.6
80 | 15 | 07/13/1996 | 113.5 | 6 | 1 | 68.6 | Base | 34.5
81 | 15 | 07/13/1996 | 127.7 | 6 | 1 | 102.6 | Base | 34.5
82 | 15 | 07/13/1996 | 154.8 | 6 | 1 | 68.9 | Base | 68.8
83 | 15 | 07/13/1996 | 195.9 | 6 | 1 | 137.2 | Base | 69.1
84 | 15 | 07/13/1996 | 222.2 | 6 | 1 | 205.4 | Base | 69
85 | 15 | 07/13/1996 | 199.3 | 6 | 1 | 69.1 | Base | 103.6
86 | 15 | 07/13/1996 | 220.6 | 6 | 1 | 103.1 | Base | 103.2
87 | 15 | 07/13/1996 | 263.9 | 6 | 1 | 205 | Base | 103.3
88 | 15 | 07/13/1996 | 253.8 | 6 | 1 | 103.3 | Base | 138.2
89 | 15 | 07/13/1996 | 270.3 | 6 | 1 | 137.3 | Base | 138
90 | 15 | 07/13/1996 | 311.3 | 6 | 1 | 273.5 | Base | 137.9
91 | 17 | 07/18/1996 | 92.7 | 8 | 2 | 20.5 | Base | 20.5
92 | 17 | 07/18/1996 | 98.1 | 8 | 2 | 40.9 | Base | 20.6
93 | 17 | 07/18/1996 | 106.8 | 8 | 2 | 61.4 | Base | 20.5
94 | 17 | 07/18/1996 | 112.8 | 8 | 2 | 34.2 | Base | 34.4
95 | 17 | 07/18/1996 | 128.4 | 8 | 2 | 68.2 | Base | 34.4
96 | 17 | 07/18/1996 | 144.1 | 8 | 2 | 102.4 | Base | 34.4
97 | 17 | 07/18/1996 | 173.4 | 8 | 2 | 68.7 | Base | 68.8
98 | 17 | 07/18/1996 | 212.5 | 8 | 2 | 137 | Base | 68.9
99 | 17 | 07/18/1996 | 237.6 | 8 | 2 | 204.5 | Base | 68.8
100 | 17 | 07/18/1996 | 208.7 | 8 | 2 | 68.8 | Base | 103.4
101 | 17 | 07/18/1996 | 232.3 | 8 | 2 | 102.8 | Base | 103.3
102 | 17 | 07/18/1996 | 280 | 8 | 2 | 205 | Base | 103.6
103 | 17 | 07/18/1996 | 267.1 | 8 | 2 | 103.2 | Base | 138.2
104 | 17 | 07/18/1996 | 284.9 | 8 | 2 | 137.2 | Base | 137.8
105 | 17 | 07/18/1996 | 325.5 | 8 | 2 | 273.2 | Base | 138.2
106 | 22 | 07/13/1996 | 120.3 | 13 | 2 | 20.7 | Base | 20.5
107 | 22 | 07/13/1996 | 128.9 | 13 | 2 | 41.2 | Base | 20.8
108 | 22 | 07/13/1996 | 137 | 13 | 2 | 61.7 | Base | 20.8
109 | 22 | 07/13/1996 | 143.9 | 13 | 2 | 34.5 | Base | 34.5
110 | 22 | 07/13/1996 | 154.2 | 13 | 2 | 68.6 | Base | 34.5
111 | 22 | 07/13/1996 | 164.1 | 13 | 2 | 102.6 | Base | 34.6
112 | 22 | 07/13/1996 | 183.4 | 13 | 2 | 68.9 | Base | 68.8
113 | 22 | 07/13/1996 | 210.8 | 13 | 2 | 137 | Base | 68.9
114 | 22 | 07/13/1996 | 227.7 | 13 | 2 | 204.6 | Base | 68.8
115 | 22 | 07/13/1996 | 212.8 | 13 | 2 | 68.8 | Base | 103.4
116 | 22 | 07/13/1996 | 226.3 | 13 | 2 | 102.6 | Base | 103.5
117 | 22 | 07/13/1996 | 262.5 | 13 | 2 | 204.5 | Base | 103.4
118 | 22 | 07/13/1996 | 256.7 | 13 | 2 | 103.1 | Base | 137.8
119 | 22 | 07/13/1996 | 270.8 | 13 | 2 | 136.8 | Base | 137.9
120 | 22 | 07/13/1996 | 310.7 | 13 | 2 | 272.5 | Base | 137.8
121 | 2 | 07/01/1996 | 160.6 | 2 | 3 | 14 | Eng Fill | 41.3
122 | 2 | 07/01/1996 | 158.9 | 2 | 3 | 27.8 | Eng Fill | 41.3
123 | 2 | 07/01/1996 | 156.6 | 2 | 3 | 41.6 | Eng Fill | 41.3
124 | 2 | 07/01/1996 | 154.7 | 2 | 3 | 55.3 | Eng Fill | 41.3
125 | 2 | 07/01/1996 | 153.5 | 2 | 3 | 69.1 | Eng Fill | 41.3
126 | 2 | 07/01/1996 | 152.4 | 2 | 3 | 14.1 | Eng Fill | 27.7
127 | 2 | 07/01/1996 | 151.6 | 2 | 3 | 27.5 | Eng Fill | 27.7
128 | 2 | 07/01/1996 | 150.4 | 2 | 3 | 41.2 | Eng Fill | 27.7
129 | 2 | 07/01/1996 | 149.3 | 2 | 3 | 55 | Eng Fill | 27.8
130 | 2 | 07/01/1996 | 148.4 | 2 | 3 | 68.7 | Eng Fill | 27.6
131 | 2 | 07/01/1996 | 140.2 | 2 | 3 | 14.2 | Eng Fill | 13.8
132 | 2 | 07/01/1996 | 138.3 | 2 | 3 | 27 | Eng Fill | 13.9
133 | 2 | 07/01/1996 | 138.3 | 2 | 3 | 40.9 | Eng Fill | 13.9
134 | 2 | 07/01/1996 | 138.2 | 2 | 3 | 54.5 | Eng Fill | 13.9
135 | 2 | 07/01/1996 | 138.2 | 2 | 3 | 68.2 | Eng Fill | 13.9
136 | 3 | 08/22/1995 | 176.1 | 3 | 1 | 12.6 | Eng Fill | 41.4
137 | 3 | 08/22/1995 | 178.2 | 3 | 1 | 24.8 | Eng Fill | 41.4
138 | 3 | 08/22/1995 | 178.2 | 3 | 1 | 37.6 | Eng Fill | 41.4
139 | 3 | 08/22/1995 | 177.8 | 3 | 1 | 50.5 | Eng Fill | 41.5
140 | 3 | 08/22/1995 | 177.3 | 3 | 1 | 62.9 | Eng Fill | 41.4
141 | 3 | 08/22/1995 | 167.2 | 3 | 1 | 12.6 | Eng Fill | 27.8
142 | 3 | 08/22/1995 | 168.9 | 3 | 1 | 25.1 | Eng Fill | 27.8
143 | 3 | 08/22/1995 | 170.7 | 3 | 1 | 37.7 | Eng Fill | 27.8
144 | 3 | 08/22/1995 | 170.7 | 3 | 1 | 50.5 | Eng Fill | 27.8
145 | 3 | 08/22/1995 | 170.6 | 3 | 1 | 63.1 | Eng Fill | 27.8
146 | 3 | 08/22/1995 | 147.5 | 3 | 1 | 12.5 | Eng Fill | 14.2
147 | 3 | 08/22/1995 | 149.5 | 3 | 1 | 25 | Eng Fill | 13.7
148 | 3 | 08/22/1995 | 152.9 | 3 | 1 | 37.8 | Eng Fill | 13.7
149 | 3 | 08/22/1995 | 154.4 | 3 | 1 | 50.5 | Eng Fill | 13.8
150 | 3 | 08/22/1995 | 156.2 | 3 | 1 | 62.9 | Eng Fill | 13.8
151 | 5 | 10/04/1995 | 5928.6 | 19 | 2 | 1.8 | Eng Fill | 6
152 | 5 | 10/04/1995 | 5944.1 | 19 | 2 | 3.7 | Eng Fill | 6
153 | 5 | 10/04/1995 | 5781.3 | 19 | 2 | 5.5 | Eng Fill | 6
154 | 5 | 10/04/1995 | 5574.5 | 19 | 2 | 7.3 | Eng Fill | 6
155 | 5 | 10/04/1995 | 5377.7 | 19 | 2 | 9.1 | Eng Fill | 6
156 | 5 | 10/04/1995 | 5515.9 | 19 | 2 | 1.8 | Eng Fill | 4
157 | 5 | 10/04/1995 | 5548.2 | 19 | 2 | 3.7 | Eng Fill | 4
158 | 5 | 10/04/1995 | 5461.8 | 19 | 2 | 5.5 | Eng Fill | 4
159 | 5 | 10/04/1995 | 5327.8 | 19 | 2 | 7.3 | Eng Fill | 4
160 | 5 | 10/04/1995 | 5208.8 | 19 | 2 | 9.1 | Eng Fill | 4
161 | 5 | 10/04/1995 | 4867.4 | 19 | 2 | 1.8 | Eng Fill | 2
162 | 5 | 10/04/1995 | 4913.2 | 19 | 2 | 3.7 | Eng Fill | 2
163 | 5 | 10/04/1995 | 4913.7 | 19 | 2 | 5.5 | Eng Fill | 2
164 | 5 | 10/04/1995 | 4848.2 | 19 | 2 | 7.3 | Eng Fill | 2
165 | 5 | 10/04/1995 | 4797 | 19 | 2 | 9.1 | Eng Fill | 2
166 | 9 | 08/22/1995 | 127.2 | 14 | 2 | 12.4 | Eng Fill | 41.4
167 | 9 | 08/22/1995 | 127.2 | 14 | 2 | 12.4 | Eng Fill | 41.4
168 | 9 | 08/22/1995 | 127.6 | 14 | 2 | 25 | Eng Fill | 41.4
169 | 9 | 08/22/1995 | 127.6 | 14 | 2 | 25 | Eng Fill | 41.4
170 | 9 | 08/22/1995 | 125.7 | 14 | 2 | 37.6 | Eng Fill | 41.4
171 | 9 | 08/22/1995 | 125.7 | 14 | 2 | 37.6 | Eng Fill | 41.4
172 | 9 | 08/22/1995 | 123.6 | 14 | 2 | 50.2 | Eng Fill | 41.3
173 | 9 | 08/22/1995 | 123.6 | 14 | 2 | 50.2 | Eng Fill | 41.3
174 | 9 | 08/22/1995 | 122 | 14 | 2 | 62.3 | Eng Fill | 41.3
175 | 9 | 08/22/1995 | 122 | 14 | 2 | 62.3 | Eng Fill | 41.3
176 | 9 | 08/22/1995 | 116.9 | 14 | 2 | 12.3 | Eng Fill | 27.8
177 | 9 | 08/22/1995 | 116.9 | 14 | 2 | 12.3 | Eng Fill | 27.8
178 | 9 | 08/22/1995 | 115.4 | 14 | 2 | 25 | Eng Fill | 27.8
179 | 9 | 08/22/1995 | 115.4 | 14 | 2 | 25 | Eng Fill | 27.8
180 | 9 | 08/22/1995 | 114.5 | 14 | 2 | 37.6 | Eng Fill | 27.8
181 | 9 | 08/22/1995 | 114.5 | 14 | 2 | 37.6 | Eng Fill | 27.8
182 | 9 | 08/22/1995 | 114.2 | 14 | 2 | 50.1 | Eng Fill | 27.8
183 | 9 | 08/22/1995 | 114.2 | 14 | 2 | 50.1 | Eng Fill | 27.8
184 | 9 | 08/22/1995 | 114.3 | 14 | 2 | 62.4 | Eng Fill | 27.9
185 | 9 | 08/22/1995 | 114.3 | 14 | 2 | 62.4 | Eng Fill | 27.9
186 | 9 | 08/22/1995 | 100.4 | 14 | 2 | 12.5 | Eng Fill | 14.1
187 | 9 | 08/22/1995 | 110.4 | 14 | 2 | 12.5 | Eng Fill | 14.1
188 | 9 | 08/22/1995 | 98.9 | 14 | 2 | 25 | Eng Fill | 14.1
189 | 9 | 08/22/1995 | 98.9 | 14 | 2 | 25 | Eng Fill | 141
190 | 9 | 08/22/1995 | 99.5 | 14 | 2 | 37.5 | Eng Fill | 14.1
191 | 9 | 08/22/1995 | 99.5 | 14 | 2 | 37.5 | Eng Fill | 14.1
192 | 9 | 08/22/1995 | 100.3 | 14 | 2 | 49.8 | Eng Fill | 14.1
193 | 9 | 08/22/1995 | 100.3 | 14 | 2 | 49.8 | Eng Fill | 14.1
194 | 9 | 08/22/1995 | 101.9 | 14 | 2 | 62.6 | Eng Fill | 14.1
195 | 9 | 08/22/1995 | 101.9 | 14 | 2 | 62.6 | Eng Fill | 14.1
196 | 10 | 08/23/1995 | 131.7 | 15 | 1 | 12.5 | Eng Fill | 41.5
197 | 10 | 08/23/1995 | 131.4 | 15 | 1 | 25 | Eng Fill | 41.5
198 | 10 | 08/23/1995 | 129.1 | 15 | 1 | 37.6 | Eng Fill | 41.5
199 | 10 | 08/23/1995 | 127.2 | 15 | 1 | 49.9 | Eng Fill | 41.5
200 | 10 | 08/23/1995 | 125.9 | 15 | 1 | 62.6 | Eng Fill | 41.4
201 | 10 | 08/23/1995 | 126.5 | 15 | 1 | 12.4 | Eng Fill | 27.7
202 | 10 | 08/23/1995 | 121.4 | 15 | 1 | 25.1 | Eng Fill | 27.8
203 | 10 | 08/23/1995 | 120 | 15 | 1 | 37.8 | Eng Fill | 27.6
204 | 10 | 08/23/1995 | 119.4 | 15 | 1 | 50.3 | Eng Fill | 27.5
205 | 10 | 08/23/1995 | 118.9 | 15 | 1 | 63 | Eng Fill | 27.5
206 | 10 | 08/23/1995 | 105.1 | 15 | 1 | 12.5 | Eng Fill | 13.6
207 | 10 | 08/23/1995 | 105 | 15 | 1 | 25.2 | Eng Fill | 13.8
208 | 10 | 08/23/1995 | 106.1 | 15 | 1 | 37.9 | Eng Fill | 13.9
209 | 10 | 08/23/1995 | 107.2 | 15 | 1 | 50.4 | Eng Fill | 13.9
210 | 10 | 08/23/1995 | 108 | 15 | 1 | 63 | Eng Fill | 13.8
211 | 12 | 06/30/1996 | 189.1 | 17 | 3 | 14.4 | Eng Fill | 41.4
212 | 12 | 06/30/1996 | 189.1 | 17 | 3 | 14.4 | Eng Fill | 41.4
213 | 12 | 06/30/1996 | 194.9 | 17 | 3 | 28.2 | Eng Fill | 41.4
214 | 12 | 06/30/1996 | 194.9 | 17 | 3 | 28.2 | Eng Fill | 41.4
215 | 12 | 06/30/1996 | 193.3 | 17 | 3 | 41.9 | Eng Fill | 41.4
216 | 12 | 06/30/1996 | 193.3 | 17 | 3 | 41.9 | Eng Fill | 41.4
217 | 12 | 06/30/1996 | 193.1 | 17 | 3 | 55.6 | Eng Fill | 41.4
218 | 12 | 06/30/1996 | 193.1 | 17 | 3 | 55.6 | Eng Fill | 41.4
219 | 12 | 06/30/1996 | 192 | 17 | 3 | 69.3 | Eng Fill | 41.4
220 | 12 | 06/30/1996 | 192 | 17 | 3 | 69.3 | Eng Fill | 41.4
221 | 12 | 06/30/1996 | 177.5 | 17 | 3 | 14.3 | Eng Fill | 27.7
222 | 12 | 06/30/1996 | 177.5 | 17 | 3 | 14.3 | Eng Fill | 27.7
223 | 12 | 06/30/1996 | 182.1 | 17 | 3 | 27.6 | Eng Fill | 27.7
224 | 12 | 06/30/1996 | 182.1 | 17 | 3 | 27.6 | Eng Fill | 27.7
225 | 12 | 06/30/1996 | 183.7 | 17 | 3 | 41.3 | Eng Fill | 27.7
226 | 12 | 06/30/1996 | 183.7 | 17 | 3 | 41.3 | Eng Fill | 27.7
227 | 12 | 06/30/1996 | 184.5 | 17 | 3 | 55.1 | Eng Fill | 27.7
228 | 12 | 06/30/1996 | 184.5 | 17 | 3 | 55.1 | Eng Fill | 27.7
229 | 12 | 06/30/1996 | 185 | 17 | 3 | 68.9 | Eng Fill | 27.7
230 | 12 | 06/30/1996 | 185 | 17 | 3 | 68.9 | Eng Fill | 27.7
231 | 12 | 06/30/1996 | 150.7 | 17 | 3 | 144 | Eng Fill | 13.8
232 | 12 | 06/30/1996 | 150.7 | 17 | 3 | 14.4 | Eng Fill | 13.8
233 | 12 | 06/30/1996 | 155.1 | 17 | 3 | 27.2 | Eng Fill | 13.9
234 | 12 | 06/30/1996 | 155.1 | 17 | 3 | 27.2 | Eng Fill | 13.9
235 | 12 | 06/30/1996 | 161.4 | 17 | 3 | 41.1 | Eng Fill | 13.9
236 | 12 | 06/30/1996 | 161.4 | 17 | 3 | 41.1 | Eng Fill | 13.9
237 | 12 | 06/30/1996 | 165.2 | 17 | 3 | 54.7 | Eng Fill | 13.9
238 | 12 | 06/30/1996 | 165.2 | 17 | 3 | 54.7 | Eng Fill | 13.9
239 | 12 | 06/30/1996 | 168.6 | 17 | 3 | 684 | Eng Fill | 13.9
240 | 12 | 06/30/1996 | 168.6 | 17 | 3 | 68.4 | Eng Fill | 13.9
241 | 13 | 07/27/1996 | 69.9 | 18 | 3 | 14.5 | Eng Fill | 41.5
242 | 13 | 09/06/1995 | 70.4 | 18 | 2 | 12.7 | Eng Fill | 41.4
243 | 13 | 07/27/1996 | 70.2 | 18 | 3 | 28.1 | Eng Fill | 41.4
244 | 13 | 09/06/1995 | 70.8 | 18 | 2 | 25.1 | Eng Fill | 41.4
245 | 13 | 07/27/1996 | 68.1 | 18 | 3 | 41.7 | Eng Fill | 41.5
246 | 13 | 09/06/1995 | 68.4 | 18 | 2 | 37.8 | Eng Fill | 41.3
247 | 13 | 07/27/1996 | 67.7 | 18 | 3 | 55.5 | Eng Fill | 41.5
248 | 13 | 09/06/1995 | 68 | 18 | 2 | 50.7 | Eng Fill | 41.3
249 | 13 | 07/27/1996 | 70.9 | 18 | 3 | 69.3 | Eng Fill | 41.4
250 | 13 | 09/06/1995 | 69.2 | 18 | 2 | 63.4 | Eng Fill | 41.3
251 | 13 | 07/27/1996 | 63.1 | 18 | 3 | 14.4 | Eng Fill | 27.6
252 | 13 | 09/06/1995 | 58.3 | 18 | 2 | 12.6 | Eng Fill | 27.8
253 | 13 | 07/27/1996 | 63.7 | 18 | 3 | 27.6 | Eng Fill | 27.7
254 | 13 | 09/06/1995 | 54.5 | 18 | 2 | 25.1 | Eng Fill | 27.7
255 | 13 | 07/27/1996 | 64.2 | 18 | 3 | 41.3 | Eng Fill | 27.6
256 | 13 | 09/06/1995 | 54.2 | 18 | 2 | 37.8 | Eng Fill | 27.5
257 | 13 | 07/27/1996 | 65.7 | 18 | 3 | 55.1 | Eng Fill | 27.6
258 | 13 | 09/06/1995 | 56.1 | 18 | 2 | 50.6 | Eng Fill | 27.6
259 | 13 | 07/27/1996 | 70.2 | 18 | 3 | 68.9 | Eng Fill | 27.6
260 | 13 | 09/06/1995 | 58.1 | 18 | 2 | 63.2 | Eng Fill | 27.6
261 | 13 | 07/27/1996 | 56.2 | 18 | 3 | 14.4 | Eng Fill | 13.9
262 | 13 | 09/06/1995 | 41.8 | 18 | 2 | 12.5 | Eng Fill | 13.7
263 | 13 | 07/27/1996 | 58.3 | 18 | 3 | 27.1 | Eng Fill | 13.8
264 | 13 | 09/06/1995 | 38.4 | 18 | 2 | 24.8 | Eng Fill | 13.7
265 | 13 | 07/27/1996 | 60.3 | 18 | 3 | 40.9 | Eng Fill | 13.9
266 | 13 | 09/06/1995 | 39.9 | 18 | 2 | 37.6 | Eng Fill | 13.7
267 | 13 | 07/27/1996 | 63.2 | 18 | 3 | 54.6 | Eng Fill | 13.8
268 | 13 | 09/06/1995 | 43.1 | 18 | 2 | 50.5 | Eng Fill | 13.9
269 | 13 | 07/27/1996 | 68 | 18 | 3 | 68.3 | Eng Fill | 13.9
270 | 13 | 09/06/1995 | 45.6 | 18 | 2 | 63.1 | Eng Fill | 13.9
271 | 14 | 06/27/1996 | 202.8 | 5 | 3 | 14.2 | Eng Fill | 41.5
272 | 14 | 06/27/1996 | 206 | 5 | 3 | 28 | Eng Fill | 41.5
273 | 14 | 06/27/1996 | 204.7 | 5 | 3 | 41.9 | Eng Fill | 41.4
274 | 14 | 06/27/1996 | 204.4 | 5 | 3 | 55.6 | Eng Fill | 41.4
275 | 14 | 06/27/1996 | 205.6 | 5 | 3 | 69.3 | Eng Fill | 41.3
276 | 14 | 06/27/1996 | 189.4 | 5 | 3 | 14.1 | Eng Fill | 27.6
277 | 14 | 06/27/1996 | 192.1 | 5 | 3 | 27.5 | Eng Fill | 27.6
278 | 14 | 06/27/1996 | 195.2 | 5 | 3 | 41.4 | Eng Fill | 27.6
279 | 14 | 06/27/1996 | 196.7 | 5 | 3 | 55.2 | Eng Fill | 27.6
280 | 14 | 06/27/1996 | 198.1 | 5 | 3 | 68.8 | Eng Fill | 27.6
281 | 14 | 06/27/1996 | 160.9 | 5 | 3 | 14.2 | Eng Fill | 13.8
282 | 14 | 06/27/1996 | 163.5 | 5 | 3 | 27 | Eng Fill | 13.8
283 | 14 | 06/27/1996 | 169.2 | 5 | 3 | 40.9 | Eng Fill | 13.8
284 | 14 | 06/27/1996 | 174.7 | 5 | 3 | 54.7 | Eng Fill | 13.8
285 | 14 | 06/27/1996 | 178.8 | 5 | 3 | 68.4 | Eng Fill | 13.8
286 | 16 | 08/22/1995 | 161.5 | 7 | 1 | 12.3 | Eng Fill | 41.4
287 | 16 | 08/22/1995 | 160.2 | 7 | 1 | 24.6 | Eng Fill | 41.3
288 | 16 | 08/22/1995 | 158.6 | 7 | 1 | 37.2 | Eng Fill | 41.3
289 | 16 | 08/22/1995 | 159.1 | 7 | 1 | 50 | Eng Fill | 41.3
290 | 16 | 08/22/1995 | 160.1 | 7 | 1 | 62.6 | Eng Fill | 41.3
291 | 16 | 08/22/1995 | 154.6 | 7 | 1 | 12.2 | Eng Fill | 27.5
292 | 16 | 08/22/1995 | 152.9 | 7 | 1 | 24.6 | Eng Fill | 27.6
293 | 16 | 08/22/1995 | 152.1 | 7 | 1 | 37.2 | Eng Fill | 27.6
294 | 16 | 08/22/1995 | 153 | 7 | 1 | 50 | Eng Fill | 27.7
295 | 16 | 08/22/1995 | 153.8 | 7 | 1 | 62.5 | Eng Fill | 27.6
296 | 16 | 08/22/1995 | 137.8 | 7 | 1 | 12.4 | Eng Fill | 13.9
297 | 16 | 08/22/1995 | 136.6 | 7 | 1 | 24.8 | Eng Fill | 13.9
298 | 16 | 08/22/1995 | 137 | 7 | 1 | 37.5 | Eng Fill | 13.9
299 | 16 | 08/22/1995 | 138.8 | 7 | 1 | 50.1 | Eng Fill | 13.9
300 | 16 | 08/22/1995 | 141 | 7 | 1 | 62.5 | Eng Fill | 13.9
301 | 17 | 08/22/1995 | 151.6 | 8 | 2 | 12.6 | Eng Fill | 41.5
302 | 17 | 08/22/1995 | 159.3 | 8 | 2 | 25.1 | Eng Fill | 41.4
303 | 17 | 08/22/1995 | 160.1 | 8 | 2 | 37.9 | Eng Fill | 41.4
304 | 17 | 08/22/1995 | 159.9 | 8 | 2 | 50.3 | Eng Fill | 41.5
305 | 17 | 08/22/1995 | 159.6 | 8 | 2 | 62.9 | Eng Fill | 41.5
306 | 17 | 08/22/1995 | 146 | 8 | 2 | 12.6 | Eng Fill | 27.7
307 | 17 | 08/22/1995 | 150.8 | 8 | 2 | 25.2 | Eng Fill | 27.7
308 | 17 | 08/22/1995 | 153 | 8 | 2 | 37.9 | Eng Fill | 27.7
309 | 17 | 08/22/1995 | 153.5 | 8 | 2 | 50.4 | Eng Fill | 27.6
310 | 17 | 08/22/1995 | 153.5 | 8 | 2 | 63 | Eng Fill | 27.7
311 | 17 | 08/22/1995 | 128.2 | 8 | 2 | 12.5 | Eng Fill | 13.9
312 | 17 | 08/22/1995 | 132.1 | 8 | 2 | 25.2 | Eng Fill | 13.9
313 | 17 | 08/22/1995 | 135.9 | 8 | 2 | 37.8 | Eng Fill | 13.9
314 | 17 | 08/22/1995 | 138.1 | 8 | 2 | 50.3 | Eng Fill | 13.9
315 | 17 | 08/22/1995 | 139.9 | 8 | 2 | 62.9 | Eng Fill | 13.9
316 | 18 | 08/22/1995 | 156.3 | 9 | 2 | 12.6 | Eng Fill | 41.2
317 | 18 | 08/22/1995 | 160.7 | 9 | 2 | 25.1 | Eng Fill | 41.3
318 | 18 | 08/22/1995 | 162.2 | 9 | 2 | 37.8 | Eng Fill | 41.3
319 | 18 | 08/22/1995 | 164.2 | 9 | 2 | 50.5 | Eng Fill | 41.5
320 | 18 | 08/22/1995 | 167.2 | 9 | 2 | 63.1 | Eng Fill | 41.5
321 | 18 | 08/22/1995 | 155.5 | 9 | 2 | 12.5 | Eng Fill | 27.8
322 | 18 | 08/22/1995 | 157.1 | 9 | 2 | 25.1 | Eng Fill | 27.8
323 | 18 | 08/22/1995 | 158.7 | 9 | 2 | 37.8 | Eng Fill | 27.8
324 | 18 | 08/22/1995 | 159.5 | 9 | 2 | 50.5 | Eng Fill | 27.8
325 | 18 | 08/22/1995 | 161.1 | 9 | 2 | 63.1 | Eng Fill | 27.8
326 | 18 | 08/22/1995 | 140.7 | 9 | 2 | 12.6 | Eng Fill | 14.1
327 | 18 | 08/22/1995 | 143 | 9 | 2 | 25.1 | Eng Fill | 14.2
328 | 18 | 08/22/1995 | 145.1 | 9 | 2 | 37.9 | Eng Fill | 14.2
329 | 18 | 08/22/1995 | 146.3 | 9 | 2 | 50.5 | Eng Fill | 14.1
330 | 18 | 08/22/1995 | 148.3 | 9 | 2 | 63.1 | Eng Fill | 14.2
331 | 20 | 08/22/1995 | 145 | 11 | 1 | 12.6 | Eng Fill | 41.4
332 | 20 | 08/22/1995 | 146.2 | 11 | 1 | 25.1 | Eng Fill | 41.3
333 | 20 | 08/22/1995 | 143.8 | 11 | 1 | 37.8 | Eng Fill | 41.4
334 | 20 | 08/22/1995 | 142.1 | 11 | 1 | 50.4 | Eng Fill | 41.4
335 | 20 | 08/22/1995 | 140.8 | 11 | 1 | 62.9 | Eng Fill | 41.4
336 | 20 | 08/22/1995 | 141.3 | 11 | 1 | 12.5 | Eng Fill | 27.6
337 | 20 | 08/22/1995 | 138.9 | 11 | 1 | 25.1 | Eng Fill | 27.7
338 | 20 | 08/22/1995 | 137.4 | 11 | 1 | 37.9 | Eng Fill | 27.6
339 | 20 | 08/22/1995 | 136.2 | 11 | 1 | 50.4 | Eng Fill | 27.6
340 | 20 | 08/22/1995 | 135.6 | 11 | 1 | 63 | Eng Fill | 27.6
341 | 20 | 08/22/1995 | 122.9 | 11 | 1 | 12.6 | Eng Fill | 13.9
342 | 20 | 08/22/1995 | 122.8 | 11 | 1 | 25.1 | Eng Fill | 13.9
343 | 20 | 08/22/1995 | 123 | 11 | 1 | 37.8 | Eng Fill | 13.9
344 | 20 | 08/22/1995 | 123.5 | 11 | 1 | 50.4 | Eng Fill | 13.9
345 | 20 | 08/22/1995 | 124.1 | 11 | 1 | 63 | Eng Fill | 13.9
346 | 22 | 07/01/1996 | 42.6 | 13 | 3 | 13.8 | Eng Fill | 41.6
347 | 22 | 07/01/1996 | 43.9 | 13 | 3 | 27.5 | Eng Fill | 41.4
348 | 22 | 07/01/1996 | 45.6 | 13 | 3 | 41.3 | Eng Fill | 41.4
349 | 22 | 07/01/1996 | 46.9 | 13 | 3 | 55 | Eng Fill | 41.5
350 | 22 | 07/01/1996 | 48 | 13 | 3 | 68.6 | Eng Fill | 41.4
351 | 22 | 07/01/1996 | 33.3 | 13 | 3 | 13.7 | Eng Fill | 27.6
352 | 22 | 07/01/1996 | 34.6 | 13 | 3 | 26.8 | Eng Fill | 27.6
353 | 22 | 07/01/1996 | 36.7 | 13 | 3 | 40.5 | Eng Fill | 27.6
354 | 22 | 07/01/1996 | 39.1 | 13 | 3 | 54.5 | Eng Fill | 27.6
355 | 22 | 07/01/1996 | 41.4 | 13 | 3 | 68.1 | Eng Fill | 27.6
356 | 22 | 07/01/1996 | 24.6 | 13 | 3 | 13.6 | Eng Fill | 13.9
357 | 22 | 07/01/1996 | 26.3 | 13 | 3 | 26.4 | Eng Fill | 13.9
358 | 22 | 07/01/1996 | 28.8 | 13 | 3 | 40.1 | Eng Fill | 13.9
359 | 22 | 07/01/1996 | 31.3 | 13 | 3 | 53.7 | Eng Fill | 13.9
360 | 22 | 07/01/1996 | 33.9 | 13 | 3 | 67.6 | Eng Fill | 13.9
361 | 24 | 08/22/1995 | 169.1 | 24 | 1 | 12.5 | Eng Fill | 41.4
362 | 24 | 08/22/1995 | 168 | 24 | 1 | 25 | Eng Fill | 41.4
363 | 24 | 08/22/1995 | 165.8 | 24 | 1 | 37.9 | Eng Fill | 41.4
364 | 24 | 08/22/1995 | 164.5 | 24 | 1 | 50.3 | Eng Fill | 41.4
365 | 24 | 08/22/1995 | 163.6 | 24 | 1 | 63.1 | Eng Fill | 41.4
366 | 24 | 08/22/1995 | 160.3 | 24 | 1 | 12.5 | Eng Fill | 27.5
367 | 24 | 08/22/1995 | 158.1 | 24 | 1 | 25 | Eng Fill | 27.5
368 | 24 | 08/22/1995 | 157.5 | 24 | 1 | 37.7 | Eng Fill | 27.5
369 | 24 | 08/22/1995 | 157.1 | 24 | 1 | 50.4 | Eng Fill | 27.5
370 | 24 | 08/22/1995 | 156.4 | 24 | 1 | 63 | Eng Fill | 27.5
371 | 24 | 08/22/1995 | 136.8 | 24 | 1 | 12.5 | Eng Fill | 13.9
372 | 24 | 08/22/1995 | 137.7 | 24 | 1 | 25.2 | Eng Fill | 13.9
373 | 24 | 08/22/1995 | 139.3 | 24 | 1 | 37.9 | Eng Fill | 14
374 | 24 | 08/22/1995 | 140.5 | 24 | 1 | 50.4 | Eng Fill | 13.9
375 | 24 | 08/22/1995 | 141.7 | 24 | 1 | 63 | Eng Fill | 13.9
376 | 25 | 09/11/1995 | 161.3 | 25 | 2 | 12.5 | Eng Fill | 41.4
377 | 25 | 09/11/1995 | 164.7 | 25 | 2 | 25 | Eng Fill | 41.3
378 | 25 | 09/11/1995 | 165.1 | 25 | 2 | 37.8 | Eng Fill | 41.4
379 | 25 | 09/11/1995 | 168.3 | 25 | 2 | 50.6 | Eng Fill | 41.4
380 | 25 | 09/11/1995 | 171.9 | 25 | 2 | 63.1 | Eng Fill | 41.4
381 | 25 | 09/11/1995 | 152.3 | 25 | 2 | 12.6 | Eng Fill | 27.6
382 | 25 | 09/11/1995 | 157.1 | 25 | 2 | 25 | Eng Fill | 27.7
383 | 25 | 09/11/1995 | 160.6 | 25 | 2 | 37.7 | Eng Fill | 27.7
384 | 25 | 09/11/1995 | 162.7 | 25 | 2 | 50.5 | Eng Fill | 27.7
385 | 25 | 09/11/1995 | 164.7 | 25 | 2 | 63.1 | Eng Fill | 27.7
386 | 25 | 09/11/1995 | 138.3 | 25 | 2 | 12.5 | Eng Fill | 14.1
387 | 25 | 09/11/1995 | 140.3 | 25 | 2 | 25.2 | Eng Fill | 13.9
388 | 25 | 09/11/1995 | 144.5 | 25 | 2 | 37.7 | Eng Fill | 13.9
389 | 25 | 09/11/1995 | 147.7 | 25 | 2 | 50.5 | Eng Fill | 13.9
390 | 25 | 09/11/1995 | 151 | 25 | 2 | 63.1 | Eng Fill | 13.9
391 | 26 | 07/27/1996 | 51.1 | 26 | 3 | 13.9 | Eng Fill | 41.4
392 | 26 | 07/27/1996 | 66.9 | 26 | 3 | 27.8 | Eng Fill | 41.3
393 | 26 | 07/27/1996 | 74.2 | 26 | 3 | 41.6 | Eng Fill | 41.3
394 | 26 | 07/27/1996 | 85 | 26 | 3 | 55.2 | Eng Fill | 41.4
395 | 26 | 07/27/1996 | 94.3 | 26 | 3 | 68.8 | Eng Fill | 41.3
396 | 26 | 07/27/1996 | 36.7 | 26 | 3 | 13.4 | Eng Fill | 27.7
397 | 26 | 07/27/1996 | 43.6 | 26 | 3 | 27.1 | Eng Fill | 27.7
398 | 26 | 07/27/1996 | 58.9 | 26 | 3 | 41.1 | Eng Fill | 27.7
399 | 26 | 07/27/1996 | 75.5 | 26 | 3 | 55 | Eng Fill | 27.7
400 | 26 | 07/27/1996 | 89.8 | 26 | 3 | 68.4 | Eng Fill | 27.7
401 | 26 | 07/27/1996 | 34.4 | 26 | 3 | 13.4 | Eng Fill | 13.7
402 | 26 | 07/27/1996 | 39.2 | 26 | 3 | 26.6 | Eng Fill | 13.8
403 | 26 | 07/27/1996 | 53.3 | 26 | 3 | 40.5 | Eng Fill | 13.8
404 | 26 | 07/27/1996 | 67.6 | 26 | 3 | 54.5 | Eng Fill | 13.8
405 | 26 | 07/27/1996 | 81.3 | 26 | 3 | 68.1 | Eng Fill | 13.8
1 | 2 | 07/19/1996 | 91.6 | 2 | 1 | 20.5 | Base | 20.8
2 | 2 | 07/19/1996 | 94.8 | 2 | 1 | 40.9 | Base | 20.8
3 | 2 | 07/19/1996 | 102 | 2 | 1 | 61.4 | Base | 20.8
4 | 2 | 07/19/1996 | 108.8 | 2 | 1 | 34.3 | Base | 34.4
5 | 2 | 07/19/1996 | 124.3 | 2 | 1 | 68.4 | Base | 34.3
6 | 2 | 07/19/1996 | 139.4 | 2 | 1 | 102.5 | Base | 34.4
7 | 2 | 07/19/1996 | 171.1 | 2 | 1 | 68.7 | Base | 69.2
8 | 2 | 07/19/1996 | 207.4 | 2 | 1 | 137.1 | Base | 68.7
9 | 2 | 07/19/1996 | 230 | 2 | 1 | 204.5 | Base | 68.8
10 | 2 | 07/19/1996 | 210.3 | 2 | 1 | 68.9 | Base | 103.4
11 | 2 | 07/19/1996 | 229.8 | 2 | 1 | 102.8 | Base | 103.3
12 | 2 | 07/19/1996 | 272.5 | 2 | 1 | 205 | Base | 103.5
13 | 2 | 07/19/1996 | 263.4 | 2 | 1 | 103.1 | Base | 137.8
14 | 2 | 07/19/1996 | 279.3 | 2 | 1 | 137.2 | Base | 137.7
15 | 2 | 07/19/1996 | 319.7 | 2 | 1 | 272.6 | Base | 138
16 | 3 | 07/13/1996 | 72.9 | 3 | 2 | 20.4 | Base | 20.6
17 | 3 | 07/13/1996 | 79.2 | 3 | 2 | 40.9 | Base | 20.6
18 | 3 | 07/13/1996 | 88.6 | 3 | 2 | 61.3 | Base | 20.6
19 | 3 | 07/13/1996 | 93.9 | 3 | 2 | 34.2 | Base | 34.6
20 | 3 | 07/13/1996 | 108.6 | 3 | 2 | 68.3 | Base | 34.5
21 | 3 | 07/13/1996 | 122.5 | 3 | 2 | 102.3 | Base | 34.5
22 | 3 | 07/13/1996 | 152 | 3 | 2 | 68.6 | Base | 68.9
23 | 3 | 07/13/1996 | 186.7 | 3 | 2 | 136.8 | Base | 68.9
24 | 3 | 07/13/1996 | 206.4 | 3 | 2 | 205.1 | Base | 69
25 | 3 | 07/13/1996 | 190.2 | 3 | 2 | 68.8 | Base | 103.3
26 | 3 | 07/13/1996 | 204.9 | 3 | 2 | 102.7 | Base | 103.3
27 | 3 | 07/13/1996 | 242.9 | 3 | 2 | 204.7 | Base | 103.4
28 | 3 | 07/13/1996 | 237.3 | 3 | 2 | 103 | Base | 137.9
29 | 3 | 07/13/1996 | 251 | 3 | 2 | 137.2 | Base | 137.8
30 | 3 | 07/13/1996 | 286.3 | 3 | 2 | 272.7 | Base | 137.8
31 | 4 | 07/24/1996 | 93.7 | 24 | 1 | 20.7 | Base | 20.6
32 | 4 | 07/24/1996 | 94.5 | 24 | 1 | 41.1 | Base | 20.7
33 | 4 | 07/24/1996 | 102.4 | 24 | 1 | 61.5 | Base | 20.6
34 | 4 | 07/24/1996 | 118.6 | 24 | 1 | 34.7 | Base | 34.6
35 | 4 | 07/24/1996 | 126.5 | 24 | 1 | 68.7 | Base | 34.6
36 | 4 | 07/24/1996 | 135.4 | 24 | 1 | 102.7 | Base | 34.6
37 | 4 | 07/24/1996 | 176.1 | 24 | 1 | 69.4 | Base | 68.9
38 | 4 | 07/24/1996 | 190.9 | 24 | 1 | 137.3 | Base | 68.9
39 | 4 | 07/24/1996 | 201 | 24 | 1 | 205.5 | Base | 68.6
40 | 4 | 07/24/1996 | 210.5 | 24 | 1 | 69.6 | Base | 103.4
41 | 4 | 07/24/1996 | 215.6 | 24 | 1 | 103.3 | Base | 103.3
42 | 4 | 07/24/1996 | 245.1 | 24 | 1 | 205 | Base | 103.4
43 | 4 | 07/24/1996 | 260.3 | 24 | 1 | 104.1 | Base | 137.8
44 | 4 | 07/24/1996 | 270.5 | 24 | 1 | 137.8 | Base | 138.1
45 | 4 | 07/24/1996 | 291.7 | 24 | 1 | 273.6 | Base | 137.9
46 | 6 | 07/17/1996 | 70.7 | 20 | 2 | 20.7 | Base | 20.7
47 | 6 | 07/17/1996 | 75.4 | 20 | 2 | 41.2 | Base | 20.7
48 | 6 | 07/17/1996 | 83.1 | 20 | 2 | 61.7 | Base | 20.7
49 | 6 | 07/17/1996 | 86.3 | 20 | 2 | 34.5 | Base | 34.3
50 | 6 | 07/17/1996 | 100 | 20 | 2 | 68.7 | Base | 34.4
51 | 6 | 07/17/1996 | 112.7 | 20 | 2 | 103 | Base | 34.4
52 | 6 | 07/17/1996 | 140.8 | 20 | 2 | 69.3 | Base | 68.8
53 | 6 | 07/17/1996 | 171.2 | 20 | 2 | 138.7 | Base | 68.8
54 | 6 | 07/17/1996 | 186 | 20 | 2 | 207 | Base | 69
55 | 6 | 07/17/1996 | 177.4 | 20 | 2 | 70.5 | Base | 103.6
56 | 6 | 07/17/1996 | 189.8 | 20 | 2 | 104.4 | Base | 103.5
57 | 6 | 07/17/1996 | 220.7 | 20 | 2 | 206.7 | Base | 103.4
58 | 6 | 07/17/1996 | 222.6 | 20 | 2 | 105.2 | Base | 137.7
59 | 6 | 07/17/1996 | 236.7 | 20 | 2 | 139.3 | Base | 138
60 | 6 | 07/17/1996 | 265.8 | 20 | 2 | 275.1 | Base | 137.9
61 | 11 | 07/24/1996 | 71.9 | 16 | 1 | 20.7 | Base | 20.8
62 | 11 | 07/24/1996 | 78.8 | 16 | 1 | 41.2 | Base | 20.9
63 | 11 | 07/24/1996 | 86.7 | 16 | 1 | 61.8 | Base | 20.7
64 | 11 | 07/24/1996 | 92.6 | 16 | 1 | 34.6 | Base | 34.6

## WT_AVG_RTFOT_UNR
TEST_ID | SECTION_ID | CONSTRUCTION | MASS_LOSS | TEST_TEMP
1 | 1 | Original | 0.3 | 163
1 | 2 | Original | 0.3 | 163
1 | 3 | Original | 0.3 | 163
1 | 4 | Original | 0.3 | 163
1 | 5 | Original | 0.3 | 163
1 | 6 | Original | 0.3 | 163
1 | 7 | Original | 0.3 | 163
1 | 8 | Original | 0.3 | 163
1 | 9 | Original | 0.3 | 163
1 | 10 | Original | 0.3 | 163
1 | 11 | Original | 0.3 | 163
1 | 12 | Original | 0.3 | 163
1 | 13 | Original | 0.3 | 163
1 | 14 | Original | 0.3 | 163
1 | 15 | Original | 0.3 | 163
1 | 16 | Original | 0.3 | 163
1 | 17 | Original | 0.3 | 163
1 | 18 | Original | 0.3 | 163
1 | 19 | Original | 0.3 | 163
1 | 20 | Original | 0.3 | 163
1 | 21 | Original | 0.3 | 163
1 | 22 | Original | 0.3 | 163
1 | 23 | Original | 0.3 | 163
1 | 24 | Original | 0.3 | 163
1 | 25 | Original | 0.3 | 163
1 | 26 | Original | 0.3 | 163
2 | 35 | Reconstruction | 0.3 | 163
2 | 36 | Reconstruction | 0.3 | 163
2 | 37 | Reconstruction | 0.3 | 163
2 | 38 | Reconstruction | 0.3 | 163
2 | 39 | Reconstruction | 0.3 | 163
2 | 54 | Reconstruction | 0.3 | 163
2 | 55 | Reconstruction | 0.3 | 163
2 | 56 | Reconstruction | 0.3 | 163

## WT_AVG_ROTATIONAL_VISCO_UNR
TEST_ID | SECTION_ID | CONSTRUCTION | BINDER_TYPE | TEST_TEMP | VISCOSITY

## WT_AVG_SAND_EQUIVALENT_UNR
TEST_ID | SECTION_ID | CONSTRUCTION | SOURCE | TEST_DATE | LAB_FACILITY | STOCKPILE_BLEND_TYPE | PERC_SAND_EQUIVALENT
1 | 1 | Original | Dayton |  | FHWA | Rock Dust Stockpile | 49
1 | 2 | Original | Dayton |  | FHWA | Rock Dust Stockpile | 49
1 | 3 | Original | Dayton |  | FHWA | Rock Dust Stockpile | 49
1 | 4 | Original | Dayton |  | FHWA | Rock Dust Stockpile | 49
1 | 5 | Original | Dayton |  | FHWA | Rock Dust Stockpile | 49
1 | 6 | Original | Dayton |  | FHWA | Rock Dust Stockpile | 49
1 | 7 | Original | Dayton |  | FHWA | Rock Dust Stockpile | 49
1 | 8 | Original | Dayton |  | FHWA | Rock Dust Stockpile | 49
1 | 9 | Original | Dayton |  | FHWA | Rock Dust Stockpile | 49
1 | 10 | Original | Dayton |  | FHWA | Rock Dust Stockpile | 49
1 | 11 | Original | Dayton |  | FHWA | Rock Dust Stockpile | 49
1 | 12 | Original | Dayton |  | FHWA | Rock Dust Stockpile | 49
1 | 13 | Original | Dayton |  | FHWA | Rock Dust Stockpile | 49
1 | 14 | Original | Dayton |  | FHWA | Rock Dust Stockpile | 49
1 | 15 | Original | Dayton |  | FHWA | Rock Dust Stockpile | 49
1 | 16 | Original | Dayton |  | FHWA | Rock Dust Stockpile | 49
1 | 17 | Original | Dayton |  | FHWA | Rock Dust Stockpile | 49
1 | 18 | Original | Dayton |  | FHWA | Rock Dust Stockpile | 49
1 | 19 | Original | Dayton |  | FHWA | Rock Dust Stockpile | 49
1 | 20 | Original | Dayton |  | FHWA | Rock Dust Stockpile | 49
1 | 21 | Original | Dayton |  | FHWA | Rock Dust Stockpile | 49
1 | 22 | Original | Dayton |  | FHWA | Rock Dust Stockpile | 49
1 | 23 | Original | Dayton |  | FHWA | Rock Dust Stockpile | 49
1 | 24 | Original | Dayton |  | FHWA | Rock Dust Stockpile | 49
1 | 25 | Original | Dayton |  | FHWA | Rock Dust Stockpile | 49
1 | 26 | Original | Dayton |  | FHWA | Rock Dust Stockpile | 49
2 | 1 | Original | Dayton |  | FHWA | Sand Stockpile | 31
2 | 2 | Original | Dayton |  | FHWA | Sand Stockpile | 31
2 | 3 | Original | Dayton |  | FHWA | Sand Stockpile | 31
2 | 4 | Original | Dayton |  | FHWA | Sand Stockpile | 31
2 | 5 | Original | Dayton |  | FHWA | Sand Stockpile | 31
2 | 6 | Original | Dayton |  | FHWA | Sand Stockpile | 31
2 | 7 | Original | Dayton |  | FHWA | Sand Stockpile | 31
2 | 8 | Original | Dayton |  | FHWA | Sand Stockpile | 31
2 | 9 | Original | Dayton |  | FHWA | Sand Stockpile | 31
2 | 10 | Original | Dayton |  | FHWA | Sand Stockpile | 31
2 | 11 | Original | Dayton |  | FHWA | Sand Stockpile | 31
2 | 12 | Original | Dayton |  | FHWA | Sand Stockpile | 31
2 | 13 | Original | Dayton |  | FHWA | Sand Stockpile | 31
2 | 14 | Original | Dayton |  | FHWA | Sand Stockpile | 31
2 | 15 | Original | Dayton |  | FHWA | Sand Stockpile | 31
2 | 16 | Original | Dayton |  | FHWA | Sand Stockpile | 31
2 | 17 | Original | Dayton |  | FHWA | Sand Stockpile | 31
2 | 18 | Original | Dayton |  | FHWA | Sand Stockpile | 31
2 | 19 | Original | Dayton |  | FHWA | Sand Stockpile | 31
2 | 20 | Original | Dayton |  | FHWA | Sand Stockpile | 31
2 | 21 | Original | Dayton |  | FHWA | Sand Stockpile | 31
2 | 22 | Original | Dayton |  | FHWA | Sand Stockpile | 31
2 | 23 | Original | Dayton |  | FHWA | Sand Stockpile | 31
2 | 24 | Original | Dayton |  | FHWA | Sand Stockpile | 31
2 | 25 | Original | Dayton |  | FHWA | Sand Stockpile | 31
2 | 26 | Original | Dayton |  | FHWA | Sand Stockpile | 31
3 | 1 | Original | Wadsworth |  | FHWA | Sand Stockpile | 74
3 | 2 | Original | Wadsworth |  | FHWA | Sand Stockpile | 74
3 | 3 | Original | Wadsworth |  | FHWA | Sand Stockpile | 74
3 | 4 | Original | Wadsworth |  | FHWA | Sand Stockpile | 74
3 | 5 | Original | Wadsworth |  | FHWA | Sand Stockpile | 74
3 | 6 | Original | Wadsworth |  | FHWA | Sand Stockpile | 74
3 | 7 | Original | Wadsworth |  | FHWA | Sand Stockpile | 74
3 | 8 | Original | Wadsworth |  | FHWA | Sand Stockpile | 74
3 | 9 | Original | Wadsworth |  | FHWA | Sand Stockpile | 74
3 | 10 | Original | Wadsworth |  | FHWA | Sand Stockpile | 74
3 | 11 | Original | Wadsworth |  | FHWA | Sand Stockpile | 74
3 | 12 | Original | Wadsworth |  | FHWA | Sand Stockpile | 74
3 | 13 | Original | Wadsworth |  | FHWA | Sand Stockpile | 74
3 | 14 | Original | Wadsworth |  | FHWA | Sand Stockpile | 74
3 | 15 | Original | Wadsworth |  | FHWA | Sand Stockpile | 74
3 | 16 | Original | Wadsworth |  | FHWA | Sand Stockpile | 74
3 | 17 | Original | Wadsworth |  | FHWA | Sand Stockpile | 74
3 | 18 | Original | Wadsworth |  | FHWA | Sand Stockpile | 74
3 | 19 | Original | Wadsworth |  | FHWA | Sand Stockpile | 74
3 | 20 | Original | Wadsworth |  | FHWA | Sand Stockpile | 74
3 | 21 | Original | Wadsworth |  | FHWA | Sand Stockpile | 74
3 | 22 | Original | Wadsworth |  | FHWA | Sand Stockpile | 74
3 | 23 | Original | Wadsworth |  | FHWA | Sand Stockpile | 74
3 | 24 | Original | Wadsworth |  | FHWA | Sand Stockpile | 74
3 | 25 | Original | Wadsworth |  | FHWA | Sand Stockpile | 74
3 | 26 | Original | Wadsworth |  | FHWA | Sand Stockpile | 74
4 | 5 | Original | Cold Feeds |  | HLA | Coarse Blend (Top Lift) | 45.7
4 | 6 | Original | Cold Feeds |  | HLA | Coarse Blend (Top Lift) | 45.7
4 | 7 | Original | Cold Feeds |  | HLA | Coarse Blend (Top Lift) | 45.7
4 | 8 | Original | Cold Feeds |  | HLA | Coarse Blend (Top Lift) | 45.7
4 | 23 | Original | Cold Feeds |  | HLA | Coarse Blend (Top Lift) | 45.7
4 | 24 | Original | Cold Feeds |  | HLA | Coarse Blend (Top Lift) | 45.7
4 | 25 | Original | Cold Feeds |  | HLA | Coarse Blend (Top Lift) | 45.7
4 | 26 | Original | Cold Feeds |  | HLA | Coarse Blend (Top Lift) | 45.7
5 | 5 | Original | Cold Feeds |  | HLA | Coarse Blend (Bottom Lift) | 58.3
5 | 6 | Original | Cold Feeds |  | HLA | Coarse Blend (Bottom Lift) | 58.3
5 | 7 | Original | Cold Feeds |  | HLA | Coarse Blend (Bottom Lift) | 58.3
5 | 8 | Original | Cold Feeds |  | HLA | Coarse Blend (Bottom Lift) | 58.3
5 | 23 | Original | Cold Feeds |  | HLA | Coarse Blend (Bottom Lift) | 58.3
5 | 24 | Original | Cold Feeds |  | HLA | Coarse Blend (Bottom Lift) | 58.3
5 | 25 | Original | Cold Feeds |  | HLA | Coarse Blend (Bottom Lift) | 58.3
5 | 26 | Original | Cold Feeds |  | HLA | Coarse Blend (Bottom Lift) | 58.3
6 | 1 | Original | Cold Feeds |  | HLA | Fine Blend (Top Lift) | 64.3
6 | 2 | Original | Cold Feeds |  | HLA | Fine Blend (Top Lift) | 64.3
6 | 3 | Original | Cold Feeds |  | HLA | Fine Blend (Top Lift) | 64.3
6 | 4 | Original | Cold Feeds |  | HLA | Fine Blend (Top Lift) | 64.3
6 | 14 | Original | Cold Feeds |  | HLA | Fine Blend (Top Lift) | 64.3
6 | 15 | Original | Cold Feeds |  | HLA | Fine Blend (Top Lift) | 64.3
6 | 16 | Original | Cold Feeds |  | HLA | Fine Blend (Top Lift) | 64.3
6 | 17 | Original | Cold Feeds |  | HLA | Fine Blend (Top Lift) | 64.3
6 | 18 | Original | Cold Feeds |  | HLA | Fine Blend (Top Lift) | 64.3
7 | 1 | Original | Cold Feeds |  | HLA | Fine Blend (Bottom Lift) | 63.7
7 | 2 | Original | Cold Feeds |  | HLA | Fine Blend (Bottom Lift) | 63.7
7 | 3 | Original | Cold Feeds |  | HLA | Fine Blend (Bottom Lift) | 63.7
7 | 4 | Original | Cold Feeds |  | HLA | Fine Blend (Bottom Lift) | 63.7
7 | 14 | Original | Cold Feeds |  | HLA | Fine Blend (Bottom Lift) | 63.7
7 | 15 | Original | Cold Feeds |  | HLA | Fine Blend (Bottom Lift) | 63.7
7 | 16 | Original | Cold Feeds |  | HLA | Fine Blend (Bottom Lift) | 63.7
7 | 17 | Original | Cold Feeds |  | HLA | Fine Blend (Bottom Lift) | 63.7
7 | 18 | Original | Cold Feeds |  | HLA | Fine Blend (Bottom Lift) | 63.7
8 | 9 | Original | Cold Feeds |  | HLA | Fine Plus Blend (Top Lift) | 66.3
8 | 10 | Original | Cold Feeds |  | HLA | Fine Plus Blend (Top Lift) | 66.3
8 | 11 | Original | Cold Feeds |  | HLA | Fine Plus Blend (Top Lift) | 66.3
8 | 12 | Original | Cold Feeds |  | HLA | Fine Plus Blend (Top Lift) | 66.3
8 | 13 | Original | Cold Feeds |  | HLA | Fine Plus Blend (Top Lift) | 66.3
8 | 19 | Original | Cold Feeds |  | HLA | Fine Plus Blend (Top Lift) | 66.3
8 | 20 | Original | Cold Feeds |  | HLA | Fine Plus Blend (Top Lift) | 66.3
8 | 21 | Original | Cold Feeds |  | HLA | Fine Plus Blend (Top Lift) | 66.3
8 | 22 | Original | Cold Feeds |  | HLA | Fine Plus Blend (Top Lift) | 66.3
9 | 9 | Original | Cold Feeds |  | HLA | Fine Plus Blend (Bottom Lift) | 65.7
9 | 10 | Original | Cold Feeds |  | HLA | Fine Plus Blend (Bottom Lift) | 65.7
9 | 11 | Original | Cold Feeds |  | HLA | Fine Plus Blend (Bottom Lift) | 65.7
9 | 12 | Original | Cold Feeds |  | HLA | Fine Plus Blend (Bottom Lift) | 65.7
9 | 13 | Original | Cold Feeds |  | HLA | Fine Plus Blend (Bottom Lift) | 65.7
9 | 19 | Original | Cold Feeds |  | HLA | Fine Plus Blend (Bottom Lift) | 65.7
9 | 20 | Original | Cold Feeds |  | HLA | Fine Plus Blend (Bottom Lift) | 65.7
9 | 21 | Original | Cold Feeds |  | HLA | Fine Plus Blend (Bottom Lift) | 65.7
9 | 22 | Original | Cold Feeds |  | HLA | Fine Plus Blend (Bottom Lift) | 65.7
10 | 35 | Reconstruction | Patrick | 06/07/1997 |  | Rock Dust Stockpile | 66.3
10 | 36 | Reconstruction | Patrick | 06/07/1997 |  | Rock Dust Stockpile | 66.3
10 | 37 | Reconstruction | Patrick | 06/07/1997 |  | Rock Dust Stockpile | 66.3
10 | 38 | Reconstruction | Patrick | 06/07/1997 |  | Rock Dust Stockpile | 66.3
10 | 39 | Reconstruction | Patrick | 06/07/1997 |  | Rock Dust Stockpile | 66.3
10 | 54 | Reconstruction | Patrick | 06/07/1997 |  | Rock Dust Stockpile | 66.3
10 | 55 | Reconstruction | Patrick | 06/07/1997 |  | Rock Dust Stockpile | 66.3
10 | 56 | Reconstruction | Patrick | 06/07/1997 |  | Rock Dust Stockpile | 66.3
11 | 35 | Reconstruction | Patrick | 06/07/1997 |  | Blend F (minus #4 sieve) | 73
11 | 36 | Reconstruction | Patrick | 06/07/1997 |  | Blend F (minus #4 sieve) | 73
11 | 37 | Reconstruction | Patrick | 06/07/1997 |  | Blend F (minus #4 sieve) | 73
11 | 38 | Reconstruction | Patrick | 06/07/1997 |  | Blend F (minus #4 sieve) | 73
11 | 39 | Reconstruction | Patrick | 06/07/1997 |  | Blend F (minus #4 sieve) | 73
11 | 54 | Reconstruction | Patrick | 06/07/1997 |  | Blend F (minus #4 sieve) | 73
11 | 55 | Reconstruction | Patrick | 06/07/1997 |  | Blend F (minus #4 sieve) | 73
11 | 56 | Reconstruction | Patrick | 06/07/1997 |  | Blend F (minus #4 sieve) | 73

## WT_AVG_SIMPLE_SHEAR_FHWA
TEST_ID | SECTION_ID | CONSTRUCTION | AXIAL_STRESS_AT_10_SECONDS | BULK_SG | LIFT | MAX_STRAIN_AT_10_SECONDS | TEMP_DEG | RECOVERED_STRAIN_AT_10_SECONDS | COMPACTOR | RECOVERED_MAX_AT_10_SECONDS | STRAIN_AT_10_SECONDS
1 | 35 | Reconstruction | 13.170107 | 2.317 | Top Lift | 29423.9 | 58 | 3426.3474 | Field | 12.867238 | 539.3271
2 | 36 | Reconstruction | 19.062656 | 2.240667 | Top Lift | 29894.768 | 58 | 4732.6343 | Field | 16.194456 | 559.38214
3 | 37 | Reconstruction | 18.70172 | 2.252667 | Top Lift | 27874.85 | 58 | 4846.777 | Field | 17.38105 | 529.0269
4 | 38 | Reconstruction | 15.243413 | 2.304333 | Top Lift | 29945.08 | 58 | 4697.062 | Field | 17.072323 | 517.4431
5 | 39 | Reconstruction | 17.17402 | 2.359667 | Top Lift | 56113.883 | 58 | 6652.8525 | Field | 11.258584 | 321.54633
6 | 43 | Reconstruction | 21.31224 | 2.331 | Top Lift | 18552.316 | 58 | 4083.1296 | Field | 23.939268 | 867.69324
7 | 51 | Reconstruction | 15.52041 | 2.28 | Top Lift | 20479.664 | 58 | 4190.1426 | Field | 21.250727 | 738.0557
8 | 54 | Reconstruction | 21.454937 | 2.295333 | Top Lift | 28074.69 | 58 | 4511.256 | Field | 16.281263 | 526.6855
9 | 55 | Reconstruction | 14.83211 | 2.371667 | Top Lift | 18516.596 | 58 | 3447.735 | Field | 19.100119 | 817.1264
10 | 56 | Reconstruction | 15.797413 | 2.235667 | Top Lift | 28431.746 | 58 | 3355.055 | Field | 12.369129 | 548.84607
11 | 66 | Original | 8.838828 | 2.231667 | Top Lift | 21500.48 | 58 | 3847.5674 | Field | 19.445395 | 715.7474

## WT_AVG_SOUNDNESS_UNR
TEST_ID | SECTION_ID | CONSTRUCTION | LAB_FACILITY | SOURCE | SOUNDNESS_FINE_AGG | SOUNDNESS_COARSE_AGG | STOCKPILE_BLEND_TYPE
1 | 5 | Original | HLA | Cold Feeds | 9 | 4.7 | Coarse Blend (Top Lift)
1 | 6 | Original | HLA | Cold Feeds | 9 | 4.7 | Coarse Blend (Top Lift)
1 | 7 | Original | HLA | Cold Feeds | 9 | 4.7 | Coarse Blend (Top Lift)
1 | 8 | Original | HLA | Cold Feeds | 9 | 4.7 | Coarse Blend (Top Lift)
1 | 23 | Original | HLA | Cold Feeds | 9 | 4.7 | Coarse Blend (Top Lift)
1 | 24 | Original | HLA | Cold Feeds | 9 | 4.7 | Coarse Blend (Top Lift)
1 | 25 | Original | HLA | Cold Feeds | 9 | 4.7 | Coarse Blend (Top Lift)
1 | 26 | Original | HLA | Cold Feeds | 9 | 4.7 | Coarse Blend (Top Lift)
2 | 5 | Original | HLA | Cold Feeds | 9 | 6 | Coarse Blend (Bottom Lift)
2 | 6 | Original | HLA | Cold Feeds | 9 | 6 | Coarse Blend (Bottom Lift)
2 | 7 | Original | HLA | Cold Feeds | 9 | 6 | Coarse Blend (Bottom Lift)
2 | 8 | Original | HLA | Cold Feeds | 9 | 6 | Coarse Blend (Bottom Lift)
2 | 23 | Original | HLA | Cold Feeds | 9 | 6 | Coarse Blend (Bottom Lift)
2 | 24 | Original | HLA | Cold Feeds | 9 | 6 | Coarse Blend (Bottom Lift)
2 | 25 | Original | HLA | Cold Feeds | 9 | 6 | Coarse Blend (Bottom Lift)
2 | 26 | Original | HLA | Cold Feeds | 9 | 6 | Coarse Blend (Bottom Lift)
3 | 1 | Original | HLA | Cold Feeds | 7.2 | 6.8 | Fine Blend (Top Lift)
3 | 2 | Original | HLA | Cold Feeds | 7.2 | 6.8 | Fine Blend (Top Lift)
3 | 3 | Original | HLA | Cold Feeds | 7.2 | 6.8 | Fine Blend (Top Lift)
3 | 4 | Original | HLA | Cold Feeds | 7.2 | 6.8 | Fine Blend (Top Lift)
3 | 14 | Original | HLA | Cold Feeds | 7.2 | 6.8 | Fine Blend (Top Lift)
3 | 15 | Original | HLA | Cold Feeds | 7.2 | 6.8 | Fine Blend (Top Lift)
3 | 16 | Original | HLA | Cold Feeds | 7.2 | 6.8 | Fine Blend (Top Lift)
3 | 17 | Original | HLA | Cold Feeds | 7.2 | 6.8 | Fine Blend (Top Lift)
3 | 18 | Original | HLA | Cold Feeds | 7.2 | 6.8 | Fine Blend (Top Lift)
4 | 1 | Original | HLA | Cold Feeds | 6.8 | 4 | Fine Blend (Bottm Lift)
4 | 2 | Original | HLA | Cold Feeds | 6.8 | 4 | Fine Blend (Bottm Lift)
4 | 3 | Original | HLA | Cold Feeds | 6.8 | 4 | Fine Blend (Bottm Lift)
4 | 4 | Original | HLA | Cold Feeds | 6.8 | 4 | Fine Blend (Bottm Lift)
4 | 14 | Original | HLA | Cold Feeds | 6.8 | 4 | Fine Blend (Bottm Lift)
4 | 15 | Original | HLA | Cold Feeds | 6.8 | 4 | Fine Blend (Bottm Lift)
4 | 16 | Original | HLA | Cold Feeds | 6.8 | 4 | Fine Blend (Bottm Lift)
4 | 17 | Original | HLA | Cold Feeds | 6.8 | 4 | Fine Blend (Bottm Lift)
4 | 18 | Original | HLA | Cold Feeds | 6.8 | 4 | Fine Blend (Bottm Lift)
5 | 9 | Original | HLA | Cold Feeds | 5.8 | 1.9 | Fine Plus Blend (Top Lift)
5 | 10 | Original | HLA | Cold Feeds | 5.8 | 1.9 | Fine Plus Blend (Top Lift)
5 | 11 | Original | HLA | Cold Feeds | 5.8 | 1.9 | Fine Plus Blend (Top Lift)
5 | 12 | Original | HLA | Cold Feeds | 5.8 | 1.9 | Fine Plus Blend (Top Lift)
5 | 13 | Original | HLA | Cold Feeds | 5.8 | 1.9 | Fine Plus Blend (Top Lift)
5 | 19 | Original | HLA | Cold Feeds | 5.8 | 1.9 | Fine Plus Blend (Top Lift)
5 | 20 | Original | HLA | Cold Feeds | 5.8 | 1.9 | Fine Plus Blend (Top Lift)
5 | 21 | Original | HLA | Cold Feeds | 5.8 | 1.9 | Fine Plus Blend (Top Lift)
5 | 22 | Original | HLA | Cold Feeds | 5.8 | 1.9 | Fine Plus Blend (Top Lift)
6 | 9 | Original | HLA | Cold Feeds | 8.3 | 6.4 | Fine Plus Blend (Bottom Lift)
6 | 10 | Original | HLA | Cold Feeds | 8.3 | 6.4 | Fine Plus Blend (Bottom Lift)
6 | 11 | Original | HLA | Cold Feeds | 8.3 | 6.4 | Fine Plus Blend (Bottom Lift)
6 | 12 | Original | HLA | Cold Feeds | 8.3 | 6.4 | Fine Plus Blend (Bottom Lift)
6 | 13 | Original | HLA | Cold Feeds | 8.3 | 6.4 | Fine Plus Blend (Bottom Lift)
6 | 19 | Original | HLA | Cold Feeds | 8.3 | 6.4 | Fine Plus Blend (Bottom Lift)
6 | 20 | Original | HLA | Cold Feeds | 8.3 | 6.4 | Fine Plus Blend (Bottom Lift)
6 | 21 | Original | HLA | Cold Feeds | 8.3 | 6.4 | Fine Plus Blend (Bottom Lift)
6 | 22 | Original | HLA | Cold Feeds | 8.3 | 6.4 | Fine Plus Blend (Bottom Lift)
7 |  | Reconstruction |  |  | -994 | -994

## WT_AVG_SPEC_GRAV_ABSORP_UNR
TEST_ID | SECTION_ID | CONSTRUCTION | BULK_SG | MIX_TYPE | COARSE_FINE_AGGREGATE | TEST_DATE | SOURCE | STOCKPILE_BLEND_TYPE | APPARENT_SG | ABSORPTION_CAPACITY
1 | 5 | Original | 2.5 | Coarse Mix | Coarse Aggregate |  | Dayton | 3/4-inch Stockpile | 2.7 | 2.4
1 | 6 | Original | 2.5 | Coarse Mix | Coarse Aggregate |  | Dayton | 3/4-inch Stockpile | 2.7 | 2.4
1 | 7 | Original | 2.5 | Coarse Mix | Coarse Aggregate |  | Dayton | 3/4-inch Stockpile | 2.7 | 2.4
1 | 8 | Original | 2.5 | Coarse Mix | Coarse Aggregate |  | Dayton | 3/4-inch Stockpile | 2.7 | 2.4
1 | 23 | Original | 2.5 | Coarse Mix | Coarse Aggregate |  | Dayton | 3/4-inch Stockpile | 2.7 | 2.4
1 | 24 | Original | 2.5 | Coarse Mix | Coarse Aggregate |  | Dayton | 3/4-inch Stockpile | 2.7 | 2.4
1 | 25 | Original | 2.5 | Coarse Mix | Coarse Aggregate |  | Dayton | 3/4-inch Stockpile | 2.7 | 2.4
1 | 26 | Original | 2.5 | Coarse Mix | Coarse Aggregate |  | Dayton | 3/4-inch Stockpile | 2.7 | 2.4
2 | 5 | Original | 2.6 | Coarse Mix | Coarse Aggregate |  | Dayton | 1/2-inch Stockpile | 2.7 | 1.8
2 | 6 | Original | 2.6 | Coarse Mix | Coarse Aggregate |  | Dayton | 1/2-inch Stockpile | 2.7 | 1.8
2 | 7 | Original | 2.6 | Coarse Mix | Coarse Aggregate |  | Dayton | 1/2-inch Stockpile | 2.7 | 1.8
2 | 8 | Original | 2.6 | Coarse Mix | Coarse Aggregate |  | Dayton | 1/2-inch Stockpile | 2.7 | 1.8
2 | 23 | Original | 2.6 | Coarse Mix | Coarse Aggregate |  | Dayton | 1/2-inch Stockpile | 2.7 | 1.8
2 | 24 | Original | 2.6 | Coarse Mix | Coarse Aggregate |  | Dayton | 1/2-inch Stockpile | 2.7 | 1.8
2 | 25 | Original | 2.6 | Coarse Mix | Coarse Aggregate |  | Dayton | 1/2-inch Stockpile | 2.7 | 1.8
2 | 26 | Original | 2.6 | Coarse Mix | Coarse Aggregate |  | Dayton | 1/2-inch Stockpile | 2.7 | 1.8
3 | 5 | Original | 2.5 | Coarse Mix | Coarse Aggregate |  | Dayton | 3/8-inch Stockpile | 2.6 | 1.9
3 | 6 | Original | 2.5 | Coarse Mix | Coarse Aggregate |  | Dayton | 3/8-inch Stockpile | 2.6 | 1.9
3 | 7 | Original | 2.5 | Coarse Mix | Coarse Aggregate |  | Dayton | 3/8-inch Stockpile | 2.6 | 1.9
3 | 8 | Original | 2.5 | Coarse Mix | Coarse Aggregate |  | Dayton | 3/8-inch Stockpile | 2.6 | 1.9
3 | 23 | Original | 2.5 | Coarse Mix | Coarse Aggregate |  | Dayton | 3/8-inch Stockpile | 2.6 | 1.9
3 | 24 | Original | 2.5 | Coarse Mix | Coarse Aggregate |  | Dayton | 3/8-inch Stockpile | 2.6 | 1.9
3 | 25 | Original | 2.5 | Coarse Mix | Coarse Aggregate |  | Dayton | 3/8-inch Stockpile | 2.6 | 1.9
3 | 26 | Original | 2.5 | Coarse Mix | Coarse Aggregate |  | Dayton | 3/8-inch Stockpile | 2.6 | 1.9
4 | 1 | Original | 2.4 | Fine Mix | Fine Aggregate |  | Dayton | Rock Dust Stockpile | 2.7 | 4.1
4 | 2 | Original | 2.4 | Fine Mix | Fine Aggregate |  | Dayton | Rock Dust Stockpile | 2.7 | 4.1
4 | 3 | Original | 2.4 | Fine Mix | Fine Aggregate |  | Dayton | Rock Dust Stockpile | 2.7 | 4.1
4 | 4 | Original | 2.4 | Fine Mix | Fine Aggregate |  | Dayton | Rock Dust Stockpile | 2.7 | 4.1
4 | 14 | Original | 2.4 | Fine Mix | Fine Aggregate |  | Dayton | Rock Dust Stockpile | 2.7 | 4.1
4 | 15 | Original | 2.4 | Fine Mix | Fine Aggregate |  | Dayton | Rock Dust Stockpile | 2.7 | 4.1
4 | 16 | Original | 2.4 | Fine Mix | Fine Aggregate |  | Dayton | Rock Dust Stockpile | 2.7 | 4.1
4 | 17 | Original | 2.4 | Fine Mix | Fine Aggregate |  | Dayton | Rock Dust Stockpile | 2.7 | 4.1
4 | 18 | Original | 2.4 | Fine Mix | Fine Aggregate |  | Dayton | Rock Dust Stockpile | 2.7 | 4.1
5 | 1 | Original | 2.5 | Fine Mix | Fine Aggregate |  | Dayton | Sand Stockpile | 2.7 | 3
5 | 2 | Original | 2.5 | Fine Mix | Fine Aggregate |  | Dayton | Sand Stockpile | 2.7 | 3
5 | 3 | Original | 2.5 | Fine Mix | Fine Aggregate |  | Dayton | Sand Stockpile | 2.7 | 3
5 | 4 | Original | 2.5 | Fine Mix | Fine Aggregate |  | Dayton | Sand Stockpile | 2.7 | 3
5 | 14 | Original | 2.5 | Fine Mix | Fine Aggregate |  | Dayton | Sand Stockpile | 2.7 | 3
5 | 15 | Original | 2.5 | Fine Mix | Fine Aggregate |  | Dayton | Sand Stockpile | 2.7 | 3
5 | 16 | Original | 2.5 | Fine Mix | Fine Aggregate |  | Dayton | Sand Stockpile | 2.7 | 3
5 | 17 | Original | 2.5 | Fine Mix | Fine Aggregate |  | Dayton | Sand Stockpile | 2.7 | 3
5 | 18 | Original | 2.5 | Fine Mix | Fine Aggregate |  | Dayton | Sand Stockpile | 2.7 | 3
6 | 1 | Original | 2.6 | Fine Mix | Fine Aggregate |  | Wadsworth | Sand Stockpile | 2.7 | 2.3
6 | 2 | Original | 2.6 | Fine Mix | Fine Aggregate |  | Wadsworth | Sand Stockpile | 2.7 | 2.3
6 | 3 | Original | 2.6 | Fine Mix | Fine Aggregate |  | Wadsworth | Sand Stockpile | 2.7 | 2.3
6 | 4 | Original | 2.6 | Fine Mix | Fine Aggregate |  | Wadsworth | Sand Stockpile | 2.7 | 2.3
6 | 14 | Original | 2.6 | Fine Mix | Fine Aggregate |  | Wadsworth | Sand Stockpile | 2.7 | 2.3
6 | 15 | Original | 2.6 | Fine Mix | Fine Aggregate |  | Wadsworth | Sand Stockpile | 2.7 | 2.3
6 | 16 | Original | 2.6 | Fine Mix | Fine Aggregate |  | Wadsworth | Sand Stockpile | 2.7 | 2.3
6 | 17 | Original | 2.6 | Fine Mix | Fine Aggregate |  | Wadsworth | Sand Stockpile | 2.7 | 2.3
6 | 18 | Original | 2.6 | Fine Mix | Fine Aggregate |  | Wadsworth | Sand Stockpile | 2.7 | 2.3
7 | 1 | Original | 2.3 | Fine Mix | Fine Aggregate |  |  | Lime | -994 | -994
7 | 2 | Original | 2.3 | Fine Mix | Fine Aggregate |  |  | Lime | -994 | -994
7 | 3 | Original | 2.3 | Fine Mix | Fine Aggregate |  |  | Lime | -994 | -994
7 | 4 | Original | 2.3 | Fine Mix | Fine Aggregate |  |  | Lime | -994 | -994
7 | 14 | Original | 2.3 | Fine Mix | Fine Aggregate |  |  | Lime | -994 | -994
7 | 15 | Original | 2.3 | Fine Mix | Fine Aggregate |  |  | Lime | -994 | -994
7 | 16 | Original | 2.3 | Fine Mix | Fine Aggregate |  |  | Lime | -994 | -994
7 | 17 | Original | 2.3 | Fine Mix | Fine Aggregate |  |  | Lime | -994 | -994
7 | 18 | Original | 2.3 | Fine Mix | Fine Aggregate |  |  | Lime | -994 | -994
8 | 5 | Original | 2.5 | Coarse Mix | Coarse Aggregate |  |  | Blend | 2.7 | -994
8 | 6 | Original | 2.5 | Coarse Mix | Coarse Aggregate |  |  | Blend | 2.7 | -994
8 | 7 | Original | 2.5 | Coarse Mix | Coarse Aggregate |  |  | Blend | 2.7 | -994
8 | 8 | Original | 2.5 | Coarse Mix | Coarse Aggregate |  |  | Blend | 2.7 | -994
8 | 23 | Original | 2.5 | Coarse Mix | Coarse Aggregate |  |  | Blend | 2.7 | -994
8 | 24 | Original | 2.5 | Coarse Mix | Coarse Aggregate |  |  | Blend | 2.7 | -994
8 | 25 | Original | 2.5 | Coarse Mix | Coarse Aggregate |  |  | Blend | 2.7 | -994
8 | 26 | Original | 2.5 | Coarse Mix | Coarse Aggregate |  |  | Blend | 2.7 | -994
9 | 1 | Original | 2.5 | Fine and Fine Plus Mixes | Fine Aggregate |  |  | Blend | 2.7 | -994
9 | 2 | Original | 2.5 | Fine and Fine Plus Mixes | Fine Aggregate |  |  | Blend | 2.7 | -994
9 | 3 | Original | 2.5 | Fine and Fine Plus Mixes | Fine Aggregate |  |  | Blend | 2.7 | -994
9 | 4 | Original | 2.5 | Fine and Fine Plus Mixes | Fine Aggregate |  |  | Blend | 2.7 | -994
9 | 9 | Original | 2.5 | Fine and Fine Plus Mixes | Fine Aggregate |  |  | Blend | 2.7 | -994
9 | 10 | Original | 2.5 | Fine and Fine Plus Mixes | Fine Aggregate |  |  | Blend | 2.7 | -994
9 | 11 | Original | 2.5 | Fine and Fine Plus Mixes | Fine Aggregate |  |  | Blend | 2.7 | -994
9 | 12 | Original | 2.5 | Fine and Fine Plus Mixes | Fine Aggregate |  |  | Blend | 2.7 | -994
9 | 13 | Original | 2.5 | Fine and Fine Plus Mixes | Fine Aggregate |  |  | Blend | 2.7 | -994
9 | 14 | Original | 2.5 | Fine and Fine Plus Mixes | Fine Aggregate |  |  | Blend | 2.7 | -994
9 | 15 | Original | 2.5 | Fine and Fine Plus Mixes | Fine Aggregate |  |  | Blend | 2.7 | -994
9 | 16 | Original | 2.5 | Fine and Fine Plus Mixes | Fine Aggregate |  |  | Blend | 2.7 | -994
9 | 17 | Original | 2.5 | Fine and Fine Plus Mixes | Fine Aggregate |  |  | Blend | 2.7 | -994
9 | 18 | Original | 2.5 | Fine and Fine Plus Mixes | Fine Aggregate |  |  | Blend | 2.7 | -994
9 | 19 | Original | 2.5 | Fine and Fine Plus Mixes | Fine Aggregate |  |  | Blend | 2.7 | -994
9 | 20 | Original | 2.5 | Fine and Fine Plus Mixes | Fine Aggregate |  |  | Blend | 2.7 | -994
9 | 21 | Original | 2.5 | Fine and Fine Plus Mixes | Fine Aggregate |  |  | Blend | 2.7 | -994
9 | 22 | Original | 2.5 | Fine and Fine Plus Mixes | Fine Aggregate |  |  | Blend | 2.7 | -994
10 |  | Reconstruction | 2.6 | Coarse | Coarse Aggregate | 06/07/1997 | Patrick | 3/4-inch Stockpile | 2.8 | 2.1
11 |  | Reconstruction | 2.6 | Coarse | Coarse Aggregate | 06/07/1997 | Patrick | 1/2-inch Stockpile | 2.8 | 1.7
12 |  | Reconstruction | 2.5 | Coarse | Coarse Aggregate | 06/07/1997 | Patrick | 3/8-inch Stockpile | 2.8 | 2.1
13 |  | Reconstruction | 2.5 | Fine | Fine Aggregate | 06/07/1997 | Patrick | Rock Dust Stockpile | 2.8 | 4.3
14 |  | Reconstruction | 2.6 | Retained on #4 |  | 06/07/1997 | Patrick | Blend F | 2.8 | 2.1
15 |  | Reconstruction | 2.5 | Passing #4 |  | 06/07/1997 | Patrick | Blend F | 2.8 | 3.7

## WT_AVG_TSRST_OSU
TEST_ID | SECTION_ID | SAMPLE_ID | FRACTURE_TEMP_DEG_F | FRACTURE_STRENGTH_PSI | FRACTURE_TEMP_DEG_C | AIR_VOIDS | SAMPLE_TYPE | FRACTURE_STRENGTH_MPA
168 | 11 | A | -1 | 468.6 | -18.2 | 4.5 | FMFC - PM | 3.2
169 | 11 | B | -2 | 427.5 | -19 | 5 | FMFC - PM | 2.9
170 | 11 | C | -4 | 531.2 | -19.9 | 3.6 | FMFC - PM | 3.7
171 | 11 | D | -3 | 501.2 | -19.7 | 4.1 | FMFC - PM | 3.5
172 | 11 | Mean | -3 | 482.1 | -19.2 | 4.3 | FMFC - PM | 3.3
173 | 11 | Min | -1 | 427.5 | -18.2 | 3.6 | FMFC - PM | 2.9
174 | 11 | Max | -4 | 531.2 | -19.9 | 5 | FMFC - PM | 3.7
175 | 24 | A | -8 | 394.2 | -22 | 6.2 | FMFC - PM | 2.7
176 | 24 | B | -3 | 391.9 | -19.7 | 6.6 | FMFC - PM | 2.7
177 | 24 | Mean | -6 | 393.1 | -20.9 | 6.4 | FMFC - PM | 2.7
178 | 24 | Min | -3 | 391.9 | -19.7 | 6.2 | FMFC - PM | 2.7
179 | 24 | Max | -8 | 394.2 | -22 | 6.6 | FMFC - PM | 2.7
180 | 25 | A | -9 | 326 | -23 | 6.5 | FMFC - PM | 2.2
181 | 25 | B | -6 | 312 | -21 | 5.7 | FMFC - PM | 2.2
182 | 25 | Mean | -8 | 319 | -22 | 6.1 | FMFC - PM | 2.2
183 | 25 | Min | -6 | 312 | -21 | 5.7 | FMFC - PM | 2.2
184 | 25 | Max | -9 | 326 | -23 | 6.5 | FMFC - PM | 2.2
185 | 26 | A | 0 | 305.7 | -17.6 | 9.3 | FMFC - PM | 2.1
186 | 26 | B | -5 | 349.2 | -20.8 | 8.8 | FMFC - PM | 2.4
187 | 26 | Mean | -3 | 327.5 | -19.2 | 9 | FMFC - PM | 2.3
188 | 26 | Min | 0 | 305.7 | -17.6 | 8.8 | FMFC - PM | 2.1
189 | 26 | Max | -5 | 349.2 | -20.8 | 9.3 | FMFC - PM | 2.4
190 | 35 | A | -3 | 280 | -19.3 | 5.3 | FMFC - PM | 1.9
191 | 35 | B | -10 | 366.3 | -23.4 | 5.3 | FMFC - PM | 2.5
192 | 35 | C | -7 | 398.4 | -21.8 | 5.5 | FMFC - PM | 2.7
193 | 35 | D | -10 | 350.4 | -23.6 | 5.7 | FMFC - PM | 2.4
194 | 35 | Mean | -8 | 348.8 | -22 | 5.5 | FMFC - PM | 2.4
195 | 35 | Min | -3 | 280 | -19.3 | 5.3 | FMFC - PM | 1.9
196 | 35 | Max | -10 | 398.4 | -23.6 | 5.7 | FMFC - PM | 2.7
197 | 36 | A | -5 | 197 | -20.5 | 10.8 | FMFC - PM | 1.4
198 | 36 | B | -4 | 230.9 | -19.8 | 11.9 | FMFC - PM | 1.6
199 | 36 | C | -6 | 235.8 | -20.9 | 10.5 | FMFC - PM | 1.6
200 | 36 | Mean | -5 | 221.2 | -20.4 | 11.1 | FMFC - PM | 1.5
201 | 36 | Min | -4 | 197 | -19.8 | 10.5 | FMFC - PM | 1.4
202 | 36 | Max | -6 | 235.8 | -20.9 | 11.9 | FMFC - PM | 1.6
203 | 37 | A | -9 | 392.3 | -22.6 | 7.9 | FMFC - PM | 2.7
204 | 37 | B | -9 | 380 | -22.6 | 7.2 | FMFC - PM | 2.6
205 | 37 | C | -11 | 313.1 | -24 | 8.1 | FMFC - PM | 2.2
206 | 37 | Mean | -10 | 361.8 | -23.1 | 7.8 | FMFC - PM | 2.5
207 | 37 | Min | -9 | 313.1 | -22.6 | 7.2 | FMFC - PM | 2.2
208 | 37 | Max | -11 | 392.3 | -24 | 8.1 | FMFC - PM | 2.7
209 | 38 | A | -2 | 215.1 | -19 | 7 | FMFC - PM | 1.5
210 | 38 | B | -2 | 255.5 | -18.8 | 6.8 | FMFC - PM | 1.8
211 | 38 | C | 2 | 257.8 | -16.7 | 7.2 | FMFC - PM | 1.8
212 | 38 | D | -2 | 291.3 | -18.9 | 7.2 | FMFC - PM | 2
213 | 38 | Mean | -1 | 254.9 | -18.3 | 7 | FMFC - PM | 1.8
214 | 38 | Min | 2 | 215.1 | -16.7 | 6.8 | FMFC - PM | 1.5
215 | 38 | Max | -2 | 291.3 | -19 | 7.2 | FMFC - PM | 2
216 | 39 | A | -8 | 446.2 | -22 | 2.8 | FMFC - PM | 3.1
217 | 39 | B | -6 | 447.6 | -21.3 | 3.2 | FMFC - PM | 3.1
218 | 39 | C | -5 | 379.6 | -20.8 | 3.2 | FMFC - PM | 2.6
219 | 39 | D | -8 | 465.9 | -22.1 | 3 | FMFC - PM | 3.2
220 | 39 | Mean | -7 | 434.8 | -21.5 | 3 | FMFC - PM | 3
221 | 39 | Min | -5 | 379.6 | -20.8 | 2.8 | FMFC - PM | 2.6
222 | 39 | Max | -8 | 465.9 | -22.1 | 3.2 | FMFC - PM | 3.2
1 | 1 | A | -8 | 236.9 | -22.5 | 8.3 | FMFC | 1.6
2 | 1 | B | -7 | 170.8 | -21.5 | 10.4 | FMFC | 1.2
3 | 1 | C | 3 | 210.4 | -16.1 | 10.9 | FMFC | 1.5
4 | 1 | D | 2 | 327 | -16.5 | 10.9 | FMFC | 2.3
5 | 1 | E | 2 | 307 | -16.9 | 6.8 | FMFC | 2.1
6 | 1 | F | 1 | 325.1 | -17.3 | 7.3 | FMFC | 2.2
7 | 1 | Mean | -1 | 262.9 | -18.5 | 9.1 | FMFC | 1.8
8 | 1 | Min | 3 | 170.8 | -16.1 | 6.8 | FMFC | 1.2
9 | 1 | Max | -8 | 327 | -22.5 | 10.9 | FMFC | 2.3
10 | 11 | A | 0 | 388 | -17.7 | 3.9 | FMFC | 2.7
11 | 11 | B | 7 | 444.4 | -13.7 | 3.7 | FMFC | 3.1
12 | 11 | C | -4 | 458.6 | -19.9 | 5.1 | FMFC | 3.2
13 | 11 | D | 10 | 210.5 | -12.1 | 7 | FMFC | 1.5
14 | 11 | E | 10 | 258.9 | -12.2 | 5.4 | FMFC | 1.8
15 | 11 | F | 4 | 427.8 | -15.5 | 6.8 | FMFC | 2.9
16 | 11 | Mean | 5 | 364.7 | -15.2 | 5.3 | FMFC | 2.5
17 | 11 | Min | 10 | 210.5 | -12.1 | 3.7 | FMFC | 1.5
18 | 11 | Max | -4 | 458.6 | -19.9 | 7 | FMFC | 3.2
19 | 24 | A | -8 | 418 | -22.1 | 4.5 | FMFC | 2.9
20 | 24 | B | -7 | 429 | -21.5 | 5 | FMFC | 3
21 | 24 | Mean | -7 | 423.5 | -21.8 | 4.8 | FMFC | 2.9
22 | 24 | Min | -7 | 418 | -21.5 | 4.5 | FMFC | 2.9
23 | 24 | Max | -8 | 429 | -22.1 | 5 | FMFC | 3
24 | 25 | A | -3 | 414.2 | -19.2 | 2.3 | FMFC | 2.9
25 | 25 | B | -7 | 402.5 | -21.8 | 3.1 | FMFC | 2.8
26 | 25 | C | -9 | 435.6 | -22.8 | 2.5 | FMFC | 3
27 | 25 | Mean | -6 | 417.4 | -21.3 | 2.6 | FMFC | 2.9
28 | 25 | Min | -3 | 402.5 | -19.2 | 2.3 | FMFC | 2.8
29 | 25 | Max | -9 | 435.6 | -22.8 | 3.1 | FMFC | 3
30 | 26 | A | -7 | 343 | -21.5 | 8.2 | FMFC | 2.4
31 | 26 | B | -5 | 330 | -20.3 | 8.4 | FMFC | 2.3
32 | 26 | C | -5 | 350 | -20.7 | 8.6 | FMFC | 2.4
33 | 26 | Mean | -6 | 341 | -20.8 | 8.4 | FMFC | 2.4
34 | 26 | Min | -5 | 330 | -20.3 | 8.2 | FMFC | 2.3
35 | 26 | Max | -7 | 350 | -21.5 | 8.6 | FMFC | 2.4
36 | 35 | A | -14 | 254.8 | -25.5 | 8.1 | FMFC | 1.8
37 | 35 | B | -14 | 305.9 | -25.8 | 8.1 | FMFC | 2.1
38 | 35 | C | -15 | 288.1 | -26.1 | 7.8 | FMFC | 2
39 | 35 | Mean | -14 | 282.9 | -25.8 | 8 | FMFC | 2
40 | 35 | Min | -14 | 254.8 | -25.5 | 7.8 | FMFC | 1.8
41 | 35 | Max | -15 | 305.9 | -26.1 | 8.1 | FMFC | 2.1
42 | 36 | A | -16 | 167 | -26.5 | 12.4 | FMFC | 1.2
43 | 36 | B | -13 | 178 | -24.8 | 12.5 | FMFC | 1.2
44 | 36 | C | -31 | 159 | -35 | 12.5 | FMFC | 1.1
45 | 36 | Mean | -20 | 168 | -28.7 | 12.4 | FMFC | 1.2
46 | 36 | Min | -13 | 159 | -24.8 | 12.4 | FMFC | 1.1
47 | 36 | Max | -31 | 178 | -35 | 12.5 | FMFC | 1.2
48 | 37 | A | -10 | 229 | -23.6 | 9.5 | FMFC | 1.6
49 | 37 | B | -13 | 310 | -25.1 | 8.3 | FMFC | 2.1
50 | 37 | C | -12 | 246 | -24.4 | 9.6 | FMFC | 1.7
51 | 37 | Mean | -12 | 261.7 | -24.3 | 9.1 | FMFC | 1.8
52 | 37 | Min | -10 | 229 | -23.6 | 8.3 | FMFC | 1.6
53 | 37 | Max | -13 | 310 | -25.1 | 9.6 | FMFC | 2.1
54 | 38 | A | -16 | 376 | -26.8 | 6.9 | FMFC | 2.6
55 | 38 | B | -17 | 420 | -27.4 | 6.6 | FMFC | 2.9
56 | 38 | C | -15 | 311 | -26.1 | 8.1 | FMFC | 2.1
57 | 38 | Mean | -16 | 369 | -26.8 | 7.2 | FMFC | 2.5
58 | 38 | Min | -15 | 311 | -26.1 | 6.6 | FMFC | 2.1
59 | 38 | Max | -17 | 420 | -27.4 | 8.1 | FMFC | 2.9
60 | 39 | A | -10 | 380 | -23.1 | 4.2 | FMFC | 2.6
61 | 39 | B | -14 | 437 | -25.4 | 4.3 | FMFC | 3
62 | 39 | C | -13 | 481 | -25.2 | 3 | FMFC | 3.3
63 | 39 | Mean | -12 | 432.7 | -24.6 | 3.9 | FMFC | 3
64 | 39 | Min | -10 | 380 | -23.1 | 3 | FMFC | 2.6
65 | 39 | Max | -14 | 481 | -25.4 | 4.3 | FMFC | 3.3
66 | 1 | A | -20 | 157.6 | -28.8 | 7.5 | FMLC | 1.1
67 | 1 | B | -10 | 219.5 | -23.6 | 8.3 | FMLC | 1.5
68 | 1 | C | -3 | 268.9 | -19.6 | 9.3 | FMLC | 1.9
69 | 1 | Mean | -11 | 215.3 | -24 | 8.4 | FMLC | 1.5
70 | 1 | Min | -3 | 157.6 | -19.6 | 7.5 | FMLC | 1.1
71 | 1 | Max | -20 | 268.9 | -28.8 | 9.3 | FMLC | 1.9
72 | 11 | A | -14 | 322.1 | -25.5 | 4 | FMLC | 2.2
73 | 11 | B | -9 | 161.3 | -22.6 | 5.3 | FMLC | 1.1
74 | 11 | C | -20 | 187 | -28.9 | 6.8 | FMLC | 1.3
75 | 11 | Mean | -14 | 223.4 | -25.7 | 5.4 | FMLC | 1.5
76 | 11 | Min | -9 | 161.3 | -22.6 | 4 | FMLC | 1.1
77 | 11 | Max | -20 | 322.1 | -28.9 | 6.8 | FMLC | 2.2
78 | 24 | A | -1 | 290.7 | -18.2 | 7.6 | FMLC | 2
79 | 24 | B | -11 | 304.8 | -23.9 | 7.4 | FMLC | 2.1
80 | 24 | C | -7 | 367.1 | -21.8 | 7.7 | FMLC | 2.5
81 | 24 | Mean | -6 | 320.8 | -21.3 | 7.6 | FMLC | 2.2
82 | 24 | Min | -1 | 290.7 | -18.2 | 7.4 | FMLC | 2
83 | 24 | Max | -11 | 367.1 | -23.9 | 7.7 | FMLC | 2.5
84 | 25 | A | -7 | 397.6 | -21.8 | 2.5 | FMLC | 2.7
85 | 25 | B | -9 | 432.6 | -22.8 | 2.6 | FMLC | 3
86 | 25 | C | -15 | 262.3 | -25.9 | 3 | FMLC | 1.8
87 | 25 | Mean | -10 | 364.2 | -23.5 | 2.7 | FMLC | 2.5
88 | 25 | Min | -7 | 262.3 | -21.8 | 2.5 | FMLC | 1.8
89 | 25 | Max | -15 | 432.6 | -25.9 | 3 | FMLC | 3
90 | 26 | A | -1 | 96.9 | -18.3 | 7.2 | FMLC | 0.7
91 | 26 | B | -10 | 130 | -23.1 | 7.3 | FMLC | 0.9
92 | 26 | C | 8 | 39 | -13.3 | 7.8 | FMLC | 0.3
93 | 26 | Mean | -1 | 88.7 | -18.2 | 7.4 | FMLC | 0.6
94 | 26 | Min | 8 | 39 | -13.3 | 7.2 | FMLC | 0.3
95 | 26 | Max | -10 | 130 | -23.1 | 7.8 | FMLC | 0.9
96 | 35 | A | -8 | 298 | -22.5 | 8.3 | FMLC | 2.1
97 | 35 | B | -7 | 323 | -21.7 | 7.5 | FMLC | 2.2
98 | 35 | C | -8 | 312 | -22.3 | 7.5 | FMLC | 2.2
99 | 35 | Mean | -8 | 311 | -22.2 | 7.8 | FMLC | 2.1
100 | 35 | Min | -7 | 298 | -21.7 | 7.5 | FMLC | 2.1
101 | 35 | Max | -8 | 323 | -22.5 | 8.3 | FMLC | 2.2
102 | 36 | A | -5 | 271 | -20.8 | 8 | FMLC | 1.9
103 | 36 | B | -7 | 327 | -21.4 | 7.2 | FMLC | 2.3
104 | 36 | C | -7 | 358 | -21.6 | 7.5 | FMLC | 2.5
105 | 36 | Mean | -6 | 318.7 | -21.3 | 7.6 | FMLC | 2.2
106 | 36 | Min | -5 | 271 | -20.8 | 7.2 | FMLC | 1.9
107 | 36 | Max | -7 | 358 | -21.6 | 8 | FMLC | 2.5
108 | 37 | A | -10 | 315 | -23.6 | 7 | FMLC | 2.2
109 | 37 | C | -10 | 304 | -23.6 | 8.2 | FMLC | 2.1
110 | 37 | B | -6 | 281 | -21 | 7.5 | FMLC | 1.9
111 | 37 | Mean | -9 | 300 | -22.7 | 7.6 | FMLC | 2.1
112 | 37 | Min | -6 | 281 | -21 | 7 | FMLC | 1.9
113 | 37 | Max | -10 | 315 | -23.6 | 8.2 | FMLC | 2.2
114 | 38 | A | -6 | 399 | -21 | 8.7 | FMLC | 2.8
115 | 38 | B | -4 | 380 | -20.1 | 8.9 | FMLC | 2.6
116 | 38 | C | -9 | 404 | -22.7 | 6.7 | FMLC | 2.8
117 | 38 | Mean | -6 | 394.3 | -21.3 | 8.1 | FMLC | 2.7
118 | 38 | Min | -4 | 380 | -20.1 | 6.7 | FMLC | 2.6
119 | 38 | Max | -9 | 404 | -22.7 | 8.9 | FMLC | 2.8
120 | 39 | A | -7 | 232 | -21.5 | 8.2 | FMLC | 1.6
121 | 39 | B | -6 | 238 | -21 | 7.9 | FMLC | 1.6
122 | 39 | C | -6 | 251 | -21.1 | 8.2 | FMLC | 1.7
123 | 39 | Mean | -6 | 240.3 | -21.2 | 8.1 | FMLC | 1.7
124 | 39 | Min | -6 | 232 | -21 | 7.9 | FMLC | 1.6
125 | 39 | Max | -7 | 251 | -21.5 | 8.2 | FMLC | 1.7
126 | 35 | A | -14 | 389.5 | -25.7 | 7.2 | LMLC - STOA | 2.7
127 | 35 | B | -19 | 436.5 | -28.4 | 7.7 | LMLC - STOA | 3
128 | 35 | C | -17 | 349.5 | -27.3 | 9 | LMLC - STOA | 2.4
129 | 35 | Mean | -17 | 391.8 | -27.1 | 8 | LMLC - STOA | 2.7
130 | 35 | Min | -14 | 349.5 | -25.7 | 7.2 | LMLC - STOA | 2.4
131 | 35 | Max | -19 | 436.5 | -28.4 | 9 | LMLC - STOA | 3
132 | 36 | A | -22 | 311.4 | -30 | 13 | LMLC - STOA | 2.1
133 | 36 | B | -16 | 303.1 | -26.5 | 13 | LMLC - STOA | 2.1
134 | 36 | C | -23 | 358.5 | -30.5 | 11.6 | LMLC - STOA | 2.5
135 | 36 | Mean | -20 | 324.3 | -29 | 12.5 | LMLC - STOA | 2.2
136 | 36 | Min | -16 | 303.1 | -26.5 | 11.6 | LMLC - STOA | 2.1
137 | 36 | Max | -23 | 358.5 | -30.5 | 13 | LMLC - STOA | 2.5
138 | 39 | A | -18 | 448.9 | -27.7 | 4.1 | LMLC - STOA | 3.1
139 | 39 | B | -18 | 533.5 | -27.6 | 4.3 | LMLC - STOA | 3.7
140 | 39 | C | -17 | 506.1 | -27.4 | 3.6 | LMLC - STOA | 3.5
141 | 39 | Mean | -18 | 496.2 | -27.6 | 4 | LMLC - STOA | 3.4
142 | 39 | Min | -17 | 448.9 | -27.4 | 3.6 | LMLC - STOA | 3.1
143 | 39 | Max | -18 | 533.5 | -27.7 | 4.3 | LMLC - STOA | 3.7
144 | 35 | A | -14 | 413.5 | -25.7 | 8.5 | LMLC - LTOA | 2.9
145 | 35 | B | -16 | 370.7 | -26.4 | 7.7 | LMLC - LTOA | 2.6
146 | 35 | C | -15 | 336.5 | -25.9 | 9 | LMLC - LTOA | 2.3
147 | 35 | Mean | -15 | 373.6 | -26 | 8.4 | LMLC - LTOA | 2.6
148 | 35 | Min | -14 | 336.5 | -25.7 | 7.7 | LMLC - LTOA | 2.3
149 | 35 | Max | -16 | 413.5 | -26.4 | 9 | LMLC - LTOA | 2.9
150 | 36 | A | -14 | 323.7 | -25.7 | 13 | LMLC - LTOA | 2.2
151 | 36 | B | -13 | 301.5 | -25.1 | 12.5 | LMLC - LTOA | 2.1
152 | 36 | C | -16 | 360.5 | -26.4 | 11.3 | LMLC - LTOA | 2.5
153 | 36 | Mean | -14 | 328.6 | -25.8 | 12.3 | LMLC - LTOA | 2.3
154 | 36 | Min | -13 | 301.5 | -25.1 | 11.3 | LMLC - LTOA | 2.1
155 | 36 | Max | -16 | 360.5 | -26.4 | 13 | LMLC - LTOA | 2.5
156 | 39 | A | -15 | 476.3 | -26.1 | 4 | LMLC - LTOA | 3.3
157 | 39 | B | -12 | 464.2 | -24.5 | 4 | LMLC - LTOA | 3.2
158 | 39 | C | -12 | 500.4 | -24.3 | 3.8 | LMLC - LTOA | 3.5
159 | 39 | Mean | -13 | 480.3 | -25 | 4 | LMLC - LTOA | 3.3
160 | 39 | Min | -12 | 464.2 | -24.3 | 3.8 | LMLC - LTOA | 3.2
161 | 39 | Max | -15 | 500.4 | -26.1 | 4 | LMLC - LTOA | 3.5
162 | 1 | A | -3 | 378.7 | -19.5 | 5.7 | FMFC - PM | 2.6
163 | 1 | B | -5 | 374.5 | -20.8 | 6 | FMFC - PM | 2.6
164 | 1 | C | -1 | 396.9 | -18.3 | 5.6 | FMFC - PM | 2.7
165 | 1 | Mean | -3 | 383.4 | -19.5 | 5.8 | FMFC - PM | 2.6
166 | 1 | Min | -1 | 374.5 | -18.3 | 5.6 | FMFC - PM | 2.6
167 | 1 | Max | -5 | 396.9 | -20.8 | 6 | FMFC - PM | 2.7

## WT_AVG_VOLUMETRICS_FHWA
TEST_ID | SECTION_ID | CONSTRUCTION | PERC_AIR_VOIDS | BULK_SG_WHEEL_PATH | LIFT | BULK_SG_CENTERLINE | PERC_AC | LAB_FACILITY | MAX_THEO_SG_WHEEL_PATH | MAX_THEO_SG_CENTERLINE
1 | 35 | Reconstruction | 7.4 | 2.3 | Top Lift | 2.3 | 6.4 | FHWA | -996 | 2.5
2 | 35 | Reconstruction | 8.8 | 2.3 | Bottom Lift | 2.2 | 6 | FHWA | 2.5 | 2.5
3 | 38 | Reconstruction | 6.6 | 2.3 | Top Lift | 2.3 | 5.9 | FHWA | -996 | 2.5
4 | 38 | Reconstruction | 7.3 | 2.3 | Bottom Lift | 2.3 | 6.8 | FHWA | 2.5 | 2.5
5 | 39 | Reconstruction | 3.8 | 2.3 | Top Lift | 2.3 | 6.8 | FHWA | -996 | 2.4
6 | 39 | Reconstruction | 2 | 2.3 | Bottom Lift | 2.4 | 6.4 | FHWA | 2.4 | 2.4
7 | 54 | Reconstruction | 6.9 | 2.3 | Top Lift | 2.3 | 6.5 | FHWA | -996 | 2.5
8 | 54 | Reconstruction | 6.6 | 2.3 | Bottom Lift | 2.3 | 5.8 | FHWA | 2.5 | 2.4
9 | 15 | Reconstruction | 8.9 | 2.3 | Top Lift | 2.2 | 5.9 | FHWA | -996 | 2.4
10 | 15 | Reconstruction | 5.4 | 2.3 | Bottom Lift | 2.3 | 5.3 | FHWA | 2.5 | 2.4
11 | 66 | Reconstruction | 7.2 | 2.3 | Top Lift | 2.2 | 5.3 | FHWA | -996 | 2.4
12 | 66 | Reconstruction | 7.9 | 2.2 | Bottom Lift | 2.2 | 5.3 | FHWA | -996 | -996

## WT_AVG_WHEEL_TRACK_CONST_FHWA
TEST_ID | SECTION_ID | CONSTRUCTION | DEVICE | LAB_RUT_DEPTH_AT_6000_WP | RATE_OF_DEFOR_AT_6000_WP | RATE_OF_DEFORMATION | NO_OF_WHEEL_PASSES | RATE_OF_DEFOR_AT_1000_WP | AIR_VOIDS | LAB_RUT_DEPTH | MIN_NO_OF_WHEEL_PASSES | LAB_RUT_DEPTH_AT_1000_WP
1 | 1 | Original | French | -996 | -996 | 0 | 30000 | 0 | 11.1 | 15.6 | 1000 | 6.8
2 | 2 | Original | French | -996 | -996 | 0 | 30000 | 0 | 10.4 | 8.8 | 1000 | 4.4
3 | 3 | Original | French | -996 | -996 | 0 | 30000 | 0 | 14 | 15.1 | 1000 | 9.2
4 | 4 | Original | French | -996 | -996 | 0 | 30000 | 0 | 6.4 | 7 | 1000 | 3.7
5 | 5 | Original | French | -996 | -996 | 0 | 30000 | 0 | 7.6 | 10.8 | 1000 | 4.9
6 | 6 | Original | French | -996 | -996 | 0 | 16666.7 | 0 | 11.9 | 19.2 | 1000 | 12.2
7 | 7 | Original | French | -996 | -996 | 0 | 30000 | 0 | 7.7 | 17.6 | 1000 | 7
8 | 8 | Original | French | -996 | -996 | 0 | 30000 | 0 | 9.1 | 10.4 | 1000 | 5.5
9 | 9 | Original | French | -996 | -996 | 0 | 1666.7 | 0 | 2.8 | 12.8 | 1000 | 9.3
10 | 10 | Original | French | -996 | -996 | 0 | 30000 | 0 | 13 | 16.3 | 1000 | 9.9
11 | 11 | Original | French | -996 | -996 | 0 | 23333.3 | 0 | 7.8 | 15.2 | 1000 | 6.5
12 | 12 | Original | French | -996 | -996 | 0 | 23333.3 | 0 | 4.6 | 7.7 | 1000 | 3.2
13 | 13 | Original | French | -996 | -996 | 0 | 1666.7 | 0 | 6.4 | 11.9 | 1000 | 9.4
14 | 14 | Original | French | -996 | -996 | 0 | 23333.3 | 0 | 9.1 | 14 | 1000 | 6.5
15 | 15 | Original | French | -996 | -996 | 0 | 30000 | 0 | 9.2 | 10.6 | 1000 | 4.8
16 | 16 | Original | French | -996 | -996 | 0 | 30000 | 0 | 13.4 | 15 | 1000 | 9.7
17 | 17 | Original | French | -996 | -996 | 0 | 30000 | 0 | 11.6 | 12.9 | 1000 | 7.3
18 | 18 | Original | French | -996 | -996 | 0 | 30000 | 0 | 4.1 | 10.8 | 1000 | 2.7
19 | 19 | Original | French | -996 | -996 | 0 | 16666.7 | 0 | 8.5 | 17.8 | 1000 | 8.7
20 | 20 | Original | French | -996 | -996 | 0 | 10000 | 0 | 11.7 | 19.3 | 1000 | 12
21 | 21 | Original | French | -996 | -996 | 0 | 1666.7 | 0 | 3.9 | 12.3 | 1000 | 9.6
22 | 22 | Original | French | -996 | -996 | 0 | 30000 | 0 | 8 | 11 | 1000 | 5.7
23 | 23 | Original | French | -996 | -996 | 0 | 30000 | 0 | 5.5 | 6.6 | 1000 | 3.1
24 | 24 | Original | French | -996 | -996 | 0 | 30000 | 0 | 6.8 | 10 | 1000 | 5.2
25 | 25 | Original | French | -996 | -996 | 0 | 30000 | 0 | 5.3 | 9.5 | 1000 | 4.5
26 | 26 | Original | French | -996 | -996 | 0 | 30000 | 0 | 11.7 | 15.3 | 1000 | 8.5
27 | 1 | Original | Hamburg | 13.6 | 0 | 0 | 10166.7 | -996 | 11.8 | 21.9 | 6000 | -996
28 | 2 | Original | Hamburg | 5.9 | 0 | 0 | 20000 | -996 | 11.3 | 15.8 | 6000 | -996
29 | 3 | Original | Hamburg | 6.6 | 0 | 0 | 19533.3 | -996 | 10.4 | 17.4 | 6000 | -996
30 | 4 | Original | Hamburg | 3.9 | 0 | 0 | 20000 | -996 | 6.3 | 6.3 | 6000 | -996
31 | 5 | Original | Hamburg | 7.4 | 0 | 0 | 20000 | -996 | 7.1 | 13.5 | 6000 | -996
32 | 6 | Original | Hamburg | 18.8 | 0 | 0 | 7166.7 | -996 | 12.7 | 20.6 | 6000 | -996
33 | 7 | Original | Hamburg | 13.4 | 0 | 0 | 12533.3 | -996 | 8.3 | 21.1 | 6000 | -996
34 | 8 | Original | Hamburg | 7.3 | 0 | 0 | 17766.7 | -996 | 9.3 | 18.6 | 6000 | -996
35 | 9 | Original | Hamburg | 8.6 | 0 | 0 | 15533.3 | -996 | 3.3 | 20.7 | 6000 | -996
36 | 10 | Original | Hamburg | 14.7 | 0 | 0 | 9933.3 | -996 | 12.4 | 21 | 6000 | -996
37 | 11 | Original | Hamburg | 10.9 | 0 | 0 | 13633.3 | -996 | 8.8 | 21.7 | 6000 | -996
38 | 12 | Original | Hamburg | 3.4 | 0 | 0 | 20000 | -996 | 4.7 | 6.6 | 6000 | -996
39 | 13 | Original | Hamburg | 12.1 | 0 | 0 | 10933.3 | -996 | 5.9 | 21.1 | 6000 | -996
40 | 14 | Original | Hamburg | 11.6 | 0 | 0 | 11733.3 | -996 | 9.8 | 21.4 | 6000 | -996
41 | 15 | Original | Hamburg | 6.8 | 0 | 0 | 16933.3 | -996 | 9.4 | 18.2 | 6000 | -996
42 | 16 | Original | Hamburg | 11.6 | 0 | 0 | 11533.3 | -996 | 14.4 | 21 | 6000 | -996
43 | 17 | Original | Hamburg | 12.3 | 0 | 0 | 11400 | -996 | 12.5 | 19.7 | 6000 | -996
44 | 18 | Original | Hamburg | 4.1 | 0 | 0 | 20000 | -996 | 3.2 | 9.3 | 6000 | -996
45 | 19 | Original | Hamburg | 7.6 | 0 | 0 | 17866.7 | -996 | 6.7 | 20.6 | 6000 | -996
46 | 20 | Original | Hamburg | 16.4 | 0 | 0 | 8733.3 | -996 | 11 | 20.4 | 6000 | -996
47 | 21 | Original | Hamburg | 8.6 | 0 | 0 | 20000 | -996 | 3.2 | 17.4 | 6000 | -996
48 | 22 | Original | Hamburg | 6 | 0 | 0 | 20000 | -996 | 7.7 | 16.6 | 6000 | -996
49 | 23 | Original | Hamburg | 4.9 | 0 | 0 | 20000 | -996 | 5.2 | 8.6 | 6000 | -996
50 | 24 | Original | Hamburg | 9.5 | 0 | 0 | 20000 | -996 | 6.6 | 16.8 | 6000 | -996
51 | 25 | Original | Hamburg | 7.5 | 0 | 0 | 20000 | -996 | 5.3 | 12.3 | 6000 | -996
52 | 26 | Original | Hamburg | 10.7 | 0 | 0 | 17066.7 | -996 | 11.6 | 19.2 | 6000 | -996

## WT_AVG_WHEEL_TRCK_RHBSEC_FHWA
TEST_ID | SECTION_ID | STD_DEV | AVG_PERM_DEFOR_AT_8000_CYCLE | WHEEL_PASSES_TO_6_35_PERM_DEF | WHEEL_TRACKING_DEVICE
1 | 35 | 0.240901 | 7.05 | -996 | Asphalt Pavement Analyzer
2 | 36 | 2.775393 | 20.026667 | -996 | Asphalt Pavement Analyzer
3 | 37 | 0.314663 | 8.425 | -996 | Asphalt Pavement Analyzer
4 | 38 | 0.424264 | 8.42 | -996 | Asphalt Pavement Analyzer
5 | 39 | 1.100136 | 5.79 | -996 | Asphalt Pavement Analyzer
6 | 43 | 1.157038 | 3.026667 | -996 | Asphalt Pavement Analyzer
7 | 51 | 0.400019 | 2.413333 | -996 | Asphalt Pavement Analyzer
8 | 54 | 0.368646 | 7.18 | -996 | Asphalt Pavement Analyzer
9 | 55 | 0.328859 | 7.563334 | -996 | Asphalt Pavement Analyzer
10 | 56 | 0.637707 | 9.766666 | -996 | Asphalt Pavement Analyzer
11 | 66 | 0.528425 | 3.64 | -996 | Asphalt Pavement Analyzer
12 | 35 | -994 | -996 | 2533 | Purdue Wheel
13 | 36 | -994 | -996 | 417 | Purdue Wheel
14 | 37 | -994 | -996 | 1167 | Purdue Wheel
15 | 38 | -994 | -996 | 5417 | Purdue Wheel
16 | 39 | -994 | -996 | -994 | Purdue Wheel
17 | 43 | -994 | -996 | -994 | Purdue Wheel
18 | 51 | -994 | -996 | -994 | Purdue Wheel
19 | 54 | -994 | -996 | 6250 | Purdue Wheel
20 | 55 | -994 | -996 | 1500 | Purdue Wheel
21 | 56 | -994 | -996 | 10125 | Purdue Wheel

## WT_BDATA_BEAM_FATIGUE_UCB
TEST_ID | SECTION_ID | SAMPLE_ID | MIX_ID | GRADATION | PHASE_ANGLE | LIFT | FREQUENCY_HZ | MEAN_STRAIN | CALCULATED_AC | NO_OF_REPS_TO_FAILURE | STIFFNESS_MPA | CALCULATED_AV | TARGET_AC | TARGET_AV
56 | 10 | J | 15 | Fine Plus Mix | 18.1 | Bottom Lift | 10 | 0 | -994 | 160543 | 4474 | 13.7 | 4.7 | 12
57 | 10 | K | 15 | Fine Plus Mix | 17.9 | Bottom Lift | 10 | 0 | -994 | 479152 | 4638 | 12.4 | 4.7 | 12
58 | 10 | L | 15 | Fine Plus Mix | 19.9 | Bottom Lift | 10 | 0 | -994 | 6737 | 4218 | 13.1 | 4.7 | 12
59 | 11 | A | 16 | Fine Plus Mix | 22.3 | Bottom Lift | 10 | 0 | -994 | 1510343 | 5460 | 6.9 | 5.4 | 8
60 | 11 | B | 16 | Fine Plus Mix | 23.9 | Bottom Lift | 10 | 0 | -994 | 71561 | 5560 | 6.7 | 5.4 | 8
61 | 11 | C | 16 | Fine Plus Mix | 21.7 | Bottom Lift | 10 | 0 | -994 | 728637 | 5935 | 6.5 | 5.4 | 8
62 | 11 | D | 16 | Fine Plus Mix | 24.1 | Bottom Lift | 10 | 0 | -994 | 33086 | 5513 | 7.2 | 5.4 | 8
63 | 11 | E | 16 | Fine Plus Mix | 23.4 | Bottom Lift | 10 | 0 | -994 | 456612 | 5381 | 7.3 | 5.4 | 8
64 | 11 | F | 16 | Fine Plus Mix | 23.6 | Bottom Lift | 10 | 0 | -994 | 31497 | 5644 | 6.6 | 5.4 | 8
65 | 12 | A | 17 | Fine Plus Mix | 23 | Bottom Lift | 10 | 0 | -994 | 44854 | 5922 | 5.3 | 5.4 | 4
66 | 12 | B | 17 | Fine Plus Mix | 21.7 | Bottom Lift | 10 | 0 | -994 | 1950901 | 6452 | 5.8 | 5.4 | 4
67 | 12 | C | 17 | Fine Plus Mix | 21.3 | Bottom Lift | 10 | 0 | -994 | 1954591 | 6603 | 5.5 | 5.4 | 4
68 | 12 | D | 17 | Fine Plus Mix | 21.8 | Bottom Lift | 10 | 0 | -994 | 57875 | 6378 | 5.1 | 5.4 | 4
69 | 12 | E | 17 | Fine Plus Mix | 22.4 | Bottom Lift | 10 | 0 | -994 | 37368 | 6068 | 5.6 | 5.4 | 4
70 | 12 | F | 17 | Fine Plus Mix | 21.2 | Bottom Lift | 10 | 0 | -994 | 749999 | 6472 | 4.9 | 5.4 | 4
71 | 13 | A | 18 | Fine Plus Mix | 25.5 | Bottom Lift | 10 | 0 | -994 | 974825 | 4790 | 6.5 | 6.1 | 8
72 | 13 | B | 18 | Fine Plus Mix | 27.4 | Bottom Lift | 10 | 0 | -994 | 1771490 | 4264 | 6.2 | 6.1 | 8
73 | 13 | C | 18 | Fine Plus Mix | 27.3 | Bottom Lift | 10 | 0 | -994 | 2212757 | 4682 | 6.8 | 6.1 | 8
74 | 13 | D | 18 | Fine Plus Mix | 26.8 | Bottom Lift | 10 | 0 | -994 | 99999 | 4426 | 6.8 | 6.1 | 8
75 | 13 | E | 18 | Fine Plus Mix | 27.9 | Bottom Lift | 10 | 0 | -994 | 112069 | 4079 | 6.5 | 6.1 | 8
76 | 13 | F | 18 | Fine Plus Mix | 28.2 | Bottom Lift | 10 | 0 | -994 | 144416 | 4044 | 6.2 | 6.1 | 8
77 | 14 | B | 5 | Fine Plus Mix | 25.4 | Bottom Lift | 10 | 0 | -994 | 1729116 | 4494 | 6.3 | 6.1 | 8
78 | 14 | C | 5 | Fine Plus Mix | 26.1 | Bottom Lift | 10 | 0 | -994 | 2205142 | 4419 | 6.6 | 6.1 | 8
79 | 14 | D | 5 | Fine Plus Mix | 26.1 | Bottom Lift | 10 | 0 | -994 | 2746741 | 4197 | 7 | 6.1 | 8
80 | 14 | E | 5 | Fine Plus Mix | 26.8 | Bottom Lift | 10 | 0 | -994 | 107267 | 3898 | 6.9 | 6.1 | 8
81 | 14 | F | 5 | Fine Plus Mix | 27 | Bottom Lift | 10 | 0 | -994 | 89011 | 4150 | 6.6 | 6.1 | 8
82 | 15 | A | 6 | Fine Plus Mix | 27.4 | Bottom Lift | 10 | 0 | -994 | 10745213 | 4081 | 7.4 | 5.4 | 8
83 | 15 | B | 6 | Fine Plus Mix | 28.6 | Bottom Lift | 10 | 0 | -994 | 257485 | 4068 | 7.4 | 5.4 | 8
84 | 15 | C | 6 | Fine Plus Mix | 29.6 | Bottom Lift | 10 | 0 | -994 | 53330 | 3851 | 7.5 | 5.4 | 8
85 | 15 | D | 6 | Fine Plus Mix | 27.2 | Bottom Lift | 10 | 0 | -994 | 1329105 | 4117 | 7.6 | 5.4 | 8
86 | 15 | E | 6 | Fine Plus Mix | 25.9 | Bottom Lift | 10 | 0 | -994 | 1180799 | 4648 | 7.7 | 5.4 | 8
87 | 15 | F | 6 | Fine Plus Mix | 29.8 | Bottom Lift | 10 | 0 | -994 | 65556 | 3772 | 7.6 | 5.4 | 8
88 | 16 | A | 7 | Fine Plus Mix | 27.3 | Bottom Lift | 10 | 0 | -994 | 694716 | 3505 | 11.2 | 4.7 | 12
89 | 16 | B | 7 | Fine Plus Mix | 26.2 | Bottom Lift | 10 | 0 | -994 | 504443 | 3632 | 11.5 | 4.7 | 12
90 | 16 | D | 7 | Fine Plus Mix | 28.2 | Bottom Lift | 10 | 0 | -994 | 34185 | 3129 | 11.6 | 4.7 | 12
91 | 16 | E | 7 | Fine Plus Mix | 25.9 | Bottom Lift | 10 | 0 | -994 | 32552 | 3431 | 11.4 | 4.7 | 12
92 | 16 | F | 7 | Fine Plus Mix | 25.3 | Bottom Lift | 10 | 0 | -994 | 1079316 | 3773 | 11.6 | 4.7 | 12
93 | 17 | A | 8 | Fine Plus Mix | 24.9 | Bottom Lift | 10 | 0 | -994 | 1999999 | 3802 | 10.5 | 5.4 | 12
94 | 17 | B | 8 | Fine Plus Mix | 25 | Bottom Lift | 10 | 0 | -994 | 1305955 | 3963 | 10.3 | 5.4 | 12
95 | 17 | C | 8 | Fine Plus Mix | 26.5 | Bottom Lift | 10 | 0 | -994 | 49949 | 3745 | 10.6 | 5.4 | 12
96 | 17 | D | 8 | Fine Plus Mix | 25.3 | Bottom Lift | 10 | 0 | -994 | 1017455 | 3912 | 10.8 | 5.4 | 12
97 | 17 | E | 8 | Fine Plus Mix | 24.9 | Bottom Lift | 10 | 0 | -994 | 55658 | 3794 | 10.4 | 5.4 | 12
98 | 17 | F | 8 | Fine Plus Mix | 26 | Bottom Lift | 10 | 0 | -994 | 45164 | 3641 | 10.4 | 5.4 | 12
99 | 18 | A | 9 | Fine Plus Mix | 25.4 | Bottom Lift | 10 | 0 | -994 | 189168 | 5558 | 4 | 6.1 | 4
100 | 18 | B | 9 | Fine Plus Mix | 22.3 | Bottom Lift | 10 | 0 | -994 | 2845417 | 6530 | 3.7 | 6.1 | 4
101 | 18 | C | 9 | Fine Plus Mix | 24.4 | Bottom Lift | 10 | 0 | -994 | 115835 | 5766 | 4.1 | 6.1 | 4
102 | 18 | D | 9 | Fine Plus Mix | 23.8 | Bottom Lift | 10 | 0 | -994 | 2315129 | 5977 | 4.1 | 6.1 | 4
103 | 18 | E | 9 | Fine Plus Mix | 24.4 | Bottom Lift | 10 | 0 | -994 | 2739498 | 5756 | 4.3 | 6.1 | 4
104 | 18 | F | 9 | Fine Plus Mix | 24.2 | Bottom Lift | 10 | 0 | -994 | 133412 | 5760 | 4.1 | 6.1 | 4
105 | 19 | A | 10 | Fine Plus Mix | 22.5 | Top Lift | 10 | 0 | -994 | 2242245 | 4902 | 7.1 | 5.4 | 8
106 | 19 | A | 10 | Fine Plus Mix | 27 | Bottom Lift | 10 | 0 | -994 | 63069 | 4416 | 7.2 | 5.4 | 8
107 | 19 | B | 10 | Fine Plus Mix | 24.5 | Top Lift | 10 | 0 | -994 | 34103 | 4308 | 7.6 | 5.4 | 8
108 | 19 | C | 10 | Fine Plus Mix | 25.8 | Bottom Lift | 10 | 0 | -994 | 2296949 | 4410 | 6.7 | 5.4 | 8
109 | 19 | E | 10 | Fine Plus Mix | 28.1 | Bottom Lift | 10 | 0 | -994 | 89074 | 3987 | 7.5 | 5.4 | 8
110 | 19 | F | 10 | Fine Plus Mix | 26.5 | Bottom Lift | 10 | 0 | -994 | 2312885 | 4144 | 7 | 5.4 | 8
111 | 20 | A | 11 | Fine Plus Mix | 25 | Bottom Lift | 10 | 0 | -994 | 1340813 | 3872 | 9 | 5.4 | 12
112 | 20 | B | 11 | Fine Plus Mix | 24.3 | Bottom Lift | 10 | 0 | -994 | 2356508 | 4020 | 9.4 | 5.4 | 12
113 | 20 | C | 11 | Fine Plus Mix | 26 | Bottom Lift | 10 | 0 | -994 | 57544 | 3883 | 8.8 | 5.4 | 12
114 | 20 | D | 11 | Fine Plus Mix | 24.5 | Bottom Lift | 10 | 0 | -994 | 37528 | 3970 | 8.6 | 5.4 | 12
115 | 20 | E | 11 | Fine Plus Mix | 26.3 | Bottom Lift | 10 | 0 | -994 | 35055 | 3627 | 9 | 5.4 | 12
116 | 20 | F | 11 | Fine Plus Mix | 25 | Bottom Lift | 10 | 0 | -994 | 3312789 | 4397 | 8.1 | 5.4 | 12
117 | 21 | A | 12 | Fine Plus Mix | 28.8 | Bottom Lift | 10 | 0 | -994 | 288812 | 5389 | 3.3 | 6.1 | 4
118 | 21 | B | 12 | Fine Plus Mix | 28.6 | Bottom Lift | 10 | 0 | -994 | 170432 | 5510 | 2.9 | 6.1 | 4
119 | 21 | C | 12 | Fine Plus Mix | 28.7 | Bottom Lift | 10 | 0 | -994 | 149443 | 5468 | 2.8 | 6.1 | 4
120 | 21 | E | 12 | Fine Plus Mix | 24 | Top Lift | 10 | 0 | -994 | 4869664 | 5776 | 4.1 | 6.1 | 4
121 | 21 | E | 12 | Fine Plus Mix | 26.4 | Bottom Lift | 10 | 0 | -994 | 2958772 | 5932 | 3 | 6.1 | 4
122 | 21 | F | 12 | Fine Plus Mix | 22.9 | Top Lift | 10 | 0 | -994 | 2257739 | 6599 | 3.1 | 6.1 | 4
123 | 22 | A | 13 | Fine Plus Mix | 23.7 | Bottom Lift | 10 | 0 | -994 | 27130 | 5148 | 8 | 4.7 | 8
124 | 22 | B | 13 | Fine Plus Mix | 22.3 | Bottom Lift | 10 | 0 | -994 | 1261168 | 5421 | 8.1 | 4.7 | 8
125 | 22 | C | 13 | Fine Plus Mix | 22.6 | Bottom Lift | 10 | 0 | -994 | 1150030 | 5337 | 8.4 | 4.7 | 8
126 | 22 | D | 13 | Fine Plus Mix | 23.9 | Bottom Lift | 10 | 0 | -994 | 23273 | 5099 | 8.1 | 4.7 | 8
127 | 22 | E | 13 | Fine Plus Mix | 21.8 | Bottom Lift | 10 | 0 | -994 | 649999 | 5480 | 7.9 | 4.7 | 8
128 | 22 | F | 13 | Fine Plus Mix | 24.2 | Bottom Lift | 10 | 0 | -994 | 34778 | 4750 | 8.2 | 4.7 | 8
129 | 23 | A | 23 | Coarse Mix | 22.3 | Bottom Lift | 10 | 0 | -994 | 121915 | 6792 | 6.6 | 5.7 | 4
130 | 23 | B | 23 | Coarse Mix | 22.6 | Bottom Lift | 10 | 0 | -994 | 105560 | 6351 | 6.7 | 5.7 | 4
131 | 23 | C | 23 | Coarse Mix | 20.3 | Bottom Lift | 10 | 0 | -994 | 1804173 | 6703 | 7.1 | 5.7 | 4
132 | 23 | D | 23 | Coarse Mix | 21.6 | Bottom Lift | 10 | 0 | -994 | 2939924 | 6873 | 6.2 | 5.7 | 4
133 | 23 | E | 23 | Coarse Mix | 22.3 | Bottom Lift | 10 | 0 | -994 | 143012 | 6543 | 6.2 | 5.7 | 4
134 | 23 | F | 23 | Coarse Mix | 21.2 | Bottom Lift | 10 | 0 | -994 | 3495733 | 6673 | 7 | 5.7 | 4
135 | 24 | A | 24 | Coarse Mix | 23.3 | Bottom Lift | 10 | 0 | -994 | 60607 | 4673 | 9.9 | 5.7 | 8
136 | 24 | B | 24 | Coarse Mix | 18.9 | Bottom Lift | 10 | 0 | -994 | 5312952 | 5570 | 9.1 | 5.7 | 8
137 | 24 | C | 24 | Coarse Mix | 22.5 | Bottom Lift | 10 | 0 | -994 | 3295240 | 4798 | 8.9 | 5.7 | 8
138 | 24 | D | 24 | Coarse Mix | 21.6 | Bottom Lift | 10 | 0 | -994 | 62036 | 5112 | 9.1 | 5.7 | 8
139 | 24 | E | 24 | Coarse Mix | 22.5 | Bottom Lift | 10 | 0 | -994 | 83453 | 4928 | 9.5 | 5.7 | 8
140 | 24 | F | 24 | Coarse Mix | 22.5 | Bottom Lift | 10 | 0 | -994 | 2807182 | 4791 | 8.9 | 5.7 | 8
141 | 25 | A | 25 | Coarse Mix | 23.7 | Bottom Lift | 10 | 0 | -994 | 154517 | 6085 | 4.5 | 6.4 | 4
142 | 25 | B | 25 | Coarse Mix | 22.7 | Bottom Lift | 10 | 0 | -994 | 5002759 | 6091 | 5 | 6.4 | 4
143 | 25 | D | 25 | Coarse Mix | 21.8 | Bottom Lift | 10 | 0 | -994 | 172232 | 5125 | 5 | 6.4 | 4
144 | 25 | E | 25 | Coarse Mix | 25.6 | Bottom Lift | 10 | 0 | -994 | 5078448 | 5424 | 4.1 | 6.4 | 4
145 | 25 | F | 25 | Coarse Mix | 26.2 | Bottom Lift | 10 | 0 | -994 | 5474962 | 5298 | 4.5 | 6.4 | 4
146 | 26 | A | 26 | Coarse Mix | 19 | Bottom Lift | 10 | 0 | -994 | 1381976 | 4577 | 12.4 | 5 | 12
147 | 26 | B | 26 | Coarse Mix | 20.1 | Bottom Lift | 10 | 0 | -994 | 2452992 | 4301 | 13 | 5 | 12
148 | 26 | C | 26 | Coarse Mix | 19.7 | Bottom Lift | 10 | 0 | -994 | 48999 | 4570 | 13.1 | 5 | 12
149 | 26 | D | 26 | Coarse Mix | 21.5 | Bottom Lift | 10 | 0 | -994 | 52500 | 4231 | 12.6 | 5 | 12
150 | 26 | E | 26 | Coarse Mix | 19.6 | Bottom Lift | 10 | 0 | -994 | 26071 | 4385 | 13 | 5 | 12
151 | 26 | F | 26 | Coarse Mix | 19 | Bottom Lift | 10 | 0 | -994 | 1050000 | 4323 | 13.3 | 5 | 12
152 | 35 | G | -994 | Coarse Mix | 25.7 | Bottom Lift | -994 | 0 | -994 | 14029151 | 3597 | 9.5 | -994 | -994
153 | 35 | C | -994 | Coarse Mix | 25.5 | Bottom Lift | -994 | 0 | -994 | 9313747 | 3699 | 8.3 | -994 | -994
154 | 35 | E | -994 | Coarse Mix | 25.3 | Bottom Lift | -994 | 0 | -994 | 8805723 | 3658 | 8.8 | -994 | -994
155 | 35 | F | -994 | Coarse Mix | 26.4 | Bottom Lift | -994 | 0 | -994 | 430458 | 3692 | 8.4 | -994 | -994
156 | 35 | D | -994 | Coarse Mix | 27.3 | Bottom Lift | -994 | 0 | -994 | 319481 | 3359 | 9.4 | -994 | -994
157 | 35 | A | -994 | Coarse Mix | 26.5 | Bottom Lift | -994 | 0 | -994 | 233236 | 3684 | 8.8 | -994 | -994
158 | 36 | C | -994 | Coarse Mix | 24.7 | Bottom Lift | -994 | 0 | -994 | 6453237 | 3031 | 12 | -994 | -994
159 | 36 | B | -994 | Coarse Mix | 24.4 | Bottom Lift | -994 | 0 | -994 | 5370190 | 3179 | 13.5 | -994 | -994
160 | 36 | G | -994 | Coarse Mix | 24.7 | Bottom Lift | -994 | 0 | -994 | 4565347 | 2807 | 14.3 | -994 | -994
161 | 36 | A | -994 | Coarse Mix | 26 | Bottom Lift | -994 | 0 | -994 | 379425 | 2706 | 13.3 | -994 | -994
162 | 36 | D | -994 | Coarse Mix | 26 | Bottom Lift | -994 | 0 | -994 | 314099 | 2855 | 12.9 | -994 | -994
163 | 36 | E | -994 | Coarse Mix | 26.2 | Bottom Lift | -994 | 0 | -994 | 276801 | 2346 | 13.8 | -994 | -994
164 | 37 | B | -994 | Coarse Mix | 25.3 | Bottom Lift | -994 | 0 | -994 | 32147488 | 4433 | 7.4 | -994 | -994
165 | 37 | D | -994 | Coarse Mix | 24.9 | Bottom Lift | -994 | 0 | -994 | 12135678 | 4643 | 8.5 | -994 | -994
166 | 37 | G | -994 | Coarse Mix | 24.7 | Bottom Lift | -994 | 0 | -994 | 7184540 | 3868 | 10.1 | -994 | -994
167 | 37 | A | -994 | Coarse Mix | 26.3 | Bottom Lift | -994 | 0 | -994 | 508000 | 3490 | 8.8 | -994 | -994
168 | 37 | E | -994 | Coarse Mix | 26.3 | Bottom Lift | -994 | 0 | -994 | 349328 | 4184 | 8.1 | -994 | -994
169 | 37 | C | -994 | Coarse Mix | 24.6 | Bottom Lift | -994 | 0 | -994 | 319603 | 3911 | 8.2 | -994 | -994
170 | 38 | G | -994 | Coarse Mix | 22.4 | Bottom Lift | -994 | 0 | -994 | 14150633 | 3803 | 11.2 | -994 | -994
171 | 38 | A | -994 | Coarse Mix | 22.5 | Bottom Lift | -994 | 0 | -994 | 8842100 | 4369 | 9.3 | -994 | -994
172 | 38 | B | -994 | Coarse Mix | 21.3 | Bottom Lift | -994 | 0 | -994 | 5878182 | 4865 | 10.5 | -994 | -994
173 | 38 | E | -994 | Coarse Mix | 22.4 | Bottom Lift | -994 | 0 | -994 | 199964 | 4478 | 9.6 | -994 | -994
174 | 38 | F | -994 | Coarse Mix | 22.8 | Bottom Lift | -994 | 0 | -994 | 193580 | 4115 | 10.6 | -994 | -994
175 | 38 | D | -994 | Coarse Mix | 22.4 | Bottom Lift | -994 | 0 | -994 | 127130 | 3855 | 10.7 | -994 | -994
176 | 39 | E | -994 | Coarse Mix | 26.1 | Bottom Lift | -994 | 0 | -994 | 13623527 | 4503 | 4.6 | -994 | -994
177 | 39 | C | -994 | Coarse Mix | 26.4 | Bottom Lift | -994 | 0 | -994 | 9359641 | 4236 | 6.3 | -994 | -994
178 | 39 | A | -994 | Coarse Mix | 26.8 | Bottom Lift | -994 | 0 | -994 | 9280584 | 3855 | 6.6 | -994 | -994
179 | 39 | G | -994 | Coarse Mix | 26.2 | Bottom Lift | -994 | 0 | -994 | 286848 | 3946 | 5.8 | -994 | -994
180 | 39 | B | -994 | Coarse Mix | 27 | Bottom Lift | -994 | 0 | -994 | 249032 | 3974 | 6.3 | -994 | -994
181 | 39 | D | -994 | Coarse Mix | 26.3 | Bottom Lift | -994 | 0 | -994 | 236589 | 4277 | 5.1 | -994 | -994
182 | 54 | A | -994 | Coarse Mix | 25.2 | Bottom Lift | -994 | 0 | -994 | 7647832 | 3951 | 7.5 | -994 | -994
183 | 54 | C | -994 | Coarse Mix | 25.5 | Bottom Lift | -994 | 0 | -994 | 7596758 | 4124 | 9.8 | -994 | -994
184 | 54 | D | -994 | Coarse Mix | 25.3 | Bottom Lift | -994 | 0 | -994 | 7144247 | 3960 | 8.7 | -994 | -994
185 | 54 | B | -994 | Coarse Mix | 26.7 | Bottom Lift | -994 | 0 | -994 | 276280 | 4283 | 7.5 | -994 | -994
186 | 54 | F | -994 | Coarse Mix | 24.9 | Bottom Lift | -994 | 0 | -994 | 257033 | 3937 | 9.1 | -994 | -994
187 | 54 | G | -994 | Coarse Mix | 24.4 | Bottom Lift | -994 | 0 | -994 | 232813 | 4294 | 9.4 | -994 | -994
188 | 55 | A | -994 | Coarse Mix | 27.7 | Bottom Lift | -994 | 0 | -994 | 16026392 | 4289 | 4.7 | -994 | -994
189 | 55 | G | -994 | Coarse Mix | 30.4 | Bottom Lift | -994 | 0 | -994 | 10652512 | 3848 | 2.8 | -994 | -994
190 | 55 | C | -994 | Coarse Mix | 28.4 | Bottom Lift | -994 | 0 | -994 | 7925942 | 4123 | 4.2 | -994 | -994
191 | 55 | D | -994 | Coarse Mix | 29.1 | Bottom Lift | -994 | 0 | -994 | 599722 | 3736 | 2.9 | -994 | -994
192 | 55 | F | -994 | Coarse Mix | 30.4 | Bottom Lift | -994 | 0 | -994 | 577790 | 3931 | 3.8 | -994 | -994
193 | 55 | B | -994 | Coarse Mix | 30.2 | Bottom Lift | -994 | 0 | -994 | 539843 | 3529 | 4.5 | -994 | -994
194 | 56 | G | -994 | Coarse Mix | 22.1 | Bottom Lift | -994 | 0 | -994 | 14869092 | 2767 | 15.5 | -994 | -994
195 | 56 | F | -994 | Coarse Mix | 20.3 | Bottom Lift | -994 | 0 | -994 | 13812013 | 3409 | 15.6 | -994 | -994
196 | 56 | B | -994 | Coarse Mix | 20.3 | Bottom Lift | -994 | 0 | -994 | 11640007 | 3176 | 14 | -994 | -994
197 | 56 | D | -994 | Coarse Mix | 22.3 | Bottom Lift | -994 | 0 | -994 | 174999 | 2719 | 14.2 | -994 | -994
198 | 56 | E | -994 | Coarse Mix | 21 | Bottom Lift | -994 | 0 | -994 | 172063 | 2788 | 15 | -994 | -994
199 | 56 | C | -994 | Coarse Mix | 21.3 | Bottom Lift | -994 | 0 | -994 | 164675 | 2962 | 14.5 | -994 | -994
1 | 1 | A | 1 | Fine Mix | 28.6 | Bottom Lift | 10 | 0 | -994 | 1361835 | 3259 | 8.8 | 5.4 | 8
2 | 1 | B | 1 | Fine Mix | 32 | Bottom Lift | 10 | 0 | -994 | 82500 | 2892 | 9 | 5.4 | 8
3 | 1 | B | 1 | Fine Mix | 30.5 | Bottom Lift | 10 | 0 | -994 | 56018 | 3444 | 8.6 | 5.4 | 8
4 | 1 | C | 1 | Fine Mix | 30.8 | Bottom Lift | 10 | 0 | -994 | 63379 | 3290 | 8.8 | 5.4 | 8
5 | 1 | F | 1 | Fine Mix | 30.8 | Bottom Lift | 10 | 0 | -994 | 1693277 | 3085 | 8.9 | 5.4 | 8
6 | 2 | G | 2 | Fine Mix | 22.1 | Bottom Lift | 10 | 0 | -994 | 167149 | 4986 | 9.3 | 4.7 | 8
7 | 2 | H | 2 | Fine Mix | 20 | Bottom Lift | 10 | 0 | -994 | 11370 | 5012 | 11.4 | 4.7 | 8
8 | 2 | I | 2 | Fine Mix | 21.6 | Bottom Lift | 10 | 0 | -994 | 58979 | 5246 | 10.3 | 4.7 | 8
9 | 2 | K | 2 | Fine Mix | 20.1 | Bottom Lift | 10 | 0 | -994 | 1984922 | 5866 | 8.9 | 4.7 | 8
10 | 2 | L | 2 | Fine Mix | 18.7 | Bottom Lift | 10 | 0 | -994 | 1066325 | 6071 | 10.4 | 4.7 | 8
11 | 2 | N | 2 | Fine Mix | 19.2 | Bottom Lift | 10 | 0 | -994 | 1814493 | 5979 | 9.8 | 4.7 | 8
12 | 3 | A | 3 | Fine Mix | 30.5 | Bottom Lift | 10 | 0 | -994 | 12507 | 3182 | 11.8 | 4.7 | 12
13 | 3 | B | 3 | Fine Mix | 30.1 | Bottom Lift | 10 | 0 | -994 | 19395 | 3309 | 11.9 | 4.7 | 12
14 | 3 | C | 3 | Fine Mix | 27 | Bottom Lift | 10 | 0 | -994 | 531729 | 3745 | 11.4 | 4.7 | 12
15 | 3 | D | 3 | Fine Mix | 31.4 | Bottom Lift | 10 | 0 | -994 | 25395 | 2931 | 12.4 | 4.7 | 12
16 | 3 | E | 3 | Fine Mix | 24.6 | Bottom Lift | 10 | 0 | -994 | 219257 | 3640 | 12.5 | 4.7 | 12
17 | 3 | F | 3 | Fine Mix | 28.7 | Bottom Lift | 10 | 0 | -994 | 649225 | 3052 | 12 | 4.7 | 12
18 | 4 | A | 4 | Fine Mix | 20.7 | Top Lift | 10 | 0 | -994 | 1628332 | 5600 | 6.5 | 5.4 | 4
19 | 4 | A | 4 | Fine Mix | 19.5 | Bottom Lift | 10 | 0 | -994 | 783333 | 5865 | 5.8 | 5.4 | 4
20 | 4 | C | 4 | Fine Mix | 22 | Bottom Lift | 10 | 0 | -994 | 20000 | 4710 | 6.7 | 5.4 | 4
21 | 4 | D | 4 | Fine Mix | 19.8 | Bottom Lift | 10 | 0 | -994 | 1100000 | 5728 | 5.7 | 5.4 | 4
22 | 4 | E | 4 | Fine Mix | 22.9 | Bottom Lift | 10 | 0 | -994 | 20337 | 5144 | 5.8 | 5.4 | 4
23 | 5 | A | 19 | Coarse Mix | 23.8 | Top Lift | 10 | 0 | -994 | 1730000 | 6344 | 8.9 | 5.7 | 8
24 | 5 | A | 19 | Coarse Mix | 25.3 | Bottom Lift | 10 | 0 | -994 | 1383439 | 4159 | 9.5 | 5.7 | 8
25 | 5 | B | 19 | Coarse Mix | 28.6 | Bottom Lift | 10 | 0 | -994 | 59514 | 3505 | 9.5 | 5.7 | 8
26 | 5 | C | 19 | Coarse Mix | 26.6 | Bottom Lift | 10 | 0 | -994 | 99996 | 4120 | 8.9 | 5.7 | 8
27 | 5 | D | 19 | Coarse Mix | 21.3 | Top Lift | 10 | 0 | -994 | 1560000 | 5403 | 8.8 | 5.7 | 8
28 | 5 | E | 19 | Coarse Mix | 27.3 | Bottom Lift | 10 | 0 | -994 | 2074970 | 4534 | 9.2 | 5.7 | 8
29 | 5 | F | 19 | Coarse Mix | 27.8 | Bottom Lift | 10 | 0 | -994 | 69060 | 4222 | 9.5 | 5.7 | 8
30 | 6 | B | 20 | Coarse Mix | 20.8 | Top Lift | 10 | 0 | -994 | 2750000 | 3890 | 14.7 | 5.7 | 12
31 | 6 | B | 20 | Coarse Mix | 25.6 | Bottom Lift | 10 | 0 | -994 | 80888 | 3468 | 12.8 | 5.7 | 12
32 | 6 | C | 20 | Coarse Mix | 20.7 | Top Lift | 10 | 0 | -994 | 3028267 | 3674 | 14.6 | 5.7 | 12
33 | 6 | C | 20 | Coarse Mix | 22 | Bottom Lift | 10 | 0 | -994 | 1668256 | 3960 | 13.8 | 5.7 | 12
34 | 6 | D | 20 | Coarse Mix | 27.4 | Bottom Lift | 10 | 0 | -994 | 81026 | 3159 | 13.4 | 5.7 | 12
35 | 6 | E | 20 | Coarse Mix | 22.7 | Top Lift | 10 | 0 | -994 | 9464858 | 3566 | 14.1 | 5.7 | 12
36 | 7 | A | 21 | Coarse Mix | 23.9 | Bottom Lift | 10 | 0 | -994 | 63293 | 4821 | 7.9 | 6.4 | 8
37 | 7 | B | 21 | Coarse Mix | 26.5 | Bottom Lift | 10 | 0 | -994 | 99364 | 4064 | 8.2 | 6.4 | 8
38 | 7 | C | 21 | Coarse Mix | 19.8 | Bottom Lift | 10 | 0 | -994 | 2474999 | 5268 | 8.4 | 6.4 | 8
39 | 7 | D | 21 | Coarse Mix | 23.3 | Bottom Lift | 10 | 0 | -994 | 3828442 | 4708 | 8 | 6.4 | 8
40 | 7 | E | 21 | Coarse Mix | 23.3 | Bottom Lift | 10 | 0 | -994 | 101026 | 4859 | 8.3 | 6.4 | 8
41 | 7 | F | 21 | Coarse Mix | 22.7 | Top Lift | 10 | 0 | -994 | 6175457 | 4776 | 7.9 | 6.4 | 8
42 | 8 | A | 22 | Coarse Mix | 18.3 | Bottom Lift | 10 | 0 | -994 | 94166 | 7188 | 7.3 | 5 | 8
43 | 8 | B | 22 | Coarse Mix | 17.1 | Bottom Lift | 10 | 0 | -994 | 2020000 | 6268 | 8.8 | 5 | 8
44 | 8 | C | 22 | Coarse Mix | 22.2 | Bottom Lift | 10 | 0 | -994 | 29582 | 6013 | 9.3 | 5 | 8
45 | 8 | D | 22 | Coarse Mix | 19.5 | Bottom Lift | 10 | 0 | -994 | 126786 | 6197 | 8.6 | 5 | 8
46 | 8 | E | 22 | Coarse Mix | 18.5 | Bottom Lift | 10 | 0 | -994 | 6603786 | 6538 | 7.2 | 5 | 8
47 | 8 | F | 22 | Coarse Mix | 19.3 | Bottom Lift | 10 | 0 | -994 | 1774999 | 5538 | 9.4 | 5 | 8
48 | 9 | B | 14 | Fine Plus Mix | 23.5 | Top Lift | 10 | 0 | -994 | 5201449 | 6356 | 3.1 | 6.1 | 4
49 | 9 | B | 14 | Fine Plus Mix | 27.6 | Bottom Lift | 10 | 0 | -994 | 146187 | 5789 | 1.9 | 6.1 | 4
50 | 9 | C | 14 | Fine Plus Mix | 22.6 | Top Lift | 10 | 0 | -994 | 3547924 | 6269 | 3.5 | 6.1 | 4
51 | 9 | C | 14 | Fine Plus Mix | 24.4 | Bottom Lift | 10 | 0 | -994 | 141553 | 6380 | 2.4 | 6.1 | 4
52 | 9 | E | 14 | Fine Plus Mix | 24.1 | Bottom Lift | 10 | 0 | -994 | 120557 | 6640 | 2 | 6.1 | 4
53 | 9 | F | 14 | Fine Plus Mix | 25.4 | Bottom Lift | 10 | 0 | -994 | 3402782 | 6135 | 2.1 | 6.1 | 4
54 | 10 | G | 15 | Fine Plus Mix | 16.8 | Bottom Lift | 10 | 0 | -994 | 134182 | 4226 | 12.9 | 4.7 | 12
55 | 10 | H | 15 | Fine Plus Mix | 19.3 | Bottom Lift | 10 | 0 | -994 | 14367 | 4523 | 11.5 | 4.7 | 12

## WT_BDATA_BBR_FHWA
TEST_ID | SAMPLE_ID | SECTION_ID | CONSTRUCTION | BINDER_TYPE | STIFFNESS_MPA | M_VALUE | TEMP_DEG_C
1 | 1 | 35 | Reconstruction | Tank Asphalt-PAV Aged Binder | 112 | 0.4 | -6
1 | 1 | 36 | Reconstruction | Tank Asphalt-PAV Aged Binder | 112 | 0.4 | -6
1 | 1 | 37 | Reconstruction | Tank Asphalt-PAV Aged Binder | 112 | 0.4 | -6
1 | 1 | 38 | Reconstruction | Tank Asphalt-PAV Aged Binder | 112 | 0.4 | -6
1 | 1 | 39 | Reconstruction | Tank Asphalt-PAV Aged Binder | 112 | 0.4 | -6
1 | 1 | 54 | Reconstruction | Tank Asphalt-PAV Aged Binder | 112 | 0.4 | -6
1 | 1 | 55 | Reconstruction | Tank Asphalt-PAV Aged Binder | 112 | 0.4 | -6
1 | 1 | 56 | Reconstruction | Tank Asphalt-PAV Aged Binder | 112 | 0.4 | -6
2 | 2 | 35 | Reconstruction | Tank Asphalt-PAV Aged Binder | 102 | 0.4 | -6
2 | 2 | 36 | Reconstruction | Tank Asphalt-PAV Aged Binder | 102 | 0.4 | -6
2 | 2 | 37 | Reconstruction | Tank Asphalt-PAV Aged Binder | 102 | 0.4 | -6
2 | 2 | 38 | Reconstruction | Tank Asphalt-PAV Aged Binder | 102 | 0.4 | -6
2 | 2 | 39 | Reconstruction | Tank Asphalt-PAV Aged Binder | 102 | 0.4 | -6
2 | 2 | 54 | Reconstruction | Tank Asphalt-PAV Aged Binder | 102 | 0.4 | -6
2 | 2 | 55 | Reconstruction | Tank Asphalt-PAV Aged Binder | 102 | 0.4 | -6
2 | 2 | 56 | Reconstruction | Tank Asphalt-PAV Aged Binder | 102 | 0.4 | -6
3 | 1 | 35 | Reconstruction | Tank Asphalt-PAV Aged Binder | 231 | 0.3 | -12
3 | 1 | 36 | Reconstruction | Tank Asphalt-PAV Aged Binder | 231 | 0.3 | -12
3 | 1 | 37 | Reconstruction | Tank Asphalt-PAV Aged Binder | 231 | 0.3 | -12
3 | 1 | 38 | Reconstruction | Tank Asphalt-PAV Aged Binder | 231 | 0.3 | -12
3 | 1 | 39 | Reconstruction | Tank Asphalt-PAV Aged Binder | 231 | 0.3 | -12
3 | 1 | 54 | Reconstruction | Tank Asphalt-PAV Aged Binder | 231 | 0.3 | -12
3 | 1 | 55 | Reconstruction | Tank Asphalt-PAV Aged Binder | 231 | 0.3 | -12
3 | 1 | 56 | Reconstruction | Tank Asphalt-PAV Aged Binder | 231 | 0.3 | -12
4 | 2 | 35 | Reconstruction | Tank Asphalt-PAV Aged Binder | 239 | 0.3 | -12
4 | 2 | 36 | Reconstruction | Tank Asphalt-PAV Aged Binder | 239 | 0.3 | -12
4 | 2 | 37 | Reconstruction | Tank Asphalt-PAV Aged Binder | 239 | 0.3 | -12
4 | 2 | 38 | Reconstruction | Tank Asphalt-PAV Aged Binder | 239 | 0.3 | -12
4 | 2 | 39 | Reconstruction | Tank Asphalt-PAV Aged Binder | 239 | 0.3 | -12
4 | 2 | 54 | Reconstruction | Tank Asphalt-PAV Aged Binder | 239 | 0.3 | -12
4 | 2 | 55 | Reconstruction | Tank Asphalt-PAV Aged Binder | 239 | 0.3 | -12
4 | 2 | 56 | Reconstruction | Tank Asphalt-PAV Aged Binder | 239 | 0.3 | -12
5 | 1 | 35 | Reconstruction | Tank Asphalt-PAV Aged Binder | 451 | 0.3 | -18
5 | 1 | 36 | Reconstruction | Tank Asphalt-PAV Aged Binder | 451 | 0.3 | -18
5 | 1 | 37 | Reconstruction | Tank Asphalt-PAV Aged Binder | 451 | 0.3 | -18
5 | 1 | 38 | Reconstruction | Tank Asphalt-PAV Aged Binder | 451 | 0.3 | -18
5 | 1 | 39 | Reconstruction | Tank Asphalt-PAV Aged Binder | 451 | 0.3 | -18
5 | 1 | 54 | Reconstruction | Tank Asphalt-PAV Aged Binder | 451 | 0.3 | -18
5 | 1 | 55 | Reconstruction | Tank Asphalt-PAV Aged Binder | 451 | 0.3 | -18
5 | 1 | 56 | Reconstruction | Tank Asphalt-PAV Aged Binder | 451 | 0.3 | -18
6 | 2 | 35 | Reconstruction | Tank Asphalt-PAV Aged Binder | 476 | 0.3 | -18
6 | 2 | 36 | Reconstruction | Tank Asphalt-PAV Aged Binder | 476 | 0.3 | -18
6 | 2 | 37 | Reconstruction | Tank Asphalt-PAV Aged Binder | 476 | 0.3 | -18
6 | 2 | 38 | Reconstruction | Tank Asphalt-PAV Aged Binder | 476 | 0.3 | -18
6 | 2 | 39 | Reconstruction | Tank Asphalt-PAV Aged Binder | 476 | 0.3 | -18
6 | 2 | 54 | Reconstruction | Tank Asphalt-PAV Aged Binder | 476 | 0.3 | -18
6 | 2 | 55 | Reconstruction | Tank Asphalt-PAV Aged Binder | 476 | 0.3 | -18
6 | 2 | 56 | Reconstruction | Tank Asphalt-PAV Aged Binder | 476 | 0.3 | -18
7 | 1 | 35 | Reconstruction | Recovered Binder | 120 | 0.4 | -12
7 | 1 | 36 | Reconstruction | Recovered Binder | 120 | 0.4 | -12
7 | 1 | 37 | Reconstruction | Recovered Binder | 120 | 0.4 | -12
7 | 1 | 38 | Reconstruction | Recovered Binder | 120 | 0.4 | -12
7 | 1 | 39 | Reconstruction | Recovered Binder | 120 | 0.4 | -12
7 | 1 | 54 | Reconstruction | Recovered Binder | 120 | 0.4 | -12
7 | 1 | 55 | Reconstruction | Recovered Binder | 120 | 0.4 | -12
7 | 1 | 56 | Reconstruction | Recovered Binder | 120 | 0.4 | -12
8 | 2 | 35 | Reconstruction | Recovered Binder | 116 | 0.4 | -12
8 | 2 | 36 | Reconstruction | Recovered Binder | 116 | 0.4 | -12
8 | 2 | 37 | Reconstruction | Recovered Binder | 116 | 0.4 | -12
8 | 2 | 38 | Reconstruction | Recovered Binder | 116 | 0.4 | -12
8 | 2 | 39 | Reconstruction | Recovered Binder | 116 | 0.4 | -12
8 | 2 | 54 | Reconstruction | Recovered Binder | 116 | 0.4 | -12
8 | 2 | 55 | Reconstruction | Recovered Binder | 116 | 0.4 | -12
8 | 2 | 56 | Reconstruction | Recovered Binder | 116 | 0.4 | -12
9 | 1 | 35 | Reconstruction | Recovered Binder | 271 | 0.3 | -18
9 | 1 | 36 | Reconstruction | Recovered Binder | 271 | 0.3 | -18
9 | 1 | 37 | Reconstruction | Recovered Binder | 271 | 0.3 | -18
9 | 1 | 38 | Reconstruction | Recovered Binder | 271 | 0.3 | -18
9 | 1 | 39 | Reconstruction | Recovered Binder | 271 | 0.3 | -18
9 | 1 | 54 | Reconstruction | Recovered Binder | 271 | 0.3 | -18
9 | 1 | 55 | Reconstruction | Recovered Binder | 271 | 0.3 | -18
9 | 1 | 56 | Reconstruction | Recovered Binder | 271 | 0.3 | -18
10 | 2 | 35 | Reconstruction | Recovered Binder | 270 | 0.3 | -18
10 | 2 | 36 | Reconstruction | Recovered Binder | 270 | 0.3 | -18
10 | 2 | 37 | Reconstruction | Recovered Binder | 270 | 0.3 | -18
10 | 2 | 38 | Reconstruction | Recovered Binder | 270 | 0.3 | -18
10 | 2 | 39 | Reconstruction | Recovered Binder | 270 | 0.3 | -18
10 | 2 | 54 | Reconstruction | Recovered Binder | 270 | 0.3 | -18
10 | 2 | 55 | Reconstruction | Recovered Binder | 270 | 0.3 | -18
10 | 2 | 56 | Reconstruction | Recovered Binder | 270 | 0.3 | -18

## WT_BDATA_DSR_FHWA
TEST_ID | SECTION_ID | SAMPLE_ID | CONSTRUCTION | FREQUENCY_HZ | G_KPA | PLATE_SIZE | G_SIN_DELTA | DELTA_DEG | TEMP_DEG_C | BINDER_TYPE | G_OR_SIN_DELTA
26 | 36 | 2 | Reconstruction | 2.57 | 8556.3 | 8 | 6145.8 | 45.912 | 15 | Recovered Binder
26 | 37 | 2 | Reconstruction | 2.57 | 8556.3 | 8 | 6145.8 | 45.912 | 15 | Recovered Binder
26 | 38 | 2 | Reconstruction | 2.57 | 8556.3 | 8 | 6145.8 | 45.912 | 15 | Recovered Binder
26 | 39 | 2 | Reconstruction | 2.57 | 8556.3 | 8 | 6145.8 | 45.912 | 15 | Recovered Binder
26 | 54 | 2 | Reconstruction | 2.57 | 8556.3 | 8 | 6145.8 | 45.912 | 15 | Recovered Binder
26 | 55 | 2 | Reconstruction | 2.57 | 8556.3 | 8 | 6145.8 | 45.912 | 15 | Recovered Binder
26 | 56 | 2 | Reconstruction | 2.57 | 8556.3 | 8 | 6145.8 | 45.912 | 15 | Recovered Binder
27 | 35 | 1 | Reconstruction | 2.57 | 5073.6 | 8 | 3863.5 | 49.596 | 18 | Recovered Binder
27 | 36 | 1 | Reconstruction | 2.57 | 5073.6 | 8 | 3863.5 | 49.596 | 18 | Recovered Binder
27 | 37 | 1 | Reconstruction | 2.57 | 5073.6 | 8 | 3863.5 | 49.596 | 18 | Recovered Binder
27 | 38 | 1 | Reconstruction | 2.57 | 5073.6 | 8 | 3863.5 | 49.596 | 18 | Recovered Binder
27 | 39 | 1 | Reconstruction | 2.57 | 5073.6 | 8 | 3863.5 | 49.596 | 18 | Recovered Binder
27 | 54 | 1 | Reconstruction | 2.57 | 5073.6 | 8 | 3863.5 | 49.596 | 18 | Recovered Binder
27 | 55 | 1 | Reconstruction | 2.57 | 5073.6 | 8 | 3863.5 | 49.596 | 18 | Recovered Binder
27 | 56 | 1 | Reconstruction | 2.57 | 5073.6 | 8 | 3863.5 | 49.596 | 18 | Recovered Binder
28 | 35 | 2 | Reconstruction | 2.57 | 5191.6 | 8 | 3968.5 | 49.854 | 18 | Recovered Binder
28 | 36 | 2 | Reconstruction | 2.57 | 5191.6 | 8 | 3968.5 | 49.854 | 18 | Recovered Binder
28 | 37 | 2 | Reconstruction | 2.57 | 5191.6 | 8 | 3968.5 | 49.854 | 18 | Recovered Binder
28 | 38 | 2 | Reconstruction | 2.57 | 5191.6 | 8 | 3968.5 | 49.854 | 18 | Recovered Binder
28 | 39 | 2 | Reconstruction | 2.57 | 5191.6 | 8 | 3968.5 | 49.854 | 18 | Recovered Binder
28 | 54 | 2 | Reconstruction | 2.57 | 5191.6 | 8 | 3968.5 | 49.854 | 18 | Recovered Binder
28 | 55 | 2 | Reconstruction | 2.57 | 5191.6 | 8 | 3968.5 | 49.854 | 18 | Recovered Binder
28 | 56 | 2 | Reconstruction | 2.57 | 5191.6 | 8 | 3968.5 | 49.854 | 18 | Recovered Binder
29 | 35 | 1 | Reconstruction | 2.57 | 3058.1 | 8 | 2453 | 53.334 | 21 | Recovered Binder
29 | 36 | 1 | Reconstruction | 2.57 | 3058.1 | 8 | 2453 | 53.334 | 21 | Recovered Binder
29 | 37 | 1 | Reconstruction | 2.57 | 3058.1 | 8 | 2453 | 53.334 | 21 | Recovered Binder
29 | 38 | 1 | Reconstruction | 2.57 | 3058.1 | 8 | 2453 | 53.334 | 21 | Recovered Binder
29 | 39 | 1 | Reconstruction | 2.57 | 3058.1 | 8 | 2453 | 53.334 | 21 | Recovered Binder
29 | 54 | 1 | Reconstruction | 2.57 | 3058.1 | 8 | 2453 | 53.334 | 21 | Recovered Binder
29 | 55 | 1 | Reconstruction | 2.57 | 3058.1 | 8 | 2453 | 53.334 | 21 | Recovered Binder
29 | 56 | 1 | Reconstruction | 2.57 | 3058.1 | 8 | 2453 | 53.334 | 21 | Recovered Binder
30 | 35 | 2 | Reconstruction | 2.57 | 3135.2 | 8 | 2520 | 53.493 | 21 | Recovered Binder
30 | 36 | 2 | Reconstruction | 2.57 | 3135.2 | 8 | 2520 | 53.493 | 21 | Recovered Binder
30 | 37 | 2 | Reconstruction | 2.57 | 3135.2 | 8 | 2520 | 53.493 | 21 | Recovered Binder
30 | 38 | 2 | Reconstruction | 2.57 | 3135.2 | 8 | 2520 | 53.493 | 21 | Recovered Binder
30 | 39 | 2 | Reconstruction | 2.57 | 3135.2 | 8 | 2520 | 53.493 | 21 | Recovered Binder
30 | 54 | 2 | Reconstruction | 2.57 | 3135.2 | 8 | 2520 | 53.493 | 21 | Recovered Binder
30 | 55 | 2 | Reconstruction | 2.57 | 3135.2 | 8 | 2520 | 53.493 | 21 | Recovered Binder
30 | 56 | 2 | Reconstruction | 2.57 | 3135.2 | 8 | 2520 | 53.493 | 21 | Recovered Binder
31 | 35 | 1 | Reconstruction | 2.57 | 1804.8 | 8 | 1516.4 | 57.161 | 24 | Recovered Binder
31 | 36 | 1 | Reconstruction | 2.57 | 1804.8 | 8 | 1516.4 | 57.161 | 24 | Recovered Binder
31 | 37 | 1 | Reconstruction | 2.57 | 1804.8 | 8 | 1516.4 | 57.161 | 24 | Recovered Binder
31 | 38 | 1 | Reconstruction | 2.57 | 1804.8 | 8 | 1516.4 | 57.161 | 24 | Recovered Binder
31 | 39 | 1 | Reconstruction | 2.57 | 1804.8 | 8 | 1516.4 | 57.161 | 24 | Recovered Binder
31 | 54 | 1 | Reconstruction | 2.57 | 1804.8 | 8 | 1516.4 | 57.161 | 24 | Recovered Binder
31 | 55 | 1 | Reconstruction | 2.57 | 1804.8 | 8 | 1516.4 | 57.161 | 24 | Recovered Binder
31 | 56 | 1 | Reconstruction | 2.57 | 1804.8 | 8 | 1516.4 | 57.161 | 24 | Recovered Binder
32 | 35 | 2 | Reconstruction | 2.57 | 1838.8 | 8 | 1547.4 | 57.304 | 24 | Recovered Binder
32 | 36 | 2 | Reconstruction | 2.57 | 1838.8 | 8 | 1547.4 | 57.304 | 24 | Recovered Binder
32 | 37 | 2 | Reconstruction | 2.57 | 1838.8 | 8 | 1547.4 | 57.304 | 24 | Recovered Binder
32 | 38 | 2 | Reconstruction | 2.57 | 1838.8 | 8 | 1547.4 | 57.304 | 24 | Recovered Binder
32 | 39 | 2 | Reconstruction | 2.57 | 1838.8 | 8 | 1547.4 | 57.304 | 24 | Recovered Binder
32 | 54 | 2 | Reconstruction | 2.57 | 1838.8 | 8 | 1547.4 | 57.304 | 24 | Recovered Binder
32 | 55 | 2 | Reconstruction | 2.57 | 1838.8 | 8 | 1547.4 | 57.304 | 24 | Recovered Binder
32 | 56 | 2 | Reconstruction | 2.57 | 1838.8 | 8 | 1547.4 | 57.304 | 24 | Recovered Binder
33 | 35 | 1 | Reconstruction | 2.57 | 1089 | 8 | 945.86 | 60.292 | 27 | Recovered Binder
33 | 36 | 1 | Reconstruction | 2.57 | 1089 | 8 | 945.86 | 60.292 | 27 | Recovered Binder
33 | 37 | 1 | Reconstruction | 2.57 | 1089 | 8 | 945.86 | 60.292 | 27 | Recovered Binder
33 | 38 | 1 | Reconstruction | 2.57 | 1089 | 8 | 945.86 | 60.292 | 27 | Recovered Binder
33 | 39 | 1 | Reconstruction | 2.57 | 1089 | 8 | 945.86 | 60.292 | 27 | Recovered Binder
33 | 54 | 1 | Reconstruction | 2.57 | 1089 | 8 | 945.86 | 60.292 | 27 | Recovered Binder
33 | 55 | 1 | Reconstruction | 2.57 | 1089 | 8 | 945.86 | 60.292 | 27 | Recovered Binder
33 | 56 | 1 | Reconstruction | 2.57 | 1089 | 8 | 945.86 | 60.292 | 27 | Recovered Binder
34 | 35 | 2 | Reconstruction | 2.57 | 1107.1 | 8 | 962.06 | 60.342 | 27 | Recovered Binder
34 | 36 | 2 | Reconstruction | 2.57 | 1107.1 | 8 | 962.06 | 60.342 | 27 | Recovered Binder
34 | 37 | 2 | Reconstruction | 2.57 | 1107.1 | 8 | 962.06 | 60.342 | 27 | Recovered Binder
34 | 38 | 2 | Reconstruction | 2.57 | 1107.1 | 8 | 962.06 | 60.342 | 27 | Recovered Binder
34 | 39 | 2 | Reconstruction | 2.57 | 1107.1 | 8 | 962.06 | 60.342 | 27 | Recovered Binder
34 | 54 | 2 | Reconstruction | 2.57 | 1107.1 | 8 | 962.06 | 60.342 | 27 | Recovered Binder
34 | 55 | 2 | Reconstruction | 2.57 | 1107.1 | 8 | 962.06 | 60.342 | 27 | Recovered Binder
34 | 56 | 2 | Reconstruction | 2.57 | 1107.1 | 8 | 962.06 | 60.342 | 27 | Recovered Binder
35 | 35 | 1 | Reconstruction | 2.57 | 667.9 | 8 | 595.6 | 63.09 | 30 | Recovered Binder
35 | 36 | 1 | Reconstruction | 2.57 | 667.9 | 8 | 595.6 | 63.09 | 30 | Recovered Binder
35 | 37 | 1 | Reconstruction | 2.57 | 667.9 | 8 | 595.6 | 63.09 | 30 | Recovered Binder
35 | 38 | 1 | Reconstruction | 2.57 | 667.9 | 8 | 595.6 | 63.09 | 30 | Recovered Binder
35 | 39 | 1 | Reconstruction | 2.57 | 667.9 | 8 | 595.6 | 63.09 | 30 | Recovered Binder
35 | 54 | 1 | Reconstruction | 2.57 | 667.9 | 8 | 595.6 | 63.09 | 30 | Recovered Binder
35 | 55 | 1 | Reconstruction | 2.57 | 667.9 | 8 | 595.6 | 63.09 | 30 | Recovered Binder
35 | 56 | 1 | Reconstruction | 2.57 | 667.9 | 8 | 595.6 | 63.09 | 30 | Recovered Binder
36 | 35 | 2 | Reconstruction | 2.57 | 667.8 | 8 | 595.96 | 63.187 | 30 | Recovered Binder
36 | 36 | 2 | Reconstruction | 2.57 | 667.8 | 8 | 595.96 | 63.187 | 30 | Recovered Binder
36 | 37 | 2 | Reconstruction | 2.57 | 667.8 | 8 | 595.96 | 63.187 | 30 | Recovered Binder
36 | 38 | 2 | Reconstruction | 2.57 | 667.8 | 8 | 595.96 | 63.187 | 30 | Recovered Binder
36 | 39 | 2 | Reconstruction | 2.57 | 667.8 | 8 | 595.96 | 63.187 | 30 | Recovered Binder
36 | 54 | 2 | Reconstruction | 2.57 | 667.8 | 8 | 595.96 | 63.187 | 30 | Recovered Binder
36 | 55 | 2 | Reconstruction | 2.57 | 667.8 | 8 | 595.96 | 63.187 | 30 | Recovered Binder
36 | 56 | 2 | Reconstruction | 2.57 | 667.8 | 8 | 595.96 | 63.187 | 30 | Recovered Binder
37 | 35 | 1 | Reconstruction | 2.57 | 434.16 | 8 | 395.77 | 65.725 | 33 | Recovered Binder
37 | 36 | 1 | Reconstruction | 2.57 | 434.16 | 8 | 395.77 | 65.725 | 33 | Recovered Binder
37 | 37 | 1 | Reconstruction | 2.57 | 434.16 | 8 | 395.77 | 65.725 | 33 | Recovered Binder
37 | 38 | 1 | Reconstruction | 2.57 | 434.16 | 8 | 395.77 | 65.725 | 33 | Recovered Binder
37 | 39 | 1 | Reconstruction | 2.57 | 434.16 | 8 | 395.77 | 65.725 | 33 | Recovered Binder
37 | 54 | 1 | Reconstruction | 2.57 | 434.16 | 8 | 395.77 | 65.725 | 33 | Recovered Binder
37 | 55 | 1 | Reconstruction | 2.57 | 434.16 | 8 | 395.77 | 65.725 | 33 | Recovered Binder
37 | 56 | 1 | Reconstruction | 2.57 | 434.16 | 8 | 395.77 | 65.725 | 33 | Recovered Binder
38 | 35 | 2 | Reconstruction | 2.57 | 428.07 | 8 | 390.49 | 65.812 | 33 | Recovered Binder
38 | 36 | 2 | Reconstruction | 2.57 | 428.07 | 8 | 390.49 | 65.812 | 33 | Recovered Binder
38 | 37 | 2 | Reconstruction | 2.57 | 428.07 | 8 | 390.49 | 65.812 | 33 | Recovered Binder
38 | 38 | 2 | Reconstruction | 2.57 | 428.07 | 8 | 390.49 | 65.812 | 33 | Recovered Binder
38 | 39 | 2 | Reconstruction | 2.57 | 428.07 | 8 | 390.49 | 65.812 | 33 | Recovered Binder
38 | 54 | 2 | Reconstruction | 2.57 | 428.07 | 8 | 390.49 | 65.812 | 33 | Recovered Binder
38 | 55 | 2 | Reconstruction | 2.57 | 428.07 | 8 | 390.49 | 65.812 | 33 | Recovered Binder
38 | 56 | 2 | Reconstruction | 2.57 | 428.07 | 8 | 390.49 | 65.812 | 33 | Recovered Binder
39 | 66 | 1 | Reconstruction | 2.57 | 14.4376 | 25 |  | 76.382 | 64 | Recovered Binder | 14.8552
40 | 66 | 2 | Reconstruction | 2.57 | 15.8218 | 25 |  | 75.954 | 64 | Recovered Binder | 16.3094
41 | 66 | 1 | Reconstruction | 2.57 | 6.4486 | 25 |  | 79.632 | 70 | Recovered Binder | 6.5556
42 | 66 | 2 | Reconstruction | 2.57 | 6.9868 | 25 |  | 79.285 | 70 | Recovered Binder | 7.1108
43 | 66 | 1 | Reconstruction | 2.57 | 3.0308 | 25 |  | 82.524 | 76 | Recovered Binder | 3.0727
44 | 66 | 2 | Reconstruction | 2.57 | 3.2324 | 25 |  | 82.281 | 76 | Recovered Binder | 3.262
45 | 66 | 1 | Reconstruction | 2.57 | 9654.6 | 8 | 6070.5 | 38.959 | 18 | Recovered Binder
46 | 66 | 2 | Reconstruction | 2.57 | 12708 | 8 | 8395 | 41.346 | 18 | Recovered Binder
47 | 66 | 1 | Reconstruction | 2.57 | 6498.7 | 8 | 4362.4 | 42.165 | 21 | Recovered Binder
48 | 66 | 2 | Reconstruction | 2.57 | 8107.2 | 8 | 5785.2 | 45.528 | 21 | Recovered Binder
49 | 66 | 1 | Reconstruction | 2.57 | 1411.4 | 8 | 929.3 | 41.18 | 24 | Recovered Binder
50 | 66 | 2 | Reconstruction | 2.57 | 5424 | 8 | 4043.8 | 48.205 | 24 | Recovered Binder
51 | 15 | 1 | Reconstruction | 2.57 | 7.147 | 25 |  | 80.158 | 64 | Recovered Binder | 7.254
52 | 15 | 2 | Reconstruction | 2.57 | 8.866 | 25 |  | 79.371 | 64 | Recovered Binder | 9.021
53 | 15 | 1 | Reconstruction | 2.57 | 3.24 | 25 |  | 82.812 | 70 | Recovered Binder | 3.266
54 | 15 | 2 | Reconstruction | 2.57 | 4.001 | 25 |  | 82.62 | 70 | Recovered Binder | 4.034
55 | 15 | 1 | Reconstruction | 2.57 | 1.57 | 25 |  | 85.058 | 76 | Recovered Binder | 1.576
56 | 15 | 2 | Reconstruction | 2.57 | 1.908 | 25 |  | 84.605 | 76 | Recovered Binder | 1.916
57 | 15 | 1 | Reconstruction | 2.57 | 9689 | 8 | 6929.7 | 45.661 | 18 | Recovered Binder
58 | 15 | 2 | Reconstruction | 2.57 | 12512 | 8 | 8643.7 | 43.696 | 18 | Recovered Binder
59 | 15 | 1 | Reconstruction | 2.57 | 5918 | 8 | 4524.6 | 49.867 | 21 | Recovered Binder
60 | 15 | 2 | Reconstruction | 2.57 | 7786.3 | 8 | 5786.1 | 47.997 | 21 | Recovered Binder
61 | 15 | 1 | Reconstruction | 2.57 | 3794.3 | 8 | 3022.4 | 52.804 | 24 | Recovered Binder
62 | 15 | 2 | Reconstruction | 2.57 | 5021.8 | 8 | 3873.8 | 50.48 | 24 | Recovered Binder
63 | 35 | 1 | Reconstruction | 10 | 4.0409 | 25 |  | 83.55508 | 64 | Recovered Binder | 4.0666
64 | 35 | 2 | Reconstruction | 10 | 4.3353 | 25 |  | 83.45959 | 64 | Recovered Binder | 4.3637
65 | 38 | 1 | Reconstruction | 10 | 4.0409 | 25 |  | 83.55508 | 64 | Recovered Binder | 4.0666
66 | 38 | 2 | Reconstruction | 10 | 4.3353 | 25 |  | 83.45959 | 64 | Recovered Binder | 4.3637
67 | 39 | 1 | Reconstruction | 10 | 4.0409 | 25 |  | 83.55508 | 64 | Recovered Binder | 4.0666
68 | 39 | 2 | Reconstruction | 10 | 4.3353 | 25 |  | 83.45959 | 64 | Recovered Binder | 4.3637
69 | 43 | 1 | Reconstruction | 10 | 2.4775 | 25 |  | 72.57229 | 64 | Recovered Binder | 2.5967
70 | 43 | 2 | Reconstruction | 10 | 2.691 | 25 |  | 72.46088 | 64 | Recovered Binder | 2.8222
71 | 51 | 1 | Reconstruction | 10 | 2.2813 | 25 |  | 73.16087 | 64 | Recovered Binder | 2.3835
72 | 51 | 2 | Reconstruction | 10 | 2.437 | 25 |  | 73.29346 | 64 | Recovered Binder | 2.5444
73 | 54 | 1 | Reconstruction | 10 | 4.0409 | 25 |  | 83.55508 | 64 | Recovered Binder | 4.0666
74 | 54 | 2 | Reconstruction | 10 | 4.3353 | 25 |  | 83.45959 | 64 | Recovered Binder | 4.3637
75 | 66 | 1 | Reconstruction | 10 | 14.4376 | 25 |  | 76.38238 | 64 | Recovered Binder | 14.8552
76 | 66 | 2 | Reconstruction | 10 | 15.8218 | 25 |  | 75.95446 | 64 | Recovered Binder | 16.3094
1 | 35 |  | Reconstruction | 2.57 | 7.0551 | 25 |  | 83.885 | 52 | Tank Asphalt-Unaged | 7.0955
1 | 36 |  | Reconstruction | 2.57 | 7.0551 | 25 |  | 83.885 | 52 | Tank Asphalt-Unaged | 7.0955
1 | 37 |  | Reconstruction | 2.57 | 7.0551 | 25 |  | 83.885 | 52 | Tank Asphalt-Unaged | 7.0955
1 | 38 |  | Reconstruction | 2.57 | 7.0551 | 25 |  | 83.885 | 52 | Tank Asphalt-Unaged | 7.0955
1 | 39 |  | Reconstruction | 2.57 | 7.0551 | 25 |  | 83.885 | 52 | Tank Asphalt-Unaged | 7.0955
1 | 54 |  | Reconstruction | 2.57 | 7.0551 | 25 |  | 83.885 | 52 | Tank Asphalt-Unaged | 7.0955
1 | 55 |  | Reconstruction | 2.57 | 7.0551 | 25 |  | 83.885 | 52 | Tank Asphalt-Unaged | 7.0955
1 | 56 |  | Reconstruction | 2.57 | 7.0551 | 25 |  | 83.885 | 52 | Tank Asphalt-Unaged | 7.0955
2 | 35 |  | Reconstruction | 2.57 | 2.9651 | 25 |  | 85.679 | 58 | Tank Asphalt-Unaged | 2.9735
2 | 36 |  | Reconstruction | 2.57 | 2.9651 | 25 |  | 85.679 | 58 | Tank Asphalt-Unaged | 2.9735
2 | 37 |  | Reconstruction | 2.57 | 2.9651 | 25 |  | 85.679 | 58 | Tank Asphalt-Unaged | 2.9735
2 | 38 |  | Reconstruction | 2.57 | 2.9651 | 25 |  | 85.679 | 58 | Tank Asphalt-Unaged | 2.9735
2 | 39 |  | Reconstruction | 2.57 | 2.9651 | 25 |  | 85.679 | 58 | Tank Asphalt-Unaged | 2.9735
2 | 54 |  | Reconstruction | 2.57 | 2.9651 | 25 |  | 85.679 | 58 | Tank Asphalt-Unaged | 2.9735
2 | 55 |  | Reconstruction | 2.57 | 2.9651 | 25 |  | 85.679 | 58 | Tank Asphalt-Unaged | 2.9735
2 | 56 |  | Reconstruction | 2.57 | 2.9651 | 25 |  | 85.679 | 58 | Tank Asphalt-Unaged | 2.9735
3 | 35 |  | Reconstruction | 2.57 | 1.3461 | 25 |  | 87.136 | 64 | Tank Asphalt-Unaged | 1.3478
3 | 36 |  | Reconstruction | 2.57 | 1.3461 | 25 |  | 87.136 | 64 | Tank Asphalt-Unaged | 1.3478
3 | 37 |  | Reconstruction | 2.57 | 1.3461 | 25 |  | 87.136 | 64 | Tank Asphalt-Unaged | 1.3478
3 | 38 |  | Reconstruction | 2.57 | 1.3461 | 25 |  | 87.136 | 64 | Tank Asphalt-Unaged | 1.3478
3 | 39 |  | Reconstruction | 2.57 | 1.3461 | 25 |  | 87.136 | 64 | Tank Asphalt-Unaged | 1.3478
3 | 54 |  | Reconstruction | 2.57 | 1.3461 | 25 |  | 87.136 | 64 | Tank Asphalt-Unaged | 1.3478
3 | 55 |  | Reconstruction | 2.57 | 1.3461 | 25 |  | 87.136 | 64 | Tank Asphalt-Unaged | 1.3478
3 | 56 |  | Reconstruction | 2.57 | 1.3461 | 25 |  | 87.136 | 64 | Tank Asphalt-Unaged | 1.3478
4 | 35 |  | Reconstruction | 2.57 | 0.642 | 25 |  | 88.294 | 70 | Tank Asphalt-Unaged | 0.6423
4 | 36 |  | Reconstruction | 2.57 | 0.642 | 25 |  | 88.294 | 70 | Tank Asphalt-Unaged | 0.6423
4 | 37 |  | Reconstruction | 2.57 | 0.642 | 25 |  | 88.294 | 70 | Tank Asphalt-Unaged | 0.6423
4 | 38 |  | Reconstruction | 2.57 | 0.642 | 25 |  | 88.294 | 70 | Tank Asphalt-Unaged | 0.6423
4 | 39 |  | Reconstruction | 2.57 | 0.642 | 25 |  | 88.294 | 70 | Tank Asphalt-Unaged | 0.6423
4 | 54 |  | Reconstruction | 2.57 | 0.642 | 25 |  | 88.294 | 70 | Tank Asphalt-Unaged | 0.6423
4 | 55 |  | Reconstruction | 2.57 | 0.642 | 25 |  | 88.294 | 70 | Tank Asphalt-Unaged | 0.6423
4 | 56 |  | Reconstruction | 2.57 | 0.642 | 25 |  | 88.294 | 70 | Tank Asphalt-Unaged | 0.6423
5 | 35 |  | Reconstruction | 2.57 | 0.3336 | 25 |  | 89.786 | 76 | Tank Asphalt-Unaged | 0.33355
5 | 36 |  | Reconstruction | 2.57 | 0.3336 | 25 |  | 89.786 | 76 | Tank Asphalt-Unaged | 0.33355
5 | 37 |  | Reconstruction | 2.57 | 0.3336 | 25 |  | 89.786 | 76 | Tank Asphalt-Unaged | 0.33355
5 | 38 |  | Reconstruction | 2.57 | 0.3336 | 25 |  | 89.786 | 76 | Tank Asphalt-Unaged | 0.33355
5 | 39 |  | Reconstruction | 2.57 | 0.3336 | 25 |  | 89.786 | 76 | Tank Asphalt-Unaged | 0.33355
5 | 54 |  | Reconstruction | 2.57 | 0.3336 | 25 |  | 89.786 | 76 | Tank Asphalt-Unaged | 0.33355
5 | 55 |  | Reconstruction | 2.57 | 0.3336 | 25 |  | 89.786 | 76 | Tank Asphalt-Unaged | 0.33355
5 | 56 |  | Reconstruction | 2.57 | 0.3336 | 25 |  | 89.786 | 76 | Tank Asphalt-Unaged | 0.33355
6 | 35 |  | Reconstruction | 2.57 | 7.0563 | 25 |  | 81.686 | 58 | Tank Asphalt - RTFO | 7.1312
6 | 36 |  | Reconstruction | 2.57 | 7.0563 | 25 |  | 81.686 | 58 | Tank Asphalt - RTFO | 7.1312
6 | 37 |  | Reconstruction | 2.57 | 7.0563 | 25 |  | 81.686 | 58 | Tank Asphalt - RTFO | 7.1312
6 | 38 |  | Reconstruction | 2.57 | 7.0563 | 25 |  | 81.686 | 58 | Tank Asphalt - RTFO | 7.1312
6 | 39 |  | Reconstruction | 2.57 | 7.0563 | 25 |  | 81.686 | 58 | Tank Asphalt - RTFO | 7.1312
6 | 54 |  | Reconstruction | 2.57 | 7.0563 | 25 |  | 81.686 | 58 | Tank Asphalt - RTFO | 7.1312
6 | 55 |  | Reconstruction | 2.57 | 7.0563 | 25 |  | 81.686 | 58 | Tank Asphalt - RTFO | 7.1312
6 | 56 |  | Reconstruction | 2.57 | 7.0563 | 25 |  | 81.686 | 58 | Tank Asphalt - RTFO | 7.1312
7 | 35 |  | Reconstruction | 2.57 | 3.0771 | 25 |  | 83.941 | 64 | Tank Asphalt - RTFO | 3.0943
7 | 36 |  | Reconstruction | 2.57 | 3.0771 | 25 |  | 83.941 | 64 | Tank Asphalt - RTFO | 3.0943
7 | 37 |  | Reconstruction | 2.57 | 3.0771 | 25 |  | 83.941 | 64 | Tank Asphalt - RTFO | 3.0943
7 | 38 |  | Reconstruction | 2.57 | 3.0771 | 25 |  | 83.941 | 64 | Tank Asphalt - RTFO | 3.0943
7 | 39 |  | Reconstruction | 2.57 | 3.0771 | 25 |  | 83.941 | 64 | Tank Asphalt - RTFO | 3.0943
7 | 54 |  | Reconstruction | 2.57 | 3.0771 | 25 |  | 83.941 | 64 | Tank Asphalt - RTFO | 3.0943
7 | 55 |  | Reconstruction | 2.57 | 3.0771 | 25 |  | 83.941 | 64 | Tank Asphalt - RTFO | 3.0943
7 | 56 |  | Reconstruction | 2.57 | 3.0771 | 25 |  | 83.941 | 64 | Tank Asphalt - RTFO | 3.0943
8 | 35 |  | Reconstruction | 2.57 | 1.4173 | 25 |  | 85.862 | 70 | Tank Asphalt - RTFO | 1.421
8 | 36 |  | Reconstruction | 2.57 | 1.4173 | 25 |  | 85.862 | 70 | Tank Asphalt - RTFO | 1.421
8 | 37 |  | Reconstruction | 2.57 | 1.4173 | 25 |  | 85.862 | 70 | Tank Asphalt - RTFO | 1.421
8 | 38 |  | Reconstruction | 2.57 | 1.4173 | 25 |  | 85.862 | 70 | Tank Asphalt - RTFO | 1.421
8 | 39 |  | Reconstruction | 2.57 | 1.4173 | 25 |  | 85.862 | 70 | Tank Asphalt - RTFO | 1.421
8 | 54 |  | Reconstruction | 2.57 | 1.4173 | 25 |  | 85.862 | 70 | Tank Asphalt - RTFO | 1.421
8 | 55 |  | Reconstruction | 2.57 | 1.4173 | 25 |  | 85.862 | 70 | Tank Asphalt - RTFO | 1.421
8 | 56 |  | Reconstruction | 2.57 | 1.4173 | 25 |  | 85.862 | 70 | Tank Asphalt - RTFO | 1.421
9 | 35 |  | Reconstruction | 2.57 | 25770 | 25 | 15198 | 36.142 | 15 | Tank Asphalt - PAV
9 | 36 |  | Reconstruction | 2.57 | 25770 | 25 | 15198 | 36.142 | 15 | Tank Asphalt - PAV
9 | 37 |  | Reconstruction | 2.57 | 25770 | 25 | 15198 | 36.142 | 15 | Tank Asphalt - PAV
9 | 38 |  | Reconstruction | 2.57 | 25770 | 25 | 15198 | 36.142 | 15 | Tank Asphalt - PAV
9 | 39 |  | Reconstruction | 2.57 | 25770 | 25 | 15198 | 36.142 | 15 | Tank Asphalt - PAV
9 | 54 |  | Reconstruction | 2.57 | 25770 | 25 | 15198 | 36.142 | 15 | Tank Asphalt - PAV
9 | 55 |  | Reconstruction | 2.57 | 25770 | 25 | 15198 | 36.142 | 15 | Tank Asphalt - PAV
9 | 56 |  | Reconstruction | 2.57 | 25770 | 25 | 15198 | 36.142 | 15 | Tank Asphalt - PAV
10 | 35 |  | Reconstruction | 2.57 | 17058 | 25 | 10875 | 39.607 | 18 | Tank Asphalt - PAV
10 | 36 |  | Reconstruction | 2.57 | 17058 | 25 | 10875 | 39.607 | 18 | Tank Asphalt - PAV
10 | 37 |  | Reconstruction | 2.57 | 17058 | 25 | 10875 | 39.607 | 18 | Tank Asphalt - PAV
10 | 38 |  | Reconstruction | 2.57 | 17058 | 25 | 10875 | 39.607 | 18 | Tank Asphalt - PAV
10 | 39 |  | Reconstruction | 2.57 | 17058 | 25 | 10875 | 39.607 | 18 | Tank Asphalt - PAV
10 | 54 |  | Reconstruction | 2.57 | 17058 | 25 | 10875 | 39.607 | 18 | Tank Asphalt - PAV
10 | 55 |  | Reconstruction | 2.57 | 17058 | 25 | 10875 | 39.607 | 18 | Tank Asphalt - PAV
10 | 56 |  | Reconstruction | 2.57 | 17058 | 25 | 10875 | 39.607 | 18 | Tank Asphalt - PAV
11 | 35 |  | Reconstruction | 2.57 | 11101 | 25 | 7583.3 | 43.088 | 21 | Tank Asphalt - PAV
11 | 36 |  | Reconstruction | 2.57 | 11101 | 25 | 7583.3 | 43.088 | 21 | Tank Asphalt - PAV
11 | 37 |  | Reconstruction | 2.57 | 11101 | 25 | 7583.3 | 43.088 | 21 | Tank Asphalt - PAV
11 | 38 |  | Reconstruction | 2.57 | 11101 | 25 | 7583.3 | 43.088 | 21 | Tank Asphalt - PAV
11 | 39 |  | Reconstruction | 2.57 | 11101 | 25 | 7583.3 | 43.088 | 21 | Tank Asphalt - PAV
11 | 54 |  | Reconstruction | 2.57 | 11101 | 25 | 7583.3 | 43.088 | 21 | Tank Asphalt - PAV
11 | 55 |  | Reconstruction | 2.57 | 11101 | 25 | 7583.3 | 43.088 | 21 | Tank Asphalt - PAV
11 | 56 |  | Reconstruction | 2.57 | 11101 | 25 | 7583.3 | 43.088 | 21 | Tank Asphalt - PAV
12 | 35 |  | Reconstruction | 2.57 | 7123.8 | 25 | 5178.7 | 46.632 | 24 | Tank Asphalt - PAV
12 | 36 |  | Reconstruction | 2.57 | 7123.8 | 25 | 5178.7 | 46.632 | 24 | Tank Asphalt - PAV
12 | 37 |  | Reconstruction | 2.57 | 7123.8 | 25 | 5178.7 | 46.632 | 24 | Tank Asphalt - PAV
12 | 38 |  | Reconstruction | 2.57 | 7123.8 | 25 | 5178.7 | 46.632 | 24 | Tank Asphalt - PAV
12 | 39 |  | Reconstruction | 2.57 | 7123.8 | 25 | 5178.7 | 46.632 | 24 | Tank Asphalt - PAV
12 | 54 |  | Reconstruction | 2.57 | 7123.8 | 25 | 5178.7 | 46.632 | 24 | Tank Asphalt - PAV
12 | 55 |  | Reconstruction | 2.57 | 7123.8 | 25 | 5178.7 | 46.632 | 24 | Tank Asphalt - PAV
12 | 56 |  | Reconstruction | 2.57 | 7123.8 | 25 | 5178.7 | 46.632 | 24 | Tank Asphalt - PAV
13 | 35 | 1 | Reconstruction | 2.57 | 21.2513 | 25 |  | 77.464 | 52 | Recovered Binder | 21.7703
13 | 36 | 1 | Reconstruction | 2.57 | 21.2513 | 25 |  | 77.464 | 52 | Recovered Binder | 21.7703
15 | 35 | 1 | Reconstruction | 2.57 | 9.1549 | 25 |  | 80.802 | 58 | Recovered Binder | 9.2741
15 | 36 | 1 | Reconstruction | 2.57 | 9.1549 | 25 |  | 80.802 | 58 | Recovered Binder | 9.2741
15 | 37 | 1 | Reconstruction | 2.57 | 9.1549 | 25 |  | 80.802 | 58 | Recovered Binder | 9.2741
15 | 38 | 1 | Reconstruction | 2.57 | 9.1549 | 25 |  | 80.802 | 58 | Recovered Binder | 9.2741
15 | 39 | 1 | Reconstruction | 2.57 | 9.1549 | 25 |  | 80.802 | 58 | Recovered Binder | 9.2741
15 | 54 | 1 | Reconstruction | 2.57 | 9.1549 | 25 |  | 80.802 | 58 | Recovered Binder | 9.2741
15 | 55 | 1 | Reconstruction | 2.57 | 9.1549 | 25 |  | 80.802 | 58 | Recovered Binder | 9.2741
15 | 56 | 1 | Reconstruction | 2.57 | 9.1549 | 25 |  | 80.802 | 58 | Recovered Binder | 9.2741
16 | 35 | 2 | Reconstruction | 2.57 | 9.9616 | 25 |  | 80.758 | 58 | Recovered Binder | 10.0926
16 | 36 | 2 | Reconstruction | 2.57 | 9.9616 | 25 |  | 80.758 | 58 | Recovered Binder | 10.0926
16 | 37 | 2 | Reconstruction | 2.57 | 9.9616 | 25 |  | 80.758 | 58 | Recovered Binder | 10.0926
16 | 38 | 2 | Reconstruction | 2.57 | 9.9616 | 25 |  | 80.758 | 58 | Recovered Binder | 10.0926
16 | 39 | 2 | Reconstruction | 2.57 | 9.9616 | 25 |  | 80.758 | 58 | Recovered Binder | 10.0926
16 | 54 | 2 | Reconstruction | 2.57 | 9.9616 | 25 |  | 80.758 | 58 | Recovered Binder | 10.0926
16 | 55 | 2 | Reconstruction | 2.57 | 9.9616 | 25 |  | 80.758 | 58 | Recovered Binder | 10.0926
16 | 56 | 2 | Reconstruction | 2.57 | 9.9616 | 25 |  | 80.758 | 58 | Recovered Binder | 10.0926
17 | 35 | 1 | Reconstruction | 2.57 | 4.0409 | 25 |  | 83.548 | 64 | Recovered Binder | 4.0666
17 | 36 | 1 | Reconstruction | 2.57 | 4.0409 | 25 |  | 83.548 | 64 | Recovered Binder | 4.0666
17 | 37 | 1 | Reconstruction | 2.57 | 4.0409 | 25 |  | 83.548 | 64 | Recovered Binder | 4.0666
17 | 38 | 1 | Reconstruction | 2.57 | 4.0409 | 25 |  | 83.548 | 64 | Recovered Binder | 4.0666
17 | 39 | 1 | Reconstruction | 2.57 | 4.0409 | 25 |  | 83.548 | 64 | Recovered Binder | 4.0666
17 | 54 | 1 | Reconstruction | 2.57 | 4.0409 | 25 |  | 83.548 | 64 | Recovered Binder | 4.0666
17 | 55 | 1 | Reconstruction | 2.57 | 4.0409 | 25 |  | 83.548 | 64 | Recovered Binder | 4.0666
17 | 56 | 1 | Reconstruction | 2.57 | 4.0409 | 25 |  | 83.548 | 64 | Recovered Binder | 4.0666
18 | 35 | 2 | Reconstruction | 2.57 | 4.3353 | 25 |  | 83.464 | 64 | Recovered Binder | 4.3637
18 | 36 | 2 | Reconstruction | 2.57 | 4.3353 | 25 |  | 83.464 | 64 | Recovered Binder | 4.3637
18 | 37 | 2 | Reconstruction | 2.57 | 4.3353 | 25 |  | 83.464 | 64 | Recovered Binder | 4.3637
18 | 38 | 2 | Reconstruction | 2.57 | 4.3353 | 25 |  | 83.464 | 64 | Recovered Binder | 4.3637
18 | 39 | 2 | Reconstruction | 2.57 | 4.3353 | 25 |  | 83.464 | 64 | Recovered Binder | 4.3637
18 | 54 | 2 | Reconstruction | 2.57 | 4.3353 | 25 |  | 83.464 | 64 | Recovered Binder | 4.3637
18 | 55 | 2 | Reconstruction | 2.57 | 4.3353 | 25 |  | 83.464 | 64 | Recovered Binder | 4.3637
18 | 56 | 2 | Reconstruction | 2.57 | 4.3353 | 25 |  | 83.464 | 64 | Recovered Binder | 4.3637
19 | 35 | 1 | Reconstruction | 2.57 | 1.9133 | 25 |  | 85.638 | 70 | Recovered Binder | 1.9188
19 | 36 | 1 | Reconstruction | 2.57 | 1.9133 | 25 |  | 85.638 | 70 | Recovered Binder | 1.9188
19 | 37 | 1 | Reconstruction | 2.57 | 1.9133 | 25 |  | 85.638 | 70 | Recovered Binder | 1.9188
19 | 38 | 1 | Reconstruction | 2.57 | 1.9133 | 25 |  | 85.638 | 70 | Recovered Binder | 1.9188
19 | 39 | 1 | Reconstruction | 2.57 | 1.9133 | 25 |  | 85.638 | 70 | Recovered Binder | 1.9188
19 | 54 | 1 | Reconstruction | 2.57 | 1.9133 | 25 |  | 85.638 | 70 | Recovered Binder | 1.9188
19 | 55 | 1 | Reconstruction | 2.57 | 1.9133 | 25 |  | 85.638 | 70 | Recovered Binder | 1.9188
19 | 56 | 1 | Reconstruction | 2.57 | 1.9133 | 25 |  | 85.638 | 70 | Recovered Binder | 1.9188
20 | 35 | 2 | Reconstruction | 2.57 | 2.0315 | 25 |  | 85.551 | 70 | Recovered Binder | 2.0376
20 | 36 | 2 | Reconstruction | 2.57 | 2.0315 | 25 |  | 85.551 | 70 | Recovered Binder | 2.0376
20 | 37 | 2 | Reconstruction | 2.57 | 2.0315 | 25 |  | 85.551 | 70 | Recovered Binder | 2.0376
20 | 38 | 2 | Reconstruction | 2.57 | 2.0315 | 25 |  | 85.551 | 70 | Recovered Binder | 2.0376
20 | 39 | 2 | Reconstruction | 2.57 | 2.0315 | 25 |  | 85.551 | 70 | Recovered Binder | 2.0376
13 | 37 | 1 | Reconstruction | 2.57 | 21.2513 | 25 |  | 77.464 | 52 | Recovered Binder | 21.7703
13 | 38 | 1 | Reconstruction | 2.57 | 21.2513 | 25 |  | 77.464 | 52 | Recovered Binder | 21.7703
13 | 39 | 1 | Reconstruction | 2.57 | 21.2513 | 25 |  | 77.464 | 52 | Recovered Binder | 21.7703
13 | 54 | 1 | Reconstruction | 2.57 | 21.2513 | 25 |  | 77.464 | 52 | Recovered Binder | 21.7703
13 | 55 | 1 | Reconstruction | 2.57 | 21.2513 | 25 |  | 77.464 | 52 | Recovered Binder | 21.7703
13 | 56 | 1 | Reconstruction | 2.57 | 21.2513 | 25 |  | 77.464 | 52 | Recovered Binder | 21.7703
14 | 35 | 2 | Reconstruction | 2.57 | 23.6756 | 25 |  | 77.448 | 52 | Recovered Binder | 24.2553
14 | 36 | 2 | Reconstruction | 2.57 | 23.6756 | 25 |  | 77.448 | 52 | Recovered Binder | 24.2553
14 | 37 | 2 | Reconstruction | 2.57 | 23.6756 | 25 |  | 77.448 | 52 | Recovered Binder | 24.2553
14 | 38 | 2 | Reconstruction | 2.57 | 23.6756 | 25 |  | 77.448 | 52 | Recovered Binder | 24.2553
14 | 39 | 2 | Reconstruction | 2.57 | 23.6756 | 25 |  | 77.448 | 52 | Recovered Binder | 24.2553
14 | 54 | 2 | Reconstruction | 2.57 | 23.6756 | 25 |  | 77.448 | 52 | Recovered Binder | 24.2553
14 | 55 | 2 | Reconstruction | 2.57 | 23.6756 | 25 |  | 77.448 | 52 | Recovered Binder | 24.2553
14 | 56 | 2 | Reconstruction | 2.57 | 23.6756 | 25 |  | 77.448 | 52 | Recovered Binder | 24.2553
20 | 54 | 2 | Reconstruction | 2.57 | 2.0315 | 25 |  | 85.551 | 70 | Recovered Binder | 2.0376
20 | 55 | 2 | Reconstruction | 2.57 | 2.0315 | 25 |  | 85.551 | 70 | Recovered Binder | 2.0376
20 | 56 | 2 | Reconstruction | 2.57 | 2.0315 | 25 |  | 85.551 | 70 | Recovered Binder | 2.0376
21 | 35 | 1 | Reconstruction | 2.57 | 0.9528 | 25 |  | 87.248 | 76 | Recovered Binder | 0.9539
21 | 36 | 1 | Reconstruction | 2.57 | 0.9528 | 25 |  | 87.248 | 76 | Recovered Binder | 0.9539
21 | 37 | 1 | Reconstruction | 2.57 | 0.9528 | 25 |  | 87.248 | 76 | Recovered Binder | 0.9539
21 | 38 | 1 | Reconstruction | 2.57 | 0.9528 | 25 |  | 87.248 | 76 | Recovered Binder | 0.9539
21 | 39 | 1 | Reconstruction | 2.57 | 0.9528 | 25 |  | 87.248 | 76 | Recovered Binder | 0.9539
21 | 54 | 1 | Reconstruction | 2.57 | 0.9528 | 25 |  | 87.248 | 76 | Recovered Binder | 0.9539
21 | 55 | 1 | Reconstruction | 2.57 | 0.9528 | 25 |  | 87.248 | 76 | Recovered Binder | 0.9539
21 | 56 | 1 | Reconstruction | 2.57 | 0.9528 | 25 |  | 87.248 | 76 | Recovered Binder | 0.9539
22 | 35 | 2 | Reconstruction | 2.57 | 1.0122 | 25 |  | 87.153 | 76 | Recovered Binder | 1.0134
22 | 36 | 2 | Reconstruction | 2.57 | 1.0122 | 25 |  | 87.153 | 76 | Recovered Binder | 1.0134
22 | 37 | 2 | Reconstruction | 2.57 | 1.0122 | 25 |  | 87.153 | 76 | Recovered Binder | 1.0134
22 | 38 | 2 | Reconstruction | 2.57 | 1.0122 | 25 |  | 87.153 | 76 | Recovered Binder | 1.0134
22 | 39 | 2 | Reconstruction | 2.57 | 1.0122 | 25 |  | 87.153 | 76 | Recovered Binder | 1.0134
22 | 54 | 2 | Reconstruction | 2.57 | 1.0122 | 25 |  | 87.153 | 76 | Recovered Binder | 1.0134
22 | 55 | 2 | Reconstruction | 2.57 | 1.0122 | 25 |  | 87.153 | 76 | Recovered Binder | 1.0134
22 | 56 | 2 | Reconstruction | 2.57 | 1.0122 | 25 |  | 87.153 | 76 | Recovered Binder | 1.0134
23 | 35 | 1 | Reconstruction | 2.57 | 0.5098 | 25 |  | 88.306 | 82 | Recovered Binder | 0.51
23 | 36 | 1 | Reconstruction | 2.57 | 0.5098 | 25 |  | 88.306 | 82 | Recovered Binder | 0.51
23 | 37 | 1 | Reconstruction | 2.57 | 0.5098 | 25 |  | 88.306 | 82 | Recovered Binder | 0.51
23 | 38 | 1 | Reconstruction | 2.57 | 0.5098 | 25 |  | 88.306 | 82 | Recovered Binder | 0.51
23 | 39 | 1 | Reconstruction | 2.57 | 0.5098 | 25 |  | 88.306 | 82 | Recovered Binder | 0.51
23 | 54 | 1 | Reconstruction | 2.57 | 0.5098 | 25 |  | 88.306 | 82 | Recovered Binder | 0.51
23 | 55 | 1 | Reconstruction | 2.57 | 0.5098 | 25 |  | 88.306 | 82 | Recovered Binder | 0.51
23 | 56 | 1 | Reconstruction | 2.57 | 0.5098 | 25 |  | 88.306 | 82 | Recovered Binder | 0.51
24 | 35 | 2 | Reconstruction | 2.57 | 0.5365 | 25 |  | 88.198 | 82 | Recovered Binder | 0.5368
24 | 36 | 2 | Reconstruction | 2.57 | 0.5365 | 25 |  | 88.198 | 82 | Recovered Binder | 0.5368
24 | 37 | 2 | Reconstruction | 2.57 | 0.5365 | 25 |  | 88.198 | 82 | Recovered Binder | 0.5368
24 | 38 | 2 | Reconstruction | 2.57 | 0.5365 | 25 |  | 88.198 | 82 | Recovered Binder | 0.5368
24 | 39 | 2 | Reconstruction | 2.57 | 0.5365 | 25 |  | 88.198 | 82 | Recovered Binder | 0.5368
24 | 54 | 2 | Reconstruction | 2.57 | 0.5365 | 25 |  | 88.198 | 82 | Recovered Binder | 0.5368
24 | 55 | 2 | Reconstruction | 2.57 | 0.5365 | 25 |  | 88.198 | 82 | Recovered Binder | 0.5368
24 | 56 | 2 | Reconstruction | 2.57 | 0.5365 | 25 |  | 88.198 | 82 | Recovered Binder | 0.5368
25 | 35 | 1 | Reconstruction | 2.57 | 8366.2 | 8 | 5980.9 | 45.634 | 15 | Recovered Binder
25 | 36 | 1 | Reconstruction | 2.57 | 8366.2 | 8 | 5980.9 | 45.634 | 15 | Recovered Binder
25 | 37 | 1 | Reconstruction | 2.57 | 8366.2 | 8 | 5980.9 | 45.634 | 15 | Recovered Binder
25 | 38 | 1 | Reconstruction | 2.57 | 8366.2 | 8 | 5980.9 | 45.634 | 15 | Recovered Binder
25 | 39 | 1 | Reconstruction | 2.57 | 8366.2 | 8 | 5980.9 | 45.634 | 15 | Recovered Binder
25 | 54 | 1 | Reconstruction | 2.57 | 8366.2 | 8 | 5980.9 | 45.634 | 15 | Recovered Binder
25 | 55 | 1 | Reconstruction | 2.57 | 8366.2 | 8 | 5980.9 | 45.634 | 15 | Recovered Binder
25 | 56 | 1 | Reconstruction | 2.57 | 8366.2 | 8 | 5980.9 | 45.634 | 15 | Recovered Binder
26 | 35 | 2 | Reconstruction | 2.57 | 8556.3 | 8 | 6145.8 | 45.912 | 15 | Recovered Binder

## WT_BDATA_FREQ_SWEEP_FHWA
TEST_ID | SECTION_ID | SAMPLE_ID | CONSTRUCTION | G_AT_10_HZ | LIFT | COMPACTOR | G_OR_SIN_AT_1_10 | DELTA_AT_1_10_HZ | G_OR_SIN_DELTA_AT_10 | GAT_1_10_HZ | TEMP_DEG_C | DELTA_AT_10_HZ | BULK_SG | SLOPE
1 | 2 | 2A1 | Original | 627396.5 | Top Lift | Field | 64260.656 | 57.96 | 859818.2 | 54472.34 | 40 | 46.86 | 2.271 | 0.524727
2 | 2 | 2A6 | Original | 597604.2 | Top Lift | Field | 73007.82 | 54.3 | 799647.6 | 59288.45 | 40 | 48.36 | 2.272 | 0.463069
3 | 2 | 2A4 | Original | 679037.1 | Top Lift | Field | 107547.97 | 52.92 | 894461.2 | 85801.17 | 40 | 49.39 | 2.275 | 0.414188
4 | 2 | A7 | Original | 65703.7 | Top Lift | Field | 79397.12 | 53.96 | 96321.94 | 64201.02 | 40 | 43.01 | 2.269 | 0.520546
5 | 2 | 2A1 | Original | 226164.3 | Top Lift | Field | 34276.656 | 51.07 | 256385.23 | 26664.3 | 50 | 61.9 | 2.271 | 0.365592
6 | 2 | 2A6 | Original | 218282.1 | Top Lift | Field | 31026.771 | 52.76 | 250821.2 | 24700.65 | 50 | 60.49 | 2.272 | 0.378018
7 | 2 | 2A4 | Original | 218847.1 | Top Lift | Field | 29455.691 | 53.15 | 247928.73 | 23570.69 | 50 | 61.97 | 2.275 | 0.408448
8 | 2 | A7 | Original | 213100.8 | Top Lift | Field | 42322.06 | 44.81 | 247731.58 | 29826.81 | 50 | 59.34 | 2.269 | 0.351749
9 | 2 | 2A5 | Original | 85119.06 | Top Lift | Field | 61957.223 | 29.2 | 98287.02 | 30226.43 | 60 | 60 | 2.277 | 0.172266
10 | 2 | 2A6 | Original | 90569.05 | Top Lift | Field | 80769.66 | 25.55 | 107374.8 | 34835.84 | 60 | 57.51 | 2.272 | 0.139903
11 | 2 | 2A4 | Original | 38247.36 | Top Lift | Field | 67785.516 | 27.01 | 46381.793 | 30784.52 | 60 | 55.55 | 2.275 | 0.174148
12 | 2 | A7 | Original | 97617.52 | Top Lift | Field | 84386.266 | 24.85 | 120296.84 | 35462.83 | 60 | 54.24 | 2.269 | 0.152642
13 | 3 | 3A3 | Original | 493703 | Top Lift | Field | 60327.21 | 56.26 | 680956.6 | 50166.09 | 40 | 46.47 | 2.192 | 0.486789
14 | 3 | 3A1 | Original | 490113.3 | Top Lift | Field | 55031.973 | 56.86 | 668083.1 | 46080.32 | 40 | 47.19 | 2.189 | 0.516164
15 | 3 | 3A2 | Original | 500096.9 | Top Lift | Field | 75774.31 | 53.32 | 665164.2 | 60769.8 | 40 | 48.75 | 2.201 | 0.437409
16 | 3 | A5 | Original | 514014.7 | Top Lift | Field | 69059.1 | 55.74 | 751861.6 | 57076.76 | 40 | 43.13 | 2.186 | 0.479658
17 | 3 | 3A3 | Original | 171251 | Top Lift | Field | 43951.066 | 40.29 | 200123.7 | 28421.25 | 50 | 58.84 | 2.192 | 0.307576
18 | 3 | 3A1 | Original | 176494.2 | Top Lift | Field | 38114.312 | 44.51 | 204711.61 | 26719.42 | 50 | 59.56 | 2.189 | 0.335374
19 | 3 | 3A2 | Original | 156754.4 | Top Lift | Field | 24515.389 | 55.69 | 180425.42 | 20249.71 | 50 | 60.32 | 2.201 | 0.383909
20 | 3 | A5 | Original | 193912.2 | Top Lift | Field | 44294.035 | 42.1 | 233762.88 | 29695.9 | 50 | 56.05 | 2.186 | 0.329095
21 | 3 | 3A7 | Original | 79104.09 | Top Lift | Field | 41447.31 | 31.32 | 98253.63 | 21545.03 | 60 | 53.62 | 2.208 | 0.213711
22 | 3 | 3A1 | Original | 82487.08 | Top Lift | Field | 61675.336 | 27.7 | 101321.1 | 28669.29 | 60 | 54.5 | 2.189 | 0.166245
23 | 3 | 3A2 | Original | 75948.47 | Top Lift | Field | 84513.836 | 22.92 | 98926.71 | 32913.53 | 60 | 50.15 | 2.201 | 0.126509
24 | 3 | A5 | Original | 89273.73 | Top Lift | Field | 77073.24 | 25.28 | 113756.91 | 32913.53 | 60 | 51.7 | 2.186 | 0.153773
25 | 17 | 17A4 | Original | 472378.4 | Top Lift | Field | 54822.977 | 56.42 | 635348.4 | 45673.81 | 40 | 48.03 | 2.199 | 0.495365
26 | 17 | 17A5 | Original | 433236.3 | Top Lift | Field | 53856.227 | 56.01 | 609505.7 | 44654.09 | 40 | 45.3 | 2.212 | 0.048848
27 | 17 | 17A1 | Original | 511623.8 | Top Lift | Field | 83923.19 | 51.24 | 695160.94 | 65441.22 | 40 | 47.39 | 2.2 | 0.42898
28 | 17 | A6 | Original | 504162 | Top Lift | Field | 64011.94 | 55.69 | 716250.3 | 52873.86 | 40 | 44.74 | 2.221 | 0.497171
29 | 17 | 17A4 | Original | 178561.2 | Top Lift | Field | 57389.17 | 38.49 | 207729.58 | 35717.76 | 50 | 59.27 | 2.199 | 0.254909
30 | 17 | 17A5 | Original | 156740.6 | Top Lift | Field | 34970.3 | 40.17 | 181706.75 | 22557.86 | 50 | 59.61 | 2.212 | 0.326475
31 | 17 | 17A1 | Original | 146226.5 | Top Lift | Field | 24264.81 | 53.72 | 167481.14 | 19560.71 | 50 | 60.82 | 2.2 | 0.369561
32 | 17 | A6 | Original | 166159.2 | Top Lift | Field | 37835.88 | 42.43 | 193969.03 | 25527.45 | 50 | 58.94 | 2.221 | 0.3291
33 | 17 | 17A7 | Original | 71848.92 | Top Lift | Field | 53351.574 | 30.93 | 95316.54 | 27422.2 | 60 | 48.92 | 2.211 | 0.163917
34 | 17 | 17A5 | Original | 72565.48 | Top Lift | Field | 60038.637 | 25.65 | 85764.65 | 25989.08 | 60 | 57.79 | 2.212 | 0.153775
35 | 17 | 17A1 | Original | 74425.78 | Top Lift | Field | 72507.98 | 22.77 | 92550.016 | 28062.97 | 60 | 53.53 | 2.2 | 0.14406
36 | 17 | A6 | Original | 72710.17 | Top Lift | Field | 64377.438 | 24.32 | 92371.38 | 26512.72 | 60 | 51.92 | 2.221 | 0.147906
37 | 18 | 18A7 | Original | 625040.1 | Top Lift | Field | 60319.21 | 56.71 | 823950.5 | 50421.02 | 40 | 49.34 | 2.36 | 0.514179
38 | 18 | 18A6 | Original | 627169.1 | Top Lift | Field | 61458.76 | 58.09 | 810463.3 | 52171.08 | 40 | 50.7 | 2.371 | 0.505686
39 | 18 | 18A2 | Original | 555719.8 | Top Lift | Field | 60884.64 | 53.55 | 705411 | 48974.12 | 40 | 51.98 | 2.358 | 0.526015
40 | 18 | A1 | Original | 704729.9 | Top Lift | Field | 85752.164 | 53.14 | 991803.56 | 68610.62 | 40 | 45.28 | 2.358 | 0.516863
41 | 18 | 18A7 | Original | 218385.4 | Top Lift | Field | 44807.297 | 40.61 | 241197.72 | 29165.37 | 50 | 64.88 | 2.36 | 0.337118
42 | 18 | 18A6 | Original | 181331 | Top Lift | Field | 33657.477 | 44.6 | 199560.02 | 23632.7 | 50 | 65.32 | 2.371 | 0.342296
43 | 18 | 18A2 | Original | 206569.1 | Top Lift | Field | 33275.68 | 45.59 | 231366.56 | 23770.5 | 50 | 63.23 | 2.358 | 0.380179
44 | 18 | A1 | Original | 212184.4 | Top Lift | Field | 35668.707 | 43.37 | 237886.78 | 24493.95 | 50 | 63.12 | 2.358 | 0.372423
45 | 18 | 18A5 | Original | 86924.24 | Top Lift | Field | 79498.83 | 24.61 | 110519.76 | 33106.45 | 60 | 51.86 | 2.348 | 0.146944
46 | 18 | 18A6 | Original | 81246.88 | Top Lift | Field | 59472.574 | 24.54 | 96216.03 | 24700.65 | 60 | 57.61 | 2.371 | 0.171749
47 | 18 | 18A2 | Original | 80530.32 | Top Lift | Field | 67844.97 | 24.67 | 96909.54 | 28317.9 | 60 | 56.2 | 2.358 | 0.153017
48 | 18 | A1 | Original | 85477.34 | Top Lift | Field | 69292.8 | 22.57 | 102070.7 | 26595.4 | 60 | 56.87 | 2.358 | 0.170674
49 | 20 | 20A2 | Original | 475196.4 | Top Lift | Field | 57439.656 | 55.12 | 653483.75 | 47120.71 | 40 | 46.65 | 2.2 | 0.511785
50 | 20 | 20A3 | Original | 524060.3 | Top Lift | Field | 50717.613 | 60.95 | 689493.3 | 44337.15 | 40 | 49.47 | 2.2 | 0.533153
51 | 20 | 20A1 | Original | 565462.3 | Top Lift | Field | 55803.957 | 59.52 | 736328.6 | 48092.2 | 40 | 50.17 | 2.238 | 0.545823
52 | 20 | A6 | Original | 577209.8 | Top Lift | Field | 58269.875 | 60.6 | 818587.06 | 50765.52 | 40 | 44.84 | 2.244 | 0.536752
53 | 20 | 20A2 | Original | 166124.8 | Top Lift | Field | 40950.1 | 41.51 | 190907.72 | 27139.71 | 50 | 60.48 | 2.2 | 0.310359
54 | 20 | 20A3 | Original | 172691 | Top Lift | Field | 37296.926 | 39.36 | 195730.16 | 23653.37 | 50 | 61.92 | 2.2 | 0.335345
55 | 20 | 20A1 | Original | 168784.3 | Top Lift | Field | 29177.71 | 43.63 | 188665.36 | 20132.58 | 50 | 63.46 | 2.238 | 0.356244
56 | 20 | A6 | Original | 190005.5 | Top Lift | Field | 36802.8 | 40.12 | 216144.55 | 23715.38 | 50 | 61.53 | 2.244 | 0.377167
57 | 20 | 20A7 | Original | 71401.07 | Top Lift | Field | 63121.69 | 26.09 | 83866.984 | 27759.81 | 60 | 58.36 | 2.242 | 0.157476
58 | 20 | 20A3 | Original | 68211 | Top Lift | Field | 48302.9 | 26.02 | 81030.555 | 21189.75 | 60 | 57.33 | 2.2 | 0.173019
59 | 20 | 20A1 | Original | 71084.13 | Top Lift | Field | 67475.99 | 23.13 | 86493.266 | 26505.83 | 60 | 55.27 | 2.238 | 0.155673
60 | 20 | A6 | Original | 76520.34 | Top Lift | Field | 65985.17 | 22.87 | 93494.14 | 25644.58 | 60 | 54.93 | 2.244 | 0.16228
61 | 35 | 35-1 | Reconstruction | 64841.79 | Top Lift | Field | 67941.73 | 25.55 | 98460.234 | 29303.17 | 58 | 41.19 | 2.295 | 0.128509
62 | 35 | 35-2 | Reconstruction | 48629.62 | Top Lift | Field | 49955.984 | 25.97 | 63435.035 | 21875.75 | 58 | 50.05 | 2.315 | 0.124538
63 | 35 | 35-3 | Reconstruction | 53197.69 | Top Lift | Field | 60806.33 | 25.49 | 67918.336 | 26168.22 | 58 | 51.56 | 2.341 | 0.118519
64 | 36 | LT2 | Reconstruction | 56470.44 | Top Lift | Field | 90274 | 22.07 | 77593.51 | 33919.47 | 58 | 46.7 | 2.245 | 0.090203
65 | 36 | LT1 | Reconstruction | 54596.36 | Top Lift | Field | 64489.293 | 25.07 | 79829.664 | 27325.74 | 58 | 43.15 | 2.244 | 0.124439
66 | 36 | RT1 | Reconstruction | 53569.75 | Top Lift | Field | 58157.688 | 27.19 | 65205.91 | 26574.73 | 58 | 55.24 | 2.233 | 0.111285
67 | 37 | RT2 | Reconstruction | 50875.76 | Top Lift | Field | 71330.26 | 24.28 | 65923.82 | 29330.73 | 58 | 50.51 | 2.251 | 0.087277
68 | 37 | LT1 | Reconstruction | 64269.92 | Top Lift | Field | 58665.86 | 29.85 | 96349.086 | 29199.82 | 58 | 41.84 | 2.259 | 0.136625
69 | 37 | RT1 | Reconstruction | 57200.78 | Top Lift | Field | 51204.164 | 35.06 | 87807.14 | 29413.41 | 58 | 40.65 | 2.248 | 0.131479
70 | 38 | 38-1 | Reconstruction | 48939.67 | Top Lift | Field | 62690.77 | 21.99 | 58222.24 | 23474.23 | 58 | 57.2 | 2.308 | 0.112444
71 | 38 | 38-2 | Reconstruction | 60556.21 | Top Lift | Field | 50986.918 | 29.5 | 82412.25 | 25107.16 | 58 | 47.29 | 2.304 | 0.136745
72 | 38 | 38-4 | Reconstruction | 61072.96 | Top Lift | Field | 58336.906 | 25.95 | 75673.06 | 25527.45 | 58 | 53.81 | 2.301 | 0.130194
73 | 39 | 39-1 | Reconstruction | 51240.93 | Top Lift | Field | 56654.01 | 27.18 | 72465.62 | 25878.84 | 58 | 45 | 2.36 | 0.106896
74 | 39 | 39-4 | Reconstruction | 54692.82 | Top Lift | Field | 59370.81 | 24.3 | 64443.44 | 24431.94 | 58 | 58.07 | 2.355 | 0.12824
75 | 43 | 43-7 | Reconstruction | 41567.37 | Top Lift | Field | 79867.914 | 20.74 | 62461.21 | 28283.45 | 58 | 41.72 | 2.331 | 0.065562
76 | 43 | 43-9 | Reconstruction | 40030.9 | Top Lift | Field | 70867.51 | 21.49 | 58795.586 | 25961.52 | 58 | 42.91 | 2.335 | 0.077932
77 | 43 | 43-12 | Reconstruction | 41264.21 | Top Lift | Field | 56845.43 | 25.47 | 63877.4 | 24445.72 | 58 | 40.24 | 2.327 | 0.088453
78 | 51 | 51-1 | Reconstruction | 40781.91 | Top Lift | Field | 50221.473 | 26.26 | 63026.867 | 22220.25 | 58 | 40.32 | 2.284 | 0.109233
79 | 51 | 51-2 | Reconstruction | 44426.72 | Top Lift | Field | 62671.355 | 26.7 | 56439.94 | 28159.43 | 58 | 51.92 | 2.282 | 0.08071
80 | 51 | 51-3 | Reconstruction | 46941.57 | Top Lift | Field | 60045.082 | 25.72 | 60975.33 | 26057.98 | 58 | 50.34 | 2.274 | 0.106796
81 | 54 | 54-1 | Reconstruction | 53645.54 | Top Lift | Field | 34321.855 | 37.58 | 71048.71 | 20931.82 | 58 | 49.03 | 2.297 | 0.166768
82 | 54 | 54-3 | Reconstruction | 52384.67 | Top Lift | Field | 57101.477 | 28.08 | 64587.605 | 26877.89 | 58 | 54.2 | 2.297 | 0.100846
83 | 54 | 54-4 | Reconstruction | 51985.05 | Top Lift | Field | 45578.59 | 28.9 | 63407.832 | 22027.33 | 58 | 55.07 | 2.292 | 0.127111
84 | 55 | LT1 | Reconstruction | 57738.2 | Top Lift | Field | 89895.29 | 23.11 | 72059.81 | 35283.69 | 58 | 53.25 | 2.39 | 0.090152
85 | 55 | RT2 | Reconstruction | 52880.75 | Top Lift | Field | 67772.31 | 25.47 | 67225.98 | 29144.7 | 58 | 51.87 | 2.363 | 0.100737
86 | 55 | RT1 | Reconstruction | 58689.02 | Top Lift | Field | 59221.023 | 27.84 | 80456.94 | 27656.46 | 58 | 46.84 | 2.362 | 0.118977
87 | 56 | RT1 | Reconstruction | 63911.64 | Top Lift | Field | 48360.438 | 32.42 | 84658.07 | 25927.07 | 58 | 49.02 | 2.236 | 0.16427
88 | 56 | RT2 | Reconstruction | 78559.78 | Top Lift | Field | 55560.938 | 30.23 | 108034.37 | 27973.4 | 58 | 46.65 | 2.23 | 0.173504
89 | 56 | LT1 | Reconstruction | 82431.96 | Top Lift | Field | 77484.65 | 26.29 | 106190.28 | 34319.09 | 58 | 50.92 | 2.241 | 0.132126
90 | 66 | C-2 | Original | 74653.15 | Top Lift | Field | 52279.324 | 31.69 | 88173.93 | 27463.54 | 58 | 57.85 | 2.164 | 0.158816
91 | 66 | C-3 | Original | 98630.35 | Top Lift | Field | 42716.32 | 33.69 | 117049.16 | 23694.71 | 58 | 57.42 | 2.23 | 0.222811
92 | 66 | C-4 | Original | 98058.48 | Top Lift | Field | 51658.504 | 32.95 | 113911.44 | 28097.42 | 58 | 59.41 | 2.301 | 0.196747

## WT_BDATA_GRADATIONS_FHWA
TEST_ID | SAMPLE_ID | SECTION_ID | CONSTRUCTION | PERC_PASSING_100 | PERC_PASSING_1_INCH | LAB_FACILITY | PERC_PASSING_16 | STOCKPILE_CORE_GRADATIONS | PERC_PASSING_4 | PERC_PASSING_3_4_INCH | PERC_PASSING_1_2_INCH | PERC_PASSING_3_8_INCH | LIFT | SOURCE | PERC_PASSING_30 | PERC_PASSING_8 | PERC_PASSING_50 | PERC_PASSING_200
1 |  | 35 | Reconstruction | 7.2 | 100 | FHWA | 16.8 | Core Gradation | 41.4 | 99.2 | 82.8 | 69.5 |  | HMA Layer | 12.1 | 25.6 | 9.1 | 5.8
2 | 1 | 35 | Reconstruction | 8.9 | 100 | FHWA | 19 | Core Gradation | 42.1 | 98.3 | 84.8 | 71.4 | Top Lift | HMA Layer | 14.2 | 28.6 | 11 | 7.2
3 | 2 | 35 | Reconstruction | 9.3 | 100 | FHWA | 19.3 | Core Gradation | 43.2 | 100 | 88.5 | 73.5 | Top Lift | HMA Layer | 14.6 | 29.4 | 11.4 | 7.5
4 | 1 | 35 | Reconstruction | 8.6 | 100 | FHWA | 18.8 | Core Gradation | 44.2 | 100 | 85.7 | 73.2 | Bottom Lift | HMA Layer | 13.9 | 28.4 | 10.7 | 6.9
5 |  | 38 | Reconstruction | 7.2 | 100 | FHWA | 16.8 | Core Gradation | 41.4 | 99.2 | 82.8 | 69.5 |  | HMA Layer | 12.1 | 25.6 | 9.1 | 5.8
6 | 1 | 38 | Reconstruction | 10.9 | 100 | FHWA | 22.2 | Core Gradation | 48.4 | 99.5 | 89.8 | 78.4 | Top Lift | HMA Layer | 17 | 33.2 | 13.4 | 8.7
7 | 2 | 38 | Reconstruction | 10.5 | 100 | FHWA | 21.7 | Core Gradation | 47.6 | 99.4 | 89.4 | 78.2 | Top Lift | HMA Layer | 16.6 | 32.6 | 13 | 8.4
8 | 1 | 38 | Reconstruction | 7.8 | 100 | FHWA | 17.1 | Core Gradation | 41 | 100 | 85 | 71 | Bottom Lift | HMA Layer | 12.6 | 25.9 | 9.7 | 6.3
9 |  | 39 | Reconstruction | 7.2 | 100 | FHWA | 16.8 | Core Gradation | 41.4 | 99.2 | 82.8 | 69.5 |  | HMA Layer | 12.1 | 25.6 | 9.1 | 5.8
10 | 1 | 39 | Reconstruction | 8.9 | 100 | FHWA | 19.7 | Core Gradation | 43.4 | 99.6 | 85.1 | 71.4 | Top Lift | HMA Layer | 14.7 | 29.5 | 11.2 | 7.1
11 | 2 | 39 | Reconstruction | 9.6 | 100 | FHWA | 21.6 | Core Gradation | 46 | 99.5 | 88.8 | 75.3 | Top Lift | HMA Layer | 16.2 | 31.9 | 12.2 | 7.6
12 | 1 | 39 | Reconstruction | 8.3 | 100 | FHWA | 17.9 | Core Gradation | 43.3 | 100 | 90.3 | 75.3 | Bottom Lift | HMA Layer | 13.3 | 26.9 | 10.3 | 6.6
13 | 2 | 39 | Reconstruction | 8.4 | 100 | FHWA | 18.4 | Core Gradation | 42.7 | 100 | 89.9 | 74.5 | Bottom Lift | HMA Layer | 13.7 | 27.6 | 10.6 | 6.6
14 |  | 43 | Reconstruction | 7 | 100 | FHWA | 24 | Core Gradation | 53 | 93 | 79 | 74 |  | HMA Layer | 14 | 31 | 11 | 4.6
15 | 1 | 43 | Reconstruction | 9.6 | 100 | FHWA | 28.5 | Core Gradation | 59.3 | 98.6 | 87.2 | 83.4 | Top Lift | HMA Layer | 21.6 | 39.5 | 14.7 | 6.7
16 | 2 | 43 | Reconstruction | 9.6 | 100 | FHWA | 28.3 | Core Gradation | 58.5 | 98.5 | 86.8 | 82.3 | Top Lift | HMA Layer | 21.6 | 38.9 | 14.8 | 6.7
17 | 1 | 43 | Reconstruction | 9 | 100 | FHWA | 27.2 | Core Gradation | 57.9 | 95.3 | 85.4 | 80.5 | Bottom Lift | HMA Layer | 20.7 | 37.7 | 13.9 | 6.3
18 | 2 | 43 | Reconstruction | 9.2 | 100 | FHWA | 27.7 | Core Gradation | 59 | 98.8 | 87.8 | 83.4 | Bottom Lift | HMA Layer | 21.1 | 38.4 | 14.2 | 6.4
19 |  | 51 | Reconstruction | 8 | 100 | FHWA | 26 | Core Gradation | 49 | 99 | 90 | 71 |  | HMA Layer | 15 | 34 | 12 | 4.8
20 | 1 | 51 | Reconstruction | 8.2 | 100 | FHWA | 23.5 | Core Gradation | 42.6 | 100 | 90.5 | 71.8 | Top Lift | HMA Layer | 17.6 | 31.8 | 12.3 | 5.3
21 | 2 | 51 | Reconstruction | 8.7 | 100 | FHWA | 25.4 | Core Gradation | 45.9 | 99.4 | 91.2 | 72.3 | Top Lift | HMA Layer | 19 | 34.3 | 13.2 | 5.6
22 |  | 54 | Reconstruction | 7.2 | 100 | FHWA | 16.8 | Core Gradation | 41.4 | 99.2 | 82.8 | 69.5 |  | HMA Layer | 12.1 | 25.6 | 9.1 | 5.8
23 | 1 | 54 | Reconstruction | 9.9 | 100 | FHWA | 20.8 | Core Gradation | 45.4 | 99.5 | 89 | 76.3 | Top Lift | HMA Layer | 15.6 | 31.5 | 12.1 | 8.1
24 | 2 | 54 | Reconstruction | 9.5 | 100 | FHWA | 20.2 | Core Gradation | 43.5 | 99.4 | 87.3 | 72 | Top Lift | HMA Layer | 15.1 | 30.7 | 11.7 | 7.7
25 | 1 | 54 | Reconstruction | 7.9 | 100 | FHWA | 17.6 | Core Gradation | 43.2 | 100 | 89.6 | 76.6 | Bottom Lift | HMA Layer | 12.9 | 26.9 | 9.9 | 6.2
26 | 2 | 54 | Reconstruction | 9.3 | 100 | FHWA | 19.3 | Core Gradation | 43.2 | 99.1 | 89.6 | 75.6 | Bottom Lift | HMA Layer | 15 | 28.3 | 12 | 7.3
27 | 3 | 54 | Reconstruction | 9.4 | 100 | FHWA | 19.4 | Core Gradation | 44.4 | 98.6 | 90.1 | 76.5 | Bottom Lift | HMA Layer | 14.8 | 28.7 | 11.7 | 7.4
28 | 4 | 54 | Reconstruction | 10.5 | 100 | FHWA | 20.2 | Core Gradation | 43.3 | 100 | 85.4 | 73 | Bottom Lift | HMA Layer | 15.5 | 29.1 | 12.5 | 8.8
29 |  | 15 | Reconstruction | 6.8 | 100 | FHWA | 33.9 | Core Gradation | 48.9 | 99.9 | 88.5 | 75.4 |  | HMA Layer | 27.6 | 38.4 | 15.7 | 3.6
30 | 1 | 15 | Reconstruction | 9.3 | 100 | FHWA | 37.4 | Core Gradation | 53.8 | 100 | 90.4 | 79 | Top Lift | HMA Layer | 30.5 | 42.6 | 17.8 | 6
31 | 1 | 15 | Reconstruction | 8.7 | 100 | FHWA | 33.1 | Core Gradation | 48.3 | 100 | 87 | 77.4 | Bottom Lift | HMA Layer | 27.4 | 37.6 | 16.6 | 5.6
32 | 2 | 15 | Reconstruction | 8.8 | 100 | FHWA | 34 | Core Gradation | 50.6 | 99.3 | 88.1 | 76.8 | Bottom Lift | HMA Layer | 28.1 | 39 | 16.9 | 5.7
33 | 3 | 15 | Reconstruction | 8.5 | 100 | FHWA | 33.4 | Core Gradation | 49.7 | 100 | 89 | 77 | Bottom Lift | HMA Layer | 27.6 | 38.2 | 16.5 | 5.5
34 | 4 | 15 | Reconstruction | 8.5 | 100 | FHWA | 33.1 | Core Gradation | 48.5 | 99.5 | 87.4 | 75.4 | Bottom Lift | HMA Layer | 27.3 | 37.7 | 16.3 | 5.5
35 |  | 66 | Reconstruction | 7.7 | 100 | FHWA | 19.7 | Core Gradation | 41.2 | 99.9 | 82.4 | 64.6 |  | HMA Layer | 14.6 | 27.8 | 10.8 | 5.1
36 | 1 | 66 | Reconstruction | 10.4 | 100 | FHWA | 23 | Core Gradation | 41.8 | 100 | 89.2 | 72.3 | Top Lift | HMA Layer | 17.7 | 31.1 | 13.7 | 7.9
37 | 2 | 66 | Reconstruction | 10.4 | 100 | FHWA | 23.2 | Core Gradation | 42.8 | 100 | 90.9 | 74.4 | Top Lift | HMA Layer | 17.8 | 31.5 | 13.7 | 7.9
38 | 3 | 66 | Reconstruction | 10.5 | 100 | FHWA | 23.1 | Core Gradation | 41.8 | 100 | 89.7 | 72.2 | Top Lift | HMA Layer | 17.8 | 31.1 | 13.8 | 8
39 | 4 | 66 | Reconstruction | 10.6 | 100 | FHWA | 23.5 | Core Gradation | 42.7 | 100 | 89 | 73.7 | Top Lift | HMA Layer | 18.1 | 31.8 | 14 | 8
40 | 1 | 66 | Reconstruction | 10.2 | 100 | FHWA | 23.5 | Core Gradation | 43.5 | 100 | 89.7 | 73.2 | Bottom Lift | HMA Layer | 18 | 32 | 13.8 | 7.3
41 | 2 | 66 | Reconstruction | 10.3 | 100 | FHWA | 23.5 | Core Gradation | 42.7 | 99.1 | 89.5 | 72.8 | Bottom Lift | HMA Layer | 18.1 | 31.5 | 13.9 | 7.5
42 | 3 | 66 | Reconstruction | 10 | 100 | FHWA | 22.9 | Core Gradation | 41.2 | 100 | 89.2 | 72.1 | Bottom Lift | HMA Layer | 17.7 | 30.6 | 13.4 | 7.2
43 | 4 | 66 | Reconstruction | 10.2 | 100 | FHWA | 23.6 | Core Gradation | 43.8 | 100 | 89.1 | 72.5 | Bottom Lift | HMA Layer | 18.1 | 32 | 13.7 | 7.3

## WT_BDATA_MOISTURE_SENS_OSU
TEST_ID | SAMPLE_ID | SECTION_ID | BULK_SG_PARAFFIN_METHOD | AIR_VOIDS_SSD_METHOD | SATURATION | TENSILE_STRENGTH | PERC_AC | SAMPLE_SOURCE | SAMPLE_TYPE | AIR_VOIDS_PARAFFIN_METHOD | THICKNESS | TENSILE_STRENG_KPA | AVG_MAX_THEO_SG | DIAMETER | BULK_SG_SSD_METHOD
76 | 4 | 24 | -994 | 7 | 0 | 155 | -994 | Unconditioned | FMLC | -994 | 2.1 | 1069 | -994 | -994 | -994
77 | 5 | 24 | -994 | 7.2 | 0 | 162 | -994 | Unconditioned | FMLC | -994 | 2 | 1117 | -994 | -994 | -994
78 | 6 | 24 | -994 | 6.8 | 0 | 152 | -994 | Unconditioned | FMLC | -994 | 1.7 | 1048 | -994 | -994 | -994
79 | 1 | 25 | -994 | 3.4 | 75.5 | 119 | -994 | Conditioned | FMLC | -994 | 1.7 | 820 | -994 | -994 | 2.3
80 | 2 | 25 | -994 | 2.9 | 73.1 | 113 | -994 | Conditioned | FMLC | -994 | 1.5 | 779 | -994 | -994 | 2.3
81 | 3 | 25 | -994 | 2.9 | 77 | 125 | -994 | Conditioned | FMLC | -994 | 1.6 | 862 | -994 | -994 | 2.3
82 | 4 | 25 | -994 | 3.6 | 0 | 191 | -994 | Unconditioned | FMLC | -994 | 2.1 | 1317 | -994 | -994 | -994
83 | 5 | 25 | -994 | 3.1 | 0 | 190 | -994 | Unconditioned | FMLC | -994 | 2.2 | 1310 | -994 | -994 | -994
84 | 6 | 25 | -994 | 2.9 | 0 | 193 | -994 | Unconditioned | FMLC | -994 | 2.1 | 1331 | -994 | -994 | -994
85 | 1 | 26 | -994 | 7.7 | 63.3 | 100 | -994 | Conditioned | FMLC | -994 | 2.1 | 689 | -994 | -994 | 2.3
86 | 2 | 26 | -994 | 7.7 | 62.4 | 106 | -994 | Conditioned | FMLC | -994 | 2 | 731 | -994 | -994 | 2.3
87 | 3 | 26 | -994 | 8.3 | 61 | 101 | -994 | Conditioned | FMLC | -994 | 2 | 696 | -994 | -994 | 2.2
88 | 4 | 26 | -994 | 8 | 0 | 132 | -994 | Unconditioned | FMLC | -994 | 2.1 | 910 | -994 | -994 | -994
89 | 5 | 26 | -994 | 7.4 | 0 | 143 | -994 | Unconditioned | FMLC | -994 | 2 | 986 | -994 | -994 | -994
90 | 6 | 26 | -994 | 8.1 | 0 | 176 | -994 | Unconditioned | FMLC | -994 | 2 | 1213 | -994 | -994 | -994
91 | 3 | 35 | 2.1 | 9 | 68.3 | 59 | -994 | Conditioned | FMLC | 12.6 | 3.6 | 406 | 2.5 | 6 | 2.2
92 | 4 | 35 | 2.1 | 10.2 | 80.3 | 44 | -994 | Conditioned | FMLC | 15.9 | 3.7 | 301 | 2.5 | 6 | 2.2
93 | 6 | 35 | 2.1 | 8.9 | 67.8 | 59 | -994 | Conditioned | FMLC | 12.6 | 3.6 | 407 | 2.5 | 6 | 2.2
94 | 1 | 35 | 2.1 | 10 | 0 | 75 | -994 | Unconditioned | FMLC | 13.6 | 3.6 | 520 | 2.5 | 6 | 2.2
95 | 2 | 35 | 2.1 | 9.3 | 0 | 84 | -994 | Unconditioned | FMLC | 13.9 | 3.7 | 580 | 2.5 | 6 | 2.2
96 | 5 | 35 | 2.1 | 8.9 | 0 | 84 | -994 | Unconditioned | FMLC | 13.2 | 3.7 | 582 | 2.5 | 6 | 2.2
97 | 1 | 36 | 2.1 | 10.6 | 68.6 | 47 | -994 | Conditioned | FMLC | 16.7 | 3.6 | 327 | 2.5 | 6 | 2.2
98 | 2 | 36 | 2 | 11.6 | 62.6 | 43 | -994 | Conditioned | FMLC | 17.2 | 3.7 | 299 | 2.5 | 6 | 2.2
99 | 3 | 36 | 2.1 | 11.4 | 69.2 | 46 | -994 | Conditioned | FMLC | 16.6 | 3.5 | 314 | 2.5 | 6 | 2.2
100 | 4 | 36 | 2.1 | 11.2 | 0 | 104 | -994 | Unconditioned | FMLC | 15.6 | 3.3 | 717 | 2.5 | 6 | 2.2
101 | 5 | 36 | 2.1 | 11 | 0 | 100 | -994 | Unconditioned | FMLC | 16.4 | 3.7 | 692 | 2.5 | 6 | 2.2
102 | 6 | 36 | 2.1 | 11.6 | 0 | 98 | -994 | Unconditioned | FMLC | 16.4 | 3.4 | 673 | 2.5 | 6 | 2.2
103 | 2 | 37 | 2.2 | 7.4 | 68.6 | 75 | -994 | Conditioned | FMLC | 10.7 | 3.6 | 519 | 2.4 | 6 | 2.2
104 | 4 | 37 | 2.2 | 6.7 | 67.7 | 74 | -994 | Conditioned | FMLC | 10.5 | 3.6 | 512 | 2.4 | 6 | 2.3
105 | 6 | 37 | 2.2 | 7.4 | 70.2 | 67 | -994 | Conditioned | FMLC | 10.8 | 3.6 | 464 | 2.4 | 6 | 2.2
106 | 1 | 37 | 2.2 | 7 | 0 | 101 | -994 | Unconditioned | FMLC | 10.6 | 3.6 | 694 | 2.4 | 6 | 2.3
107 | 3 | 37 | 2.1 | 7.6 | 0 | 93 | -994 | Unconditioned | FMLC | 11.5 | 3.6 | 643 | 2.4 | 6 | 2.2
108 | 5 | 37 | 2.2 | 7 | 0 | 113 | -994 | Unconditioned | FMLC | 10.1 | 3.6 | 779 | 2.4 | 6 | 2.3
109 | 1 | 38 | 2.2 | 7.6 | 63.5 | 79 | -994 | Conditioned | FMLC | 10.5 | 3.6 | 546 | 2.5 | 6 | 2.3
110 | 4 | 38 | 2.2 | 8.3 | 68 | 69 | -994 | Conditioned | FMLC | 11.6 | 3.6 | 476 | 2.5 | 6 | 2.2
111 | 5 | 38 | 2.2 | 7.7 | 59.8 | 85 | -994 | Conditioned | FMLC | 10.4 | 3.6 | 583 | 2.5 | 6 | 2.3
112 | 2 | 38 | 2.2 | 7.8 | 0 | 107 | -994 | Unconditioned | FMLC | 10.7 | 3.6 | 741 | 2.5 | 6 | 2.3
113 | 3 | 38 | 2.2 | 7.9 | 0 | 107 | -994 | Unconditioned | FMLC | 11.1 | 3.6 | 739 | 2.5 | 6 | 2.3
114 | 6 | 38 | 2.2 | 7.3 | 0 | 114 | -994 | Unconditioned | FMLC | 10.5 | 3.6 | 788 | 2.5 | 6 | 2.3
115 | 2 | 39 | 2.2 | 4.8 | 73.5 | 95 | -994 | Conditioned | FMLC | 8.1 | 3.5 | 652 | 2.4 | 6 | 2.3
116 | 3 | 39 | 2.2 | 4.7 | 67.6 | 93 | -994 | Conditioned | FMLC | 7.7 | 3.4 | 643 | 2.4 | 6 | 2.3
117 | 5 | 39 | 2.2 | 4.6 | 74.1 | 94 | -994 | Conditioned | FMLC | 7.9 | 3.4 | 646 | 2.4 | 6 | 2.3
118 | 1 | 39 | 2.3 | 4.1 | 0 | 156 | -994 | Unconditioned | FMLC | 7 | 3.4 | 1074 | 2.4 | 6 | 2.3
119 | 4 | 39 | 2.2 | 6.1 | 0 | 127 | -994 | Unconditioned | FMLC | 9.2 | 3.4 | 877 | 2.4 | 6 | 2.3
120 | 6 | 39 | 2.3 | 4.4 | 0 | 151 | -994 | Unconditioned | FMLC | 7.4 | 3.4 | 1044 | 2.4 | 6 | 2.3
121 | 3 | 1 | 2.1 | 8.5 | 73.9 | 105 | -994 | Conditioned | LMLC | 11.2 | 3.7 | 726 | 2.4 | 6 | 2.2
122 | 4 | 1 | 2.1 | 8.6 | 77.7 | 106 | -994 | Conditioned | LMLC | 11.2 | 3.7 | 733 | 2.4 | 6 | 2.2
123 | 5 | 1 | 2.1 | 8 | 77.6 | 110 | -994 | Conditioned | LMLC | 10.9 | 3.7 | 760 | 2.4 | 6 | 2.2
124 | 1 | 1 | 2.1 | 8.2 | 0 | 139 | -994 | Unconditioned | LMLC | 10.4 | 3.7 | 962 | 2.4 | 6 | 2.2
125 | 2 | 1 | 2.1 | 9.1 | 0 | 120 | -994 | Unconditioned | LMLC | 11.3 | 3.7 | 824 | 2.4 | 6 | 2.2
126 | 6 | 1 | 2.1 | 7.9 | 0 | 137 | -994 | Unconditioned | LMLC | 10.8 | 3.7 | 947 | 2.4 | 6 | 2.2
127 | 1 | 11 | 2.2 | 7.5 | 71 | 139 | -994 | Conditioned | LMLC | 9.5 | 3.6 | 956 | 2.4 | 6 | 2.2
128 | 2 | 11 | 2.2 | 7.5 | 76.3 | 142 | -994 | Conditioned | LMLC | 9.2 | 3.5 | 977 | 2.4 | 6 | 2.2
129 | 3 | 11 | 2.2 | 6.7 | 73.2 | 150 | -994 | Conditioned | LMLC | 8.4 | 3.6 | 1032 | 2.4 | 6 | 2.2
130 | 4 | 11 | 2.2 | 7.1 | 0 | 182 | -994 | Unconditioned | LMLC | 9 | 3.6 | 1253 | 2.4 | 6 | 2.2
131 | 5 | 11 | 2.2 | 7.1 | 0 | 187 | -994 | Unconditioned | LMLC | 8.7 | 3.5 | 1292 | 2.4 | 6 | 2.2
132 | 6 | 11 | 2.2 | 7.9 | 0 | 180 | -994 | Unconditioned | LMLC | 10.1 | 3.6 | 1238 | 2.4 | 6 | 2.2
133 | 1 | 24 | 2.1 | 6.9 | 78.8 | 122 | -994 | Conditioned | LMLC | 11.1 | 3.7 | 840 | 2.4 | 6 | 2.2
134 | 2 | 24 | 2.1 | 6.6 | 73.4 | 122 | -994 | Conditioned | LMLC | 10.8 | 3.7 | 843 | 2.4 | 6 | 2.2
135 | 3 | 24 | 2.1 | 7.8 | 74.4 | 120 | -994 | Conditioned | LMLC | 11.5 | 3.7 | 828 | 2.4 | 6 | 2.2
136 | 4 | 24 | 2.1 | 6.6 | 0 | 141 | -994 | Unconditioned | LMLC | 10.9 | 3.6 | 973 | 2.4 | 6 | 2.2
137 | 5 | 24 | 2.1 | 7.6 | 0 | 132 | -994 | Unconditioned | LMLC | 11.2 | 3.7 | 909 | 2.4 | 6 | 2.2
138 | 6 | 24 | 2.1 | 7.3 | 0 | 136 | -994 | Unconditioned | LMLC | 11 | 3.7 | 935 | 2.4 | 6 | 2.2
139 | 1 | 25 | 2.2 | 2.9 | 77.4 | 152 | -994 | Conditioned | LMLC | 6.6 | 3.5 | 1048 | 2.4 | 6 | 2.3
140 | 2 | 25 | 2.2 | 2.4 | 73.4 | 153 | -994 | Conditioned | LMLC | 5.2 | 3.5 | 1057 | 2.4 | 6 | 2.3
141 | 3 | 25 | 2.2 | 2.8 | 69.9 | 153 | -994 | Conditioned | LMLC | 6 | 3.6 | 1053 | 2.4 | 6 | 2.3
142 | 4 | 25 | 2.2 | 2.3 | 0 | 202 | -994 | Unconditioned | LMLC | 5.1 | 3.5 | 1396 | 2.4 | 6 | 2.3
143 | 5 | 25 | 2.2 | 2.6 | 0 | 197 | -994 | Unconditioned | LMLC | 6 | 3.5 | 1359 | 2.4 | 6 | 2.3
144 | 6 | 25 | 2.2 | 3.6 | 0 | 188 | -994 | Unconditioned | LMLC | 7 | 3.6 | 1296 | 2.4 | 6 | 2.3
145 | 1 | 26 | 2 | 11.1 | 64.5 | 70 | -994 | Conditioned | LMLC | 17.3 | 4 | 482 | 2.4 | 6 | 2.1
146 | 3 | 26 | 2 | 9.6 | 69.2 | 62 | -994 | Conditioned | LMLC | 18.2 | 4 | 429 | 2.4 | 6 | 2.2
147 | 4 | 26 | 2 | 9.7 | 68.6 | 72 | -994 | Conditioned | LMLC | 17.1 | 3.9 | 497 | 2.4 | 6 | 2.2
148 | 2 | 26 | 2 | 10.8 | 0 | 81 | -994 | Unconditioned | LMLC | 18.4 | 4 | 558 | 2.4 | 6 | 2.1
149 | 5 | 26 | 2 | 10 | 0 | 91 | -994 | Unconditioned | LMLC | 17.2 | 4 | 629 | 2.4 | 6 | 2.2
150 | 6 | 26 | 2 | 9.9 | 0 | 73 | -994 | Unconditioned | LMLC | 18 | 4 | 501 | 2.4 | 6 | 2.2
151 | 1 | 35 | 2.1 | 7.1 | 69.1 | 86 | -994 | Conditioned | LMLC | 10.5 | 3.9 | 590 | 2.4 | 6 | 2.2
152 | 2 | 35 | 2.2 | 6.8 | 70 | 86 | -994 | Conditioned | LMLC | 10.3 | 3.9 | 593 | 2.4 | 6 | 2.2
153 | 5 | 35 | 2.2 | 5.7 | 63.5 | 97 | -994 | Conditioned | LMLC | 9.5 | 3.8 | 670 | 2.4 | 6 | 2.3
154 | 3 | 35 | 2.1 | 6.5 | 0 | 97 | -994 | Unconditioned | LMLC | 10.6 | 3.9 | 669 | 2.4 | 6 | 2.2
155 | 4 | 35 | 2.2 | 6.3 | 0 | 103 | -994 | Unconditioned | LMLC | 10.3 | 3.9 | 709 | 2.4 | 6 | 2.2
156 | 6 | 35 | 2.1 | 7.1 | 0 | 110 | -994 | Unconditioned | LMLC | 10.4 | 3.9 | 755 | 2.4 | 6 | 2.2
157 | 2 | 36 | 2 | 9.7 | 73.9 | 45 | -994 | Conditioned | LMLC | 17.1 | 3.7 | 313 | 2.4 | 6 | 2.2
158 | 3 | 36 | 2 | 9.8 | 68.6 | 52 | -994 | Conditioned | LMLC | 15.9 | 3.8 | 362 | 2.4 | 6 | 2.2
159 | 5 | 36 | 2 | 10.9 | 77.6 | 55 | -994 | Conditioned | LMLC | 17.5 | 3.8 | 377 | 2.4 | 6 | 2.1
160 | 1 | 36 | 2 | 9.3 | 0 | 69 | -994 | Unconditioned | LMLC | 17.5 | 3.5 | 473 | 2.4 | 6 | 2.2
161 | 4 | 36 | 2 | 10.4 | 0 | 81 | -994 | Unconditioned | LMLC | 15.7 | 3.8 | 557 | 2.4 | 6 | 2.1
162 | 6 | 36 | 2 | 10.7 | 0 | 74 | -994 | Unconditioned | LMLC | 16.5 | 3.8 | 511 | 2.4 | 6 | 2.1
163 | 1 | 37 | 2.2 | 6.6 | 60.6 | 103 | -994 | Conditioned | LMLC | 9.4 | 3.7 | 708 | 2.4 | 6 | 2.2
164 | 2 | 37 | 2.1 | 7.1 | 72.3 | 101 | -994 | Conditioned | LMLC | 11 | 3.7 | 696 | 2.4 | 6 | 2.2
165 | 5 | 37 | 2.2 | 6.2 | 62.5 | 99 | -994 | Conditioned | LMLC | 9.2 | 3.6 | 685 | 2.4 | 6 | 2.2
166 | 3 | 37 | 2.2 | 6.5 | 0 | 121 | -994 | Unconditioned | LMLC | 9.8 | 3.7 | 831 | 2.4 | 6 | 2.2
167 | 4 | 37 | 2.1 | 7.1 | 0 | 126 | -994 | Unconditioned | LMLC | 10.1 | 3.6 | 868 | 2.4 | 6 | 2.2
168 | 6 | 37 | 2.2 | 6.2 | 0 | 130 | -994 | Unconditioned | LMLC | 9.1 | 3.6 | 897 | 2.4 | 6 | 2.2
169 | 1 | 38 | 2.2 | 7.3 | 72.2 | 91 | -994 | Conditioned | LMLC | 10.5 | 3.6 | 625 | 2.4 | 6 | 2.2
170 | 2 | 38 | 2.2 | 7.4 | 74.1 | 97 | -994 | Conditioned | LMLC | 11 | 3.6 | 670 | 2.4 | 6 | 2.2
171 | 6 | 38 | 2.1 | 8.1 | 68.3 | 117 | -994 | Conditioned | LMLC | 12.1 | 3.6 | 807 | 2.4 | 6 | 2.2
172 | 3 | 38 | 2.1 | 8.5 | 0 | 124 | -994 | Unconditioned | LMLC | 11.8 | 3.6 | 853 | 2.4 | 6 | 2.2
173 | 4 | 38 | 2.1 | 7.3 | 0 | 134 | -994 | Unconditioned | LMLC | 11.5 | 3.6 | 925 | 2.4 | 6 | 2.2
174 | 5 | 38 | 2.2 | 6.9 | 0 | 143 | -994 | Unconditioned | LMLC | 9.9 | 3.6 | 988 | 2.4 | 6 | 2.3
175 | 1 | 39 | -993 | 3.6 | 72.1 | 119 | -994 | Conditioned | LMLC | -993 | 3.7 | 818 | 2.4 | 6 | 2.3
176 | 2 | 39 | -993 | 4.2 | 74.5 | 119 | -994 | Conditioned | LMLC | -993 | 3.8 | 817 | 2.4 | 6 | 2.3
177 | 6 | 39 | -993 | 4.3 | 66.3 | 114 | -994 | Conditioned | LMLC | -993 | 3.8 | 788 | 2.4 | 6 | 2.3
178 | 4 | 39 | -993 | 3.6 | 0 | 149 | -994 | Unconditioned | LMLC | -993 | 3.8 | 1030 | 2.4 | 6 | 2.3
179 | 5 | 39 | -993 | 3.5 | 0 | 144 | -994 | Unconditioned | LMLC | -993 | 3.7 | 990 | 2.4 | 6 | 2.3
180 | 3 | 39 | -993 | 4.8 | 0 | 130 | -994 | Unconditioned | LMLC | -993 | 3.8 | 898 | 2.4 | 6 | 2.3
181 | 1 | 35 | 2.3 | 6.7 | 61 | 51 | -994 | Conditioned | PM | 7.3 | 2.9 | 349 | 2.4 | 6 | 2.3
182 | 2 | 35 | 2.3 | 6.4 | 65.3 | 51 | -994 | Conditioned | PM | 7.3 | 3.1 | 352 | 2.4 | 6 | 2.3
183 | 3 | 35 | 2.3 | 6.7 | 74.6 | 50 | -994 | Conditioned | PM | 7.7 | 3 | 346 | 2.4 | 6 | 2.3
184 | 4 | 35 | 2.3 | 6.5 | 0 | 97 | -994 | Unconditioned | PM | 7.6 | 3.3 | 670 | 2.4 | 6 | 2.3
185 | 5 | 35 | 2.3 | 6.6 | 0 | 89 | -994 | Unconditioned | PM | 7.5 | 2.7 | 611 | 2.4 | 6 | 2.3
186 | 6 | 35 | 2.3 | 6.7 | 0 | 86 | -994 | Unconditioned | PM | 7.7 | 3 | 593 | 2.4 | 6 | 2.3
187 | 2 | 36 | 2.1 | 13.5 | 62.3 | 46 | -994 | Conditioned | PM | 15.4 | 2.8 | 317 | 2.5 | 6 | 2.1
188 | 3 | 36 | 2.1 | 13.2 | 64.7 | 47 | -994 | Conditioned | PM | 15.7 | 2.8 | 325 | 2.5 | 6 | 2.1
189 | 4 | 36 | 2.1 | 12.5 | 61 | 42 | -994 | Conditioned | PM | 15.9 | 3 | 288 | 2.5 | 6 | 2.2
190 | 1 | 36 | 2.1 | 13.9 | 0 | 60 | -994 | Unconditioned | PM | 16.4 | 3.2 | 414 | 2.5 | 6 | 2.1
191 | 5 | 36 | 2.1 | 12.5 | 0 | 63 | -994 | Unconditioned | PM | 15.4 | 2.7 | 431 | 2.5 | 6 | 2.2
192 | 6 | 36 | 2.1 | 13.2 | 0 | 67 | -994 | Unconditioned | PM | 15.2 | 2.9 | 464 | 2.5 | 6 | 2.1
193 | 2 | 37 | 2.2 | 6.5 | 65.9 | 53 | -994 | Conditioned | PM | 7.5 | 3.3 | 363 | 2.4 | 6 | 2.3
194 | 4 | 37 | 2.2 | 6.4 | 65.3 | 62 | -994 | Conditioned | PM | 7.6 | 3.4 | 424 | 2.4 | 6 | 2.3
195 | 6 | 37 | 2.3 | 6.2 | 66 | 52 | -994 | Conditioned | PM | 7.1 | 3.3 | 362 | 2.4 | 6 | 2.3
196 | 1 | 37 | 2.2 | 6.7 | 0 | 64 | -994 | Unconditioned | PM | 7.8 | 3.4 | 440 | 2.4 | 6 | 2.3
197 | 3 | 37 | 2.2 | 6.5 | 0 | 61 | -994 | Unconditioned | PM | 8.4 | 3.1 | 423 | 2.4 | 6 | 2.3
198 | 5 | 37 | 2.2 | 6.1 | 0 | 66 | -994 | Unconditioned | PM | 7.3 | 3.1 | 458 | 2.4 | 6 | 2.3
199 | 1 | 38 | 2.3 | 7.8 | 66.3 | 59 | -994 | Conditioned | PM | 8.5 | 3.2 | 405 | 2.5 | 6 | 2.3
200 | 2 | 38 | 2.2 | 8.1 | 62.6 | 52 | -994 | Conditioned | PM | 9.2 | 3.3 | 359 | 2.5 | 6 | 2.3
201 | 3 | 38 | 2.2 | 7.7 | 63.1 | 53 | -994 | Conditioned | PM | 9 | 3 | 368 | 2.5 | 6 | 2.3
202 | 4 | 38 | 2.2 | 8.1 | 0 | 142 | -994 | Unconditioned | PM | 9.8 | 3.1 | 982 | 2.5 | 6 | 2.3
203 | 5 | 38 | 2.2 | 7.8 | 0 | 123 | -994 | Unconditioned | PM | 9.2 | 3.1 | 848 | 2.5 | 6 | 2.3
204 | 6 | 38 | 2.2 | 7.7 | 0 | 121 | -994 | Unconditioned | PM | 8.9 | 3.1 | 837 | 2.5 | 6 | 2.3
205 | 1 | 39 | 2.4 | 1.9 | 52.6 | 77 | -994 | Conditioned | PM | 2.4 | 3.1 | 529 | 2.4 | 6 | 2.4
206 | 2 | 39 | 2.4 | 2.2 | 54 | 75 | -994 | Conditioned | PM | 2.9 | 3 | 517 | 2.4 | 6 | 2.4
207 | 3 | 39 | 2.4 | 2.1 | 52.1 | 70 | -994 | Conditioned | PM | 2.8 | 3.1 | 483 | 2.4 | 6 | 2.4
208 | 4 | 39 | 2.3 | 2.3 | 0 | 82 | -994 | Unconditioned | PM | 3.3 | 3.1 | 565 | 2.4 | 6 | 2.4
209 | 5 | 39 | 2.4 | 2 | 0 | 83 | -994 | Unconditioned | PM | 3 | 3.1 | 570 | 2.4 | 6 | 2.4
210 | 6 | 39 | 2.4 | 2.1 | 0 | 84 | -994 | Unconditioned | PM | 2.8 | 3 | 580 | 2.4 | 6 | 2.4
1 | 1 | 1 | -994 | 8.5 | 55.3 | 55 | -994 | Conditioned | FMFC | -994 | 2.1 | 379 | -994 | -994 | 2.2
2 | 2 | 1 | -994 | 9 | 60.2 | 47 | -994 | Conditioned | FMFC | -994 | 2.2 | 324 | -994 | -994 | 2.2
3 | 3 | 1 | -994 | 8.7 | 57.7 | 40 | -994 | Conditioned | FMFC | -994 | 2.1 | 276 | -994 | -994 | 2.2
4 | 4 | 1 | -994 | 8.6 | 0 | 55 | -994 | Unconditioned | FMFC | -994 | 2.1 | 379 | -994 | -994 | -994
5 | 5 | 1 | -994 | 9.2 | 0 | 87 | -994 | Unconditioned | FMFC | -994 | 2 | 600 | -994 | -994 | -994
6 | 6 | 1 | -994 | 8.8 | 0 | 52 | -994 | Unconditioned | FMFC | -994 | 2.3 | 359 | -994 | -994 | -994
7 | 1 | 11 | -994 | 8.5 | 65.6 | 77 | -994 | Conditioned | FMFC | -994 | 2.1 | 531 | -994 | -994 | 2.2
8 | 2 | 11 | -994 | 7.9 | 60.7 | 63 | -994 | Conditioned | FMFC | -994 | 2.2 | 434 | -994 | -994 | 2.2
9 | 3 | 11 | -994 | 5.8 | 75.9 | 75 | -994 | Conditioned | FMFC | -994 | 2.1 | 517 | -994 | -994 | 2.3
10 | 4 | 11 | -994 | 8.1 | 0 | 99 | -994 | Unconditioned | FMFC | -994 | 2 | 683 | -994 | -994 | -994
11 | 5 | 11 | -994 | 8 | 0 | 110 | -994 | Unconditioned | FMFC | -994 | 2.2 | 758 | -994 | -994 | -994
12 | 6 | 11 | -994 | 6.9 | 0 | 120 | -994 | Unconditioned | FMFC | -994 | 2.2 | 827 | -994 | -994 | -994
13 | 1 | 24 | -994 | 8.4 | 62.5 | 64 | -994 | Conditioned | FMFC | -994 | 2.1 | 441 | -994 | -994 | 2.2
14 | 2 | 24 | -994 | 9.4 | 56.9 | 52 | -994 | Conditioned | FMFC | -994 | 2 | 359 | -994 | -994 | 2.2
15 | 3 | 24 | -994 | 7.7 | 64.1 | 72 | -994 | Conditioned | FMFC | -994 | 2.3 | 496 | -994 | -994 | 2.2
16 | 4 | 24 | -994 | 8.8 | 0 | 113 | -994 | Unconditioned | FMFC | -994 | 2 | 779 | -994 | -994 | -994
17 | 5 | 24 | -994 | 9.4 | 0 | 129 | -994 | Unconditioned | FMFC | -994 | 2.1 | 889 | -994 | -994 | -994
18 | 6 | 24 | -994 | 7.6 | 0 | 122 | -994 | Unconditioned | FMFC | -994 | 2 | 841 | -994 | -994 | -994
19 | 1 | 25 | -994 | 3 | 73.5 | 70 | -994 | Conditioned | FMFC | -994 | 2.2 | 483 | -994 | -994 | 2.3
20 | 2 | 25 | -994 | 3.5 | 73.8 | 68 | -994 | Conditioned | FMFC | -994 | 2.1 | 469 | -994 | -994 | 2.3
21 | 3 | 25 | -994 | 3.2 | 77.4 | 73 | -994 | Conditioned | FMFC | -994 | 2 | 503 | -994 | -994 | 2.3
22 | 4 | 25 | -994 | 3.2 | 0 | 86 | -994 | Unconditioned | FMFC | -994 | 2.1 | 593 | -994 | -994 | -994
23 | 5 | 25 | -994 | 3.6 | 0 | 85 | -994 | Unconditioned | FMFC | -994 | 2.1 | 586 | -994 | -994 | -994
24 | 6 | 25 | -994 | 3.4 | 0 | 87 | -994 | Unconditioned | FMFC | -994 | 1.9 | 600 | -994 | -994 | -994
25 | 1 | 26 | -994 | 11.1 | 64 | 42 | -994 | Conditioned | FMFC | -994 | 2 | 290 | -994 | -994 | 2.1
26 | 2 | 26 | -994 | 11.2 | 67.8 | 41 | -994 | Conditioned | FMFC | -994 | 1.9 | 283 | -994 | -994 | 2.1
27 | 3 | 26 | -994 | 9.9 | 62.9 | 41 | -994 | Conditioned | FMFC | -994 | 2.1 | 283 | -994 | -994 | 2.2
28 | 4 | 26 | -994 | 12.3 | 0 | 66 | -994 | Unconditioned | FMFC | -994 | 2.3 | 455 | -994 | -994 | -994
29 | 5 | 26 | -994 | 13 | 0 | 65 | -994 | Unconditioned | FMFC | -994 | 2 | 448 | -994 | -994 | -994
30 | 6 | 26 | -994 | 12.6 | 0 | 65 | -994 | Unconditioned | FMFC | -994 | 2.3 | 448 | -994 | -994 | -994
31 | 1 | 35 | 2.2 | 9.1 | 71.9 | 39 | -994 | Conditioned | FMFC | 10.2 | 3 | 271 | 2.5 | 6 | 2.2
32 | 3 | 35 | 2.2 | 7.8 | 69.1 | 46 | -994 | Conditioned | FMFC | 9 | 3.1 | 315 | 2.5 | 6 | 2.3
33 | 4 | 35 | 2.2 | 8.1 | 72.3 | 45 | -994 | Conditioned | FMFC | 9.5 | 3 | 314 | 2.5 | 6 | 2.3
34 | 5 | 35 | 2.2 | 8.9 | 0 | 67 | -994 | Unconditioned | FMFC | 10.2 | 3.1 | 459 | 2.5 | 6 | 2.2
35 | 7 | 35 | 2.2 | 7.8 | 0 | 75 | -994 | Unconditioned | FMFC | 8.6 | 2.9 | 514 | 2.5 | 6 | 2.3
36 | 8 | 35 | 2.2 | 8.3 | 0 | 69 | -994 | Unconditioned | FMFC | 10 | 3 | 476 | 2.5 | 6 | 2.3
37 | 3 | 36 | 2 | 13.3 | 68.7 | 27 | -994 | Conditioned | FMFC | 16.4 | 3 | 188 | 2.5 | 6 | 2.1
38 | 6 | 36 | 2 | 13.2 | 69.9 | 27 | -994 | Conditioned | FMFC | 17.7 | 3 | 186 | 2.5 | 6 | 2.1
39 | 9 | 36 | 2.1 | 12.8 | 70.5 | 29 | -994 | Conditioned | FMFC | 15.8 | 3 | 199 | 2.5 | 6 | 2.1
40 | 12 | 36 | 2.1 | 12.7 | 0 | 45 | -994 | Unconditioned | FMFC | 16 | 2.9 | 313 | 2.5 | 6 | 2.1
41 | 18 | 36 | 2 | 13.4 | 0 | 40 | -994 | Unconditioned | FMFC | 17.9 | 3.1 | 273 | 2.5 | 6 | 2.1
42 | 20 | 36 | 2 | 13.1 | 0 | 45 | -994 | Unconditioned | FMFC | 16.6 | 3 | 309 | 2.5 | 6 | 2.1
43 | 2 | 37 | 2.2 | 7.9 | 79.4 | 47 | -994 | Conditioned | FMFC | 8.8 | 2.9 | 324 | 2.4 | 6 | 2.2
44 | 6 | 37 | 2.2 | 8 | 75.6 | 44 | -994 | Conditioned | FMFC | 9.4 | 2.9 | 303 | 2.4 | 6 | 2.2
45 | 18 | 37 | 2.2 | 7.7 | 75.4 | 46 | -994 | Conditioned | FMFC | 8.7 | 3.1 | 314 | 2.4 | 6 | 2.2
46 | 4 | 37 | 2.2 | 7 | 0 | 68 | -994 | Unconditioned | FMFC | 7.9 | 3 | 471 | 2.4 | 6 | 2.3
47 | 13 | 37 | 2.2 | 10.4 | 0 | 87 | -994 | Unconditioned | FMFC | 11.5 | 2.2 | 600 | 2.4 | 6 | 2.2
48 | 20 | 37 | 2.2 | 7 | 0 | 71 | -994 | Unconditioned | FMFC | 7.7 | 3 | 486 | 2.4 | 6 | 2.3
49 | 10 | 38 | 2.2 | 7.7 | 73.1 | 51 | -994 | Conditioned | FMFC | 8.7 | 2.9 | 351 | 2.5 | 6 | 2.3
50 | 11 | 38 | 2.2 | 7.3 | 74.7 | 58 | -994 | Conditioned | FMFC | 8.8 | 2.9 | 400 | 2.5 | 6 | 2.3
51 | 16 | 38 | 2.2 | 8 | 68.4 | 49 | -994 | Conditioned | FMFC | 10.6 | 2.8 | 339 | 2.5 | 6 | 2.3
52 | 13 | 38 | 2.2 | 7.8 | 0 | 79 | -994 | Unconditioned | FMFC | 8.9 | 2.9 | 548 | 2.5 | 6 | 2.3
53 | 14 | 38 | 2.2 | 7.3 | 0 | 88 | -994 | Unconditioned | FMFC | 9 | 2.9 | 606 | 2.5 | 6 | 2.3
54 | 19 | 38 | 2.2 | 7.8 | 0 | 89 | -994 | Unconditioned | FMFC | 9.1 | 2.9 | 613 | 2.5 | 6 | 2.3
55 | 15 | 39 | 2.4 | 2.3 | 81 | 69 | -994 | Conditioned | FMFC | 3.1 | 2.9 | 473 | 2.4 | 5.9 | 2.4
56 | 5 | 39 | 2.4 | 2 | 82.1 | 68 | -994 | Conditioned | FMFC | 2.5 | 3 | 471 | 2.4 | 5.9 | 2.4
57 | 6 | 39 | 2.4 | 2.4 | 78.6 | 65 | -994 | Conditioned | FMFC | 3.2 | 2.9 | 448 | 2.4 | 5.9 | 2.4
58 | 8 | 39 | 2.4 | 1.5 | 0 | 86 | -994 | Unconditioned | FMFC | 2.5 | 3 | 590 | 2.4 | 5.9 | 2.4
59 | 3 | 39 | 2.4 | 2.6 | 0 | 95 | -994 | Unconditioned | FMFC | 3.1 | 2.9 | 656 | 2.4 | 5.9 | 2.4
60 | 19 | 39 | 2.4 | 2.7 | 0 | 84 | -994 | Unconditioned | FMFC | 3.3 | 3.1 | 582 | 2.4 | 5.9 | 2.4
61 | 1 | 1 | -994 | 8.5 | 60.3 | 83 | -994 | Conditioned | FMLC | -994 | 2.1 | 572 | -994 | -994 | 2.2
62 | 2 | 1 | -994 | 8.8 | 63.5 | 85 | -994 | Conditioned | FMLC | -994 | 2.1 | 586 | -994 | -994 | 2.2
63 | 3 | 1 | -994 | 8.3 | 56.8 | 82 | -994 | Conditioned | FMLC | -994 | 2 | 565 | -994 | -994 | 2.2
64 | 4 | 1 | -994 | 8.7 | 0 | 127 | -994 | Unconditioned | FMLC | -994 | 2 | 876 | -994 | -994 | -994
65 | 5 | 1 | -994 | 8.5 | 0 | 133 | -994 | Unconditioned | FMLC | -994 | 2 | 917 | -994 | -994 | -994
66 | 6 | 1 | -994 | 8.4 | 0 | 136 | -994 | Unconditioned | FMLC | -994 | 2.1 | 938 | -994 | -994 | -994
67 | 1 | 11 | -994 | 7.2 | 62.1 | 91 | -994 | Conditioned | FMLC | -994 | 2.1 | 627 | -994 | -994 | 2.2
68 | 2 | 11 | -994 | 7.1 | 67.9 | 80 | -994 | Conditioned | FMLC | -994 | 2.1 | 552 | -994 | -994 | 2.2
69 | 3 | 11 | -994 | 7.2 | 72.4 | 75 | -994 | Conditioned | FMLC | -994 | 2 | 517 | -994 | -994 | 2.2
70 | 4 | 11 | -994 | 7.4 | 0 | 156 | -994 | Unconditioned | FMLC | -994 | 2.1 | 1076 | -994 | -994 | -994
71 | 5 | 11 | -994 | 7.5 | 0 | 160 | -994 | Unconditioned | FMLC | -994 | 2.2 | 1103 | -994 | -994 | -994
72 | 6 | 11 | -994 | 7.2 | 0 | 139 | -994 | Unconditioned | FMLC | -994 | 2.1 | 958 | -994 | -994 | -994
73 | 1 | 24 | -994 | 6.9 | 64.6 | 93 | -994 | Conditioned | FMLC | -994 | 2 | 641 | -994 | -994 | 2.3
74 | 2 | 24 | -994 | 6.9 | 61.9 | 84 | -994 | Conditioned | FMLC | -994 | 1.7 | 579 | -994 | -994 | 2.3
75 | 3 | 24 | -994 | 7.1 | 57.2 | 83 | -994 | Conditioned | FMLC | -994 | 1.6 | 572 | -994 | -994 | 2.2

## WT_BDATA_REP_SHEAR_TRF_UCB
TEST_ID | SECTION_ID | REPS_TO_1PERC_STRAIN | REPS_TO_2PERC_STRAIN | REPS_TO_4PERC_STRAIN | REPS_TO_5PERC_STRAIN | CORE_LOCATION | REPS_TO_3PERC_STRAIN | TEST_TEMP_DEG_C | G_AT_100_REPS | AIR_VOID_CONTENT | TEST_LOAD
1 | 1 | 503 | 40965 | 3185649 | 12823258 | LWP | 529023 | 50 | 85.6 | 5.9 | 69
2 | 1 | 2000 | 70537 | 2829343 | 9285893 | LWP | 611319 | 50 | 94.3 | 5.5 | 69
3 | 2 | 7891 | 317073 | 10961233 | 34293373 | LWP | 2519075 | 50 | 141.6 | 7.7 | 69
4 | 2 | 10270 | 235626 | 4364989 | 11171484 | LWP | 1299616 | 50 | 130.4 | 8 | 69
5 | 3 | 5063 | 76094 | 1240138 | 3045691 | LWP | 389399 | 50 | 113.9 | 7.4 | 69
6 | 3 | 22569 | 443961 | 8910457 | 23400704 | LWP | 2566202 | 50 | 136 | 6.9 | 69
7 | 4 | 15566 | 1536496 | 148408108 | 646340142 | LWP | 22265827 | 50 | 115.7 | 4.9 | 69
8 | 4 | 153 | 1276 | 6575 | 9705 | LWP | 3671 | 50 | 56.3 | 4.4 | 69
9 | 5 | 82 | 460 | 4273 | 8808 | Centerline | 1662 | 50 | 70.3 | 8.2 | 69
10 | 5 | 76 | 651 | 9224 | 18554 | Centerline | 3263 | 50 | 65.9 | 7.9 | 69
11 | 6 | 127 | 733 | 6302 | 13625 | Centerline | 2397 | 50 | 80 | 9.9 | 69
12 | 6 | 129 | 1037 | 9920 | 17926 | Centerline | 3827 | 50 | 66.7 | 15.2 | 69
13 | 8 | 412 | 4736 | 33796 | 72090 | Centerline | 15792 | 50 | 118.2 | 8.2 | 69
14 | 8 | 389 | 5249 | 29430 | 62013 | Centerline | 16000 | 50 | 90 | 8.5 | 69
15 | 10 | 156308 | 7120011 | 324324724 | 1108913317 | LWP | 66472288 | 50 | 121.5 | 5.3 | 69
16 | 10 | 7819 | 286910 | 11826592 | 39157070 | LWP | 2526543 | 50 | 101.9 | 7.6 | 69
17 | 11 | 60187 | 5782406 | 555539922 | 2415305445 | LWP | 83533208 | 50 | 106 | 2.2 | 69
18 | 11 | 113960 | 1652325 | 23957379 | 56664165 | LWP | 7896563 | 50 | 106.9 | 2.2 | 69
19 | 12 | 1908 | 23818 | 340988 | 803689 | LWP | 112901 | 50 | 62.2 | 1.6 | 69
20 | 12 | 6572 | 171287 | 5217479 | 15671745 | LWP | 1263730 | 50 | 68.2 | 1.4 | 69
21 | 14 | 1714 | 44900 | 1399643 | 4076660 | LWP | 352734 | 50 | 91.3 | 2.2 | 69
22 | 14 | 7502 | 578714 | 44700465 | 181160412 | LWP | 7358417 | 50 | 89.9 | 2.1 | 69
23 | 15 | 4054 | 214542 | 11614092 | 41979664 | LWP | 2215792 | 50 | 101 | 6.1 | 69
24 | 15 | 5632 | 151080 | 4009162 | 11519393 | LWP | 1028263 | 50 | 78.8 | 6.7 | 69
25 | 16 | 1338 | 57360 | 1998796 | 6269492 | LWP | 457841 | 50 | 75.9 | 8.1 | 69
26 | 16 | 1418 | 24711 | 439536 | 1101373 | LWP | 134484 | 50 | 132.4 | 8.3 | 69
27 | 17 | 14486 | 304207 | 6727558 | 18228475 | LWP | 1861064 | 50 | 118.8 | 6.7 | 69
28 | 17 | 24565 | 927564 | 36376286 | 118522977 | LWP | 7933535 | 50 | 121.3 | 6.3 | 69
29 | 18 | 261 | 9305 | 179579 | 493337 | LWP | 39035 | 50 | 42.9 | 1.9 | 69
30 | 18 | 515 | 12026 | 174800 | 436691 | LWP | 41788 | 50 | 44.6 | 2.3 | 69
31 | 19 | 19048 | 1471658 | 116319569 | 474922414 | LWP | 18965994 | 50 | 77.8 | 1.9 | 69
32 | 19 | 42552 | 4866004 | 556443083 | 2558754909 | LWP | 77834213 | 50 | 91.1 | 3 | 69
33 | 20 | 2181 | 53515 | 1434138 | 4133735 | LWP | 366326 | 50 | 62 | 1.2 | 69
34 | 20 | 3476 | 615324 | 110185288 | 585374732 | LWP | 12794871 | 50 | 78.2 | 4.6 | 69
35 | 22 | 7258 | 84148 | 843001 | 1770147 | LWP | 323940 | 50 | 70.8 | 5.1 | 69
36 | 22 | 5282 | 149070 | 4467223 | 13347866 | LWP | 1089366 | 50 | 113.1 | 4.7 | 69
37 | 23 | 572 | 10377 | 106655 | 239932 | LWP | 33174 | 50 | 59.3 | 2.1 | 69
38 | 23 | 395 | 11707 | 372790 | 1125258 | LWP | 89724 | 50 | 58.8 | 3.2 | 69
39 | 35 | 111 | 4704 | 36702 | 127909 | LWP | 19942 | 50 | 40.1 | 1.9 | 69
40 | 35 | 22 | 529 | 5624 | 8545 | LWP | 2846 | 50 | 42.6 | 1.7 | 69
41 | 36 | 39 | 301 | 3616 | 5148 | RWP | 1381 | 50 | 49.8 | 2.8 | 69
42 | 36 | 31 | 594 | 7152 | 11765 | RWP | 3270 | 50 | 45 | 2.2 | 69
43 | 37 | 30 | 972 | 10675 | 15103 | LWP | 5705 | 50 | 43.7 | 9.7 | 69
44 | 37 | 58 | 2343 | 36588 | 98255 | LWP | 9175 | 50 | 46.1 | 0.4 | 69
45 | 38 | 34 | 300 | 6690 | 13292 | LWP | 2115 | 50 | 43.4 | 4 | 69
46 | 38 | 71 | 1207 | 9870 | 15753 | LWP | 4728 | 50 | 65.1 | 4.3 | 69
47 | 39 | 769 | 18258 | 170461 | 385481 | LWP | 35270 | 50 | 45 | -994 | 69
48 | 39 | 460 | 15716 | 160126 | 378799 | LWP | 35153 | 50 | 53.1 | 0.2 | 69
49 | 54 | 119 | 15233 | 556650 | 1898752 | LWP | 114439 | 50 | 53.2 | 2.2 | 69
50 | 54 | 639 | 94142 | 14221760 | 71530287 | LWP | 1772211 | 50 | 52.4 | 1.8 | 69
51 | 55 | 78 | 5975 | 134644 | 403804 | LWP | 29999 | 50 | 48.2 | -994 | 69
52 | 55 | 72 | 4565 | 78874 | 217654 | LWP | 21313 | 50 | 44.6 | -994 | 69
53 | 56 | 142 | 1231 | 7911 | 11894 | LWP | 4087 | 50 | 52.4 | -994 | 69
54 | 56 | 308 | 1859 | 9053 | 12883 | Centerline | 5163 | 50 | 79.6 | 14.4 | 69
55 | 56 | 84 | 352 | 1831 | 2941 | Centerline | 934 | 50 | 61.6 | 13.9 | 69
56 | 56 | 71 | 1274 | 18369 | 48013 | RWP | 7683 | 50 | 50.3 | 7.8 | 69
57 | 56 | 128 | 2760 | 29677 | 76330 | RWP | 13298 | 50 | 76.5 | 7.7 | 69

## WT_BDATA_REP_SHEAR_FHWA
TEST_ID | SAMPLE_ID | SECTION_ID | CONSTRUCTION | STRAIN_AT_1000_REPS | PREDICT_STRAIN_AT_5000_REPS | LIFT | MAX_STRAIN | COMPACTOR | TEMP_DEG_C | BULK_SG | INTERCEPT | SLOPE
3 | 35-3 | 35 | Reconstruction | -994 | 104601.5 | Top Lift | 19042.14 | Field | 58 | 2.341 | 407.3253 | 0.651424
4 | LT2 | 36 | Reconstruction | 36702.8 | 111884.4 | Top Lift | 20209.57 | Field | 58 | 2.245 | 306.9417 | 0.692548
5 | LT1 | 36 | Reconstruction | 19508.61 | 54435.14 | Top Lift | 19508.61 | Field | 58 | 2.244 | 322.8006 | 0.602045
6 | RT1 | 36 | Reconstruction | 25111.88 | 63296.68 | Top Lift | 18618.35 | Field | 58 | 2.233 | 474.922 | 0.574419
7 | RT2 | 37 | Reconstruction | 27076.88 | 69196.86 | Top Lift | 18004.69 | Field | 58 | 2.251 | 571.1585 | 0.558614
8 | LT1 | 37 | Reconstruction | 40079.2 | 106940.5 | Top Lift | 18006.87 | Field | 58 | 2.259 | 593.6854 | 0.609788
9 | RT1 | 37 | Reconstruction | 49320.97 | 143430.7 | Top Lift | 19791.04 | Field | 58 | 2.248 | 504.8948 | 0.663277
10 | 38-1 | 38 | Reconstruction | 11245 | 25819.45 | Top Lift | 18490 | Field | 58 | 2.308 | 349.7152 | 0.505068
11 | 38-2 | 38 | Reconstruction | 11650.2 | 24397.1 | Top Lift | 20873.06 | Field | 58 | 2.304 | 389.6471 | 0.485721
12 | 38-4 | 38 | Reconstruction | 11089.4 | -994 | Top Lift | 21962.29 | Field | 58 | 2.301 | 590.5446 | 0.425425
13 | 39-1 | 39 | Reconstruction | 7378.574 | -994 | Top Lift | 11226.3 | Field | 58 | 2.36 | 720.8825 | 0.329746
14 | 39-4 | 39 | Reconstruction | 12206.54 | -994 | Top Lift | 18138.4 | Field | 58 | 2.355 | 1428.793 | 0.304314
15 | 43-7 | 43 | Reconstruction | 5592.138 | -994 | Top Lift | 8727.047 | Field | 58 | 2.331 | 590.8054 | 0.32189
16 | 43-9 | 43 | Reconstruction | 9402.637 | -994 | Top Lift | 14838.13 | Field | 58 | 2.335 | 853.8819 | 0.341108
17 | 43-12 | 43 | Reconstruction | 7284.72 | -994 | Top Lift | 12313.92 | Field | 58 | 2.327 | 549.3966 | 0.368577
18 | 51-1 | 51 | Reconstruction | 5608.948 | -994 | Top Lift | 9180.66 | Field | 58 | 2.284 | 321.6291 | 0.40389
19 | 51-2 | 51 | Reconstruction | 5869.878 | -994 | Top Lift | 8234.35 | Field | 58 | 2.282 | 782.8112 | 0.284525
20 | 51-3 | 51 | Reconstruction | 6453.673 | -994 | Top Lift | 10087.43 | Field | 58 | 2.274 | 431.9356 | 0.379853
21 | 54-1 | 54 | Reconstruction | -994 | 77889.45 | Top Lift | 21195 | Field | 58 | 2.297 | 250.9986 | 0.673649
22 | 54-3 | 54 | Reconstruction | 16861.28 | 45253.16 | Top Lift | 19003.33 | Field | 58 | 2.297 | 342.8773 | 0.57327
23 | 54-4 | 54 | Reconstruction | 13301.18 | 29613.62 | Top Lift | 21462.25 | Field | 58 | 2.292 | 417.961 | 0.500235
24 | LT1 | 55 | Reconstruction | 8104.771 | -994 | Top Lift | 12624.25 | Field | 58 | 2.39 | 838.0096 | 0.322419
25 | RT2 | 55 | Reconstruction | 9579.877 | 16504.77 | Top Lift | 16504.77 | Field | 58 | 2.363 | 604.8544 | 0.395539
26 | RT1 | 55 | Reconstruction | 11992.46 | 24859.65 | Top Lift | 21338.04 | Field | 58 | 2.362 | 612.0444 | 0.434908
27 | RT1 | 56 | Reconstruction | 31945.37 | 86905.32 | Top Lift | 21559.02 | Field | 58 | 2.236 | 435.4386 | 0.621827
28 | RT2 | 56 | Reconstruction | 30776.85 | 77648.2 | Top Lift | 21490.34 | Field | 58 | 2.23 | 579.7311 | 0.574999
29 | LT1 | 56 | Reconstruction | 15863.41 | 38537.13 | Top Lift | 23050.63 | Field | 58 | 2.241 | 424.3322 | 0.529383
30 | C-2 | 66 | Original | 11959.37 | 289457.72 | Top Lift | 20836.95 | Field | 58 | 2.164 | 288.2342 | 0.539192
31 | C-3 | 66 | Original | 6137.621 | -994 | Top Lift | 10656.64 | Field | 58 | 2.23 | 445.5326 | 0.376519
32 | C-4 | 66 | Original | 5982.891 | -994 | Top Lift | 12516.45 | Field | 58 | 2.301 | 256.9305 | 0.455444
1 | 35-1 | 35 | Reconstruction | 19305.01 | 55449.57 | Top Lift | 19305.01 | Field | 58 | 2.295 | 367.8408 | 0.588877
2 | 35-2 | 35 | Reconstruction | 16972.55 | 39344.59 | Top Lift | 23507.03 | Field | 58 | 2.315 | 486.8789 | 0.515674

## WT_BDATA_REP_SHEAR_UCB
TEST_ID | SECTION_ID | SAMPLE_ID | REPS_TO_5PERC_STRAIN | TARGET_AV | G_AT_100_REPS | REPS_TO_2PERC_STRAIN | TEST_LOAD | TEST_TEMP_DEG_C | CALCULATED_AV | TARGET_AC | GRADATION | REPS_TO_1PERC_STRAIN | LIFT
1 | 1 | 1 | 1721 | 8 | 49.1 | 192 | 69 | 50 | 9.8 | 5.4 | Fine Mix | 33 | Top Lift
2 | 1 | 4 | 2506 | 8 | 58.4 | 448 | 69 | 50 | 9.4 | 5.4 | Fine Mix | 82 | Top Lift
3 | 2 | 5 | 16062 | 8 | 81 | 1108 | 69 | 50 | 8.2 | 4.7 | Fine Mix | 116 | Top Lift
4 | 2 | 6 | 7905 | 8 | 69 | 976 | 69 | 50 | 8.8 | 4.7 | Fine Mix | 157 | Top Lift
5 | 3 | 3 | 566 | 12 | 43.5 | 104 | 69 | 50 | 13.2 | 4.7 | Fine Mix | 28 | Top Lift
6 | 3 | 6 | 569 | 12 | 44.4 | 114 | 69 | 50 | 13.5 | 4.7 | Fine Mix | 33 | Top Lift
7 | 4 | 2 | 38584 | 4 | 84.5 | 3823 | 69 | 50 | 6.3 | 5.4 | Fine Mix | 484 | Top Lift
8 | 4 | 4 | 41602 | 4 | 56.5 | 4546 | 69 | 50 | 6.7 | 5.4 | Fine Mix | 718 | Top Lift
9 | 5 | 1 | 10023 | 8 | 58.3 | 791 | 69 | 50 | 8.3 | 5.7 | Coarse Mix | 121 | Top Lift
10 | 5 | 2 | 9950 | 8 | 49.6 | 313 | 69 | 50 | 6.3 | 5.7 | Coarse Mix | 50 | Top Lift
11 | 6 | 1 | 485 | 12 | 37.6 | 60 | 69 | 50 | 14.7 | 5.7 | Coarse Mix | 16 | Top Lift
12 | 6 | 4 | 375 | 12 | 38.2 | 56 | 69 | 50 | 15.7 | 5.7 | Coarse Mix | 16 | Top Lift
13 | 7 | 1 | 2622 | 8 | 52.4 | 207 | 69 | 50 | 8.7 | 6.4 | Coarse Mix | 42 | Top Lift
14 | 7 | 2 | 1587 | 8 | 32.3 | 155 | 69 | 50 | 8 | 6.4 | Coarse Mix | 41 | Top Lift
15 | 8 | 2 | 8797 | 8 | 73.3 | 539 | 69 | 50 | 10 | 5 | Coarse Mix | 84 | Top Lift
16 | 8 | 3 | 4638 | 8 | 71.5 | 256 | 69 | 50 | 9.5 | 5 | Coarse Mix | 51 | Top Lift
17 | 9 | 1 | 2457 | 4 | 51.1 | 325 | 69 | 50 | 2.5 | 6.1 | Fine Plus Mix | 70 | Top Lift
18 | 9 | 2 | 3071 | 4 | 40.7 | 468 | 69 | 50 | 2.5 | 6.1 | Fine Plus Mix | 101 | Top Lift
19 | 10 | 1 | 403 | 12 | 46 | 88 | 69 | 50 | 13.8 | 4.7 | Fine Plus Mix | 27 | Top Lift
20 | 10 | 2 | 356 | 12 | 38.7 | 70 | 69 | 50 | 12.2 | 4.7 | Fine Plus Mix | 20 | Top Lift
21 | 11 | 1 | 1209 | 8 | 51.9 | 154 | 69 | 50 | 8.3 | 5.4 | Fine Plus Mix | 33 | Top Lift
22 | 11 | 3 | 388 | 8 | 45.2 | 82 | 69 | 50 | 7.8 | 5.4 | Fine Plus Mix | 25 | Top Lift
23 | 12 | 1 | 59711 | 4 | 69.9 | 4463 | 69 | 50 | 4.1 | 5.4 | Fine Plus Mix | 544 | Top Lift
24 | 12 | 2 | 15434 | 4 | 64.2 | 921 | 69 | 50 | 3.4 | 5.4 | Fine Plus Mix | 152 | Top Lift
25 | 13 | 1 | 418 | 8 | 41.2 | 65 | 69 | 50 | 6.7 | 6.1 | Fine Plus Mix | 20 | Top Lift
26 | 13 | 3 | 541 | 8 | 48.6 | 106 | 69 | 50 | 6.2 | 6.1 | Fine Plus Mix | 38 | Top Lift
27 | 14 | 1 | 671 | 8 | 48.4 | 92 | 69 | 50 | 9.7 | 6.1 | Fine Mix | 20 | Top Lift
28 | 14 | 6 | 713 | 8 | 44.1 | 90 | 69 | 50 | 8.2 | 6.1 | Fine Mix | 22 | Top Lift
29 | 15 | 1 | 5938 | 8 | 45.8 | 692 | 69 | 50 | 8.6 | 5.4 | Fine Mix | 124 | Top Lift
30 | 15 | 2 | 6872 | 8 | 49.2 | 836 | 69 | 50 | 7.7 | 5.4 | Fine Mix | 174 | Top Lift
31 | 16 | 1 | 633 | 12 | 42.3 | 109 | 69 | 50 | 13.8 | 4.7 | Fine Mix | 27 | Top Lift
32 | 16 | 6 | 400 | 12 | 46.9 | 76 | 69 | 50 | 13.3 | 4.7 | Fine Mix | 21 | Top Lift
33 | 17 | 1 | 423 | 12 | 44.4 | 66 | 69 | 50 | 11.5 | 5.4 | Fine Mix | 18 | Top Lift
34 | 17 | 4 | 389 | 12 | 42.5 | 59 | 69 | 50 | 10.8 | 5.4 | Fine Mix | 17 | Top Lift
35 | 18 | 5 | 24419 | 4 | 76.4 | 898 | 69 | 50 | 3.3 | 6.1 | Fine Mix | 70 | Top Lift
36 | 18 | 6 | 16113 | 4 | 83.3 | 1208 | 69 | 50 | 3.8 | 6.1 | Fine Mix | 88 | Top Lift
37 | 19 | 1 | 1223 | 8 | 32.4 | 227 | 69 | 50 | 6.9 | 5.4 | Fine Plus Mix | 59 | Top Lift
38 | 19 | 2 | 1382 | 8 | 39.3 | 291 | 69 | 50 | 5.2 | 5.4 | Fine Plus Mix | 91 | Top Lift
39 | 20 | 5 | 248 | 12 | 34.3 | 47 | 69 | 50 | 10.8 | 5.4 | Fine Plus Mix | 16 | Top Lift
40 | 20 | 6 | 433 | 12 | 44.5 | 87 | 69 | 50 | 9.9 | 5.4 | Fine Plus Mix | 25 | Top Lift
41 | 21 | 1 | 2332 | 4 | 34 | 337 | 69 | 50 | 4.2 | 6.1 | Fine Plus Mix | 96 | Top Lift
42 | 21 | 2 | 1082 | 4 | 54.6 | 132 | 69 | 50 | 3.3 | 6.1 | Fine Plus Mix | 32 | Top Lift
43 | 22 | 1 | 3122 | 8 | 59.3 | 470 | 69 | 50 | 7.1 | 4.7 | Fine Plus Mix | 109 | Top Lift
44 | 22 | 2 | 2461 | 8 | 53.9 | 362 | 69 | 50 | 6.6 | 4.7 | Fine Plus Mix | 83 | Top Lift
45 | 23 | 1 | 37897 | 4 | 58.5 | 5239 | 69 | 50 | 5.1 | 5.7 | Coarse Mix | 1204 | Top Lift
46 | 23 | 2 | 63940 | 4 | 66.5 | 1009 | 69 | 50 | 3.5 | 5.7 | Coarse Mix | 97 | Top Lift
47 | 24 | 4 | 3746 | 8 | 57.5 | 180 | 69 | 50 | 9.3 | 5.7 | Coarse Mix | 35 | Top Lift
48 | 24 | 5 | 2201 | 8 | 60.9 | 141 | 69 | 50 | 5.6 | 5.7 | Coarse Mix | 28 | Top Lift
49 | 25 | 1 | 10001 | 4 | 33.6 | 386 | 69 | 50 | 3.1 | 6.4 | Coarse Mix | 73 | Top Lift
50 | 25 | 2 | 10022 | 4 | 48.6 | 275 | 69 | 50 | 2.5 | 6.4 | Coarse Mix | 47 | Top Lift
51 | 26 | 2 | 687 | 12 | 53.5 | 106 | 69 | 50 | 14.4 | 5 | Coarse Mix | 28 | Top Lift
52 | 26 | 3 | 569 | 12 | 45.8 | 83 | 69 | 50 | 13.1 | 5 | Coarse Mix | 22 | Top Lift

## WT_BDATA_SIMPLE_SHEAR_FHWA
TEST_ID | SECTION_ID | SAMPLE_ID | CONSTRUCTION | LIFT | STRAIN_AT_10_SECONDS | MAX_STRAIN_AT_10_SECONDS | RECOV_MAX_AT_10_SECONDS | COMPACTOR | TEMP_DEG_C | BULK_SG | AXIAL_STRESS_AT_10_SECONDS | RECOV_STRAIN_AT_10_SECONDS
1 | 35 | 35-1 | Reconstruction | Top Lift | 744.7977 | 19573.13 | 20.459854 | Field | 58 | 2.295 | 14.22774 | 4004.634
2 | 35 | 35-2 | Reconstruction | Top Lift | 364.0145 | 40152.61 | 9.43976 | Field | 58 | 2.315 | 14.78175 | 3790.31
3 | 35 | 35-3 | Reconstruction | Top Lift | 509.1691 | 28545.96 | 8.7021 | Field | 58 | 2.341 | 10.50083 | 2484.098
4 | 36 | LT2 | Reconstruction | Top Lift | 554.626 | 36468.68 | 11.568102 | Field | 58 | 2.245 | 20.17066 | 4218.734
5 | 36 | LT1 | Reconstruction | Top Lift | 629.174 | 23342.06 | 16.513954 | Field | 58 | 2.244 | 21.83266 | 3854.697
6 | 36 | RT1 | Reconstruction | Top Lift | 494.3464 | 29873.56 | 20.501312 | Field | 58 | 2.233 | 15.18465 | 6124.472
7 | 37 | RT2 | Reconstruction | Top Lift | 501.6415 | 29338.2 | 17.152927 | Field | 58 | 2.251 | 19.49075 | 5032.36
8 | 37 | LT1 | Reconstruction | Top Lift | 536.8729 | 27453.63 | 19.188166 | Field | 58 | 2.259 | 17.95466 | 5267.848
9 | 37 | RT1 | Reconstruction | Top Lift | 548.5663 | 26832.72 | 15.802058 | Field | 58 | 2.248 | 18.65975 | 4240.122
10 | 38 | 38-1 | Reconstruction | Top Lift | 390.8746 | 37368.86 | 12.60761 | Field | 58 | 2.308 | 17.27475 | 4711.32
11 | 38 | 38-2 | Reconstruction | Top Lift | 698.7223 | 20943.73 | 26.381018 | Field | 58 | 2.304 | 16.44375 | 5525.169
12 | 38 | 38-4 | Reconstruction | Top Lift | 462.7325 | 31522.65 | 12.22834 | Field | 58 | 2.301 | 12.01174 | 3854.697
13 | 39 | 39-1 | Reconstruction | Top Lift | 445.9421 | 32657.54 | 8.786709 | Field | 58 | 2.36 | 17.95466 | 2869.523
14 | 39 | 39-3 | Reconstruction | Top Lift | 365.8589 | 39852.95 | 12.251653 | Field | 58 | 2.364 | 11.45774 | 4882.645
15 | 39 | 39-4 | Reconstruction | Top Lift | 152.838 | 95831.16 | 12.737391 | Field | 58 | 2.355 | 22.10966 | 12206.39
16 | 54 | 54-1 | Reconstruction | Top Lift | 453.6827 | 32164.95 | 14.447198 | Field | 58 | 2.297 | 24.72858 | 4646.934
17 | 54 | 54-3 | Reconstruction | Top Lift | 528.5659 | 27624.95 | 15.115814 | Field | 58 | 2.297 | 14.22774 | 4175.736
18 | 54 | 54-4 | Reconstruction | Top Lift | 597.8079 | 24434.17 | 19.280777 | Field | 58 | 2.292 | 25.40849 | 4711.098
19 | 55 | LT1 | Reconstruction | Top Lift | 931.9688 | 15739.83 | 21.224638 | Field | 58 | 2.39 | 17.55175 | 3340.722
20 | 55 | RT2 | Reconstruction | Top Lift | 628.9283 | 23320.67 | 15.426649 | Field | 58 | 2.363 | 14.37884 | 3597.598
21 | 55 | RT1 | Reconstruction | Top Lift | 890.4821 | 16489.29 | 20.64907 | Field | 58 | 2.362 | 12.56574 | 3404.885
22 | 56 | RT1 | Reconstruction | Top Lift | 542.2975 | 27111.2 | 14.060318 | Field | 58 | 2.236 | 13.27083 | 3811.921
23 | 56 | RT2 | Reconstruction | Top Lift | 388.6043 | 37732.89 | 8.91029 | Field | 58 | 2.23 | 18.65975 | 3362.11
24 | 56 | LT1 | Reconstruction | Top Lift | 715.6364 | 20451.15 | 14.13678 | Field | 58 | 2.241 | 15.46166 | 2891.134
25 | 66 | C-2 | Original | Top Lift | 533.2729 | 27303.91 | 13.882748 | Field | 58 | 2.164 | 12.01174 | 3790.533
26 | 66 | C-3 | Original | Top Lift | 948.3644 | 15311.62 | 30.069706 | Field | 58 | 2.23 | 8.71292 | 4604.159
27 | 66 | C-4 | Original | Top Lift | 665.6049 | 21885.91 | 14.383729 | Field | 58 | 2.301 | 5.791825 | 3148.01

## WT_BDATA_TSRST_OSU
TEST_ID | SAMPLE_ID | SECTION_ID | SAMPLE_TYPE | AVERAGE_TEMP_DEG_C | TENSILE_STRESS_PSI | AVERAGE_TEMP_DEG_F | TENSILE_STRESS_MPA
33644 | D | 35 | FMFC - PM | -4.3 | 36.5 | 24.3 | 0.3
33645 | D | 35 | FMFC - PM | -4.4 | 36.6 | 24.1 | 0.3
33646 | D | 35 | FMFC - PM | -4.5 | 37.1 | 23.9 | 0.3
33647 | D | 35 | FMFC - PM | -4.5 | 37.8 | 23.9 | 0.3
33648 | D | 35 | FMFC - PM | -4.6 | 38.6 | 23.7 | 0.3
33649 | D | 35 | FMFC - PM | -4.7 | 38.7 | 23.6 | 0.3
33650 | D | 35 | FMFC - PM | -4.8 | 39.5 | 23.4 | 0.3
33651 | D | 35 | FMFC - PM | -4.9 | 39.9 | 23.2 | 0.3
33652 | D | 35 | FMFC - PM | -4.9 | 40.7 | 23.2 | 0.3
33653 | D | 35 | FMFC - PM | -5 | 40.9 | 23 | 0.3
33654 | D | 35 | FMFC - PM | -5.1 | 41.8 | 22.9 | 0.3
33655 | D | 35 | FMFC - PM | -5.2 | 42.2 | 22.7 | 0.3
33656 | D | 35 | FMFC - PM | -5.2 | 43 | 22.6 | 0.3
33657 | D | 35 | FMFC - PM | -5.3 | 43.4 | 22.5 | 0.3
33658 | D | 35 | FMFC - PM | -5.4 | 43.7 | 22.3 | 0.3
33659 | D | 35 | FMFC - PM | -5.5 | 44.6 | 22.1 | 0.3
33660 | D | 35 | FMFC - PM | -5.5 | 45.1 | 22.1 | 0.3
33661 | D | 35 | FMFC - PM | -5.6 | 45.9 | 22 | 0.3
33662 | D | 35 | FMFC - PM | -5.7 | 46.2 | 21.8 | 0.3
33663 | D | 35 | FMFC - PM | -5.8 | 46.6 | 21.6 | 0.3
33664 | D | 35 | FMFC - PM | -5.8 | 47.5 | 21.6 | 0.3
33665 | D | 35 | FMFC - PM | -5.9 | 47.7 | 21.4 | 0.3
33666 | D | 35 | FMFC - PM | -6 | 47.7 | 21.2 | 0.3
33667 | D | 35 | FMFC - PM | -6.1 | 48.2 | 21.1 | 0.3
33668 | D | 35 | FMFC - PM | -6.1 | 49.2 | 21 | 0.3
33669 | D | 35 | FMFC - PM | -6.2 | 50.1 | 20.9 | 0.3
33670 | D | 35 | FMFC - PM | -6.3 | 50.4 | 20.7 | 0.3
33671 | D | 35 | FMFC - PM | -6.4 | 51.2 | 20.5 | 0.4
33672 | D | 35 | FMFC - PM | -6.4 | 51.6 | 20.5 | 0.4
33673 | D | 35 | FMFC - PM | -6.5 | 52.4 | 20.3 | 0.4
33674 | D | 35 | FMFC - PM | -6.6 | 53.3 | 20.2 | 0.4
33675 | D | 35 | FMFC - PM | -6.7 | 54 | 20 | 0.4
33676 | D | 35 | FMFC - PM | -6.7 | 54.3 | 19.9 | 0.4
33677 | D | 35 | FMFC - PM | -6.8 | 55 | 19.8 | 0.4
33678 | D | 35 | FMFC - PM | -6.9 | 55.8 | 19.6 | 0.4
33679 | D | 35 | FMFC - PM | -7 | 56.5 | 19.4 | 0.4
33680 | D | 35 | FMFC - PM | -7 | 57.2 | 19.4 | 0.4
33681 | D | 35 | FMFC - PM | -7.1 | 57.8 | 19.2 | 0.4
33682 | D | 35 | FMFC - PM | -7.2 | 58.5 | 19.1 | 0.4
21726 | B | 35 | LMLC - LTOA | -7.8 | 49.3 | 18 | 0.3
21727 | B | 35 | LMLC - LTOA | -7.8 | 49.9 | 17.9 | 0.3
21728 | B | 35 | LMLC - LTOA | -7.9 | 50.3 | 17.8 | 0.3
21729 | B | 35 | LMLC - LTOA | -8 | 51.3 | 17.6 | 0.4
21730 | B | 35 | LMLC - LTOA | -8.1 | 51.6 | 17.4 | 0.4
21731 | B | 35 | LMLC - LTOA | -8.1 | 52.6 | 17.4 | 0.4
21732 | B | 35 | LMLC - LTOA | -8.2 | 53.3 | 17.2 | 0.4
21733 | B | 35 | LMLC - LTOA | -8.3 | 54 | 17.1 | 0.4
21734 | B | 35 | LMLC - LTOA | -8.4 | 54.6 | 16.9 | 0.4
21735 | B | 35 | LMLC - LTOA | -8.4 | 54.9 | 16.8 | 0.4
21736 | B | 35 | LMLC - LTOA | -8.5 | 56 | 16.7 | 0.4
21737 | B | 35 | LMLC - LTOA | -8.6 | 57.2 | 16.5 | 0.4
21738 | B | 35 | LMLC - LTOA | -8.7 | 57.3 | 16.4 | 0.4
21739 | B | 35 | LMLC - LTOA | -8.7 | 58.6 | 16.3 | 0.4
21740 | B | 35 | LMLC - LTOA | -8.8 | 59.4 | 16.1 | 0.4
21741 | B | 35 | LMLC - LTOA | -8.9 | 59.5 | 16 | 0.4
21742 | B | 35 | LMLC - LTOA | -9 | 60.4 | 15.9 | 0.4
21743 | B | 35 | LMLC - LTOA | -9 | 61.2 | 15.8 | 0.4
21744 | B | 35 | LMLC - LTOA | -9.1 | 61.9 | 15.6 | 0.4
21745 | B | 35 | LMLC - LTOA | -9.2 | 62.8 | 15.4 | 0.4
21746 | B | 35 | LMLC - LTOA | -9.2 | 63.3 | 15.4 | 0.4
21747 | B | 35 | LMLC - LTOA | -9.3 | 64 | 15.2 | 0.4
21748 | B | 35 | LMLC - LTOA | -9.4 | 64.7 | 15.1 | 0.4
21749 | B | 35 | LMLC - LTOA | -9.5 | 65.4 | 14.9 | 0.5
21750 | B | 35 | LMLC - LTOA | -9.5 | 65.6 | 14.8 | 0.5
21751 | B | 35 | LMLC - LTOA | -9.6 | 66.7 | 14.7 | 0.5
21752 | B | 35 | LMLC - LTOA | -9.7 | 67.6 | 14.5 | 0.5
21753 | B | 35 | LMLC - LTOA | -9.8 | 68.1 | 14.4 | 0.5
21754 | B | 35 | LMLC - LTOA | -9.8 | 68.3 | 14.3 | 0.5
21755 | B | 35 | LMLC - LTOA | -9.9 | 69 | 14.2 | 0.5
21756 | B | 35 | LMLC - LTOA | -10 | 69.3 | 14 | 0.5
21757 | B | 35 | LMLC - LTOA | -10.1 | 70.5 | 13.9 | 0.5
21758 | B | 35 | LMLC - LTOA | -10.2 | 71.4 | 13.7 | 0.5
21759 | B | 35 | LMLC - LTOA | -10.2 | 72.1 | 13.6 | 0.5
21760 | B | 35 | LMLC - LTOA | -10.3 | 72.9 | 13.5 | 0.5
21761 | B | 35 | LMLC - LTOA | -10.4 | 74.1 | 13.3 | 0.5
21762 | B | 35 | LMLC - LTOA | -10.4 | 74.4 | 13.2 | 0.5
21763 | B | 35 | LMLC - LTOA | -10.5 | 75.6 | 13.1 | 0.5
21764 | B | 35 | LMLC - LTOA | -10.6 | 76.3 | 12.9 | 0.5
21765 | B | 35 | LMLC - LTOA | -10.7 | 76.6 | 12.7 | 0.5
21766 | B | 35 | LMLC - LTOA | -10.7 | 77.7 | 12.7 | 0.5
21767 | B | 35 | LMLC - LTOA | -10.8 | 78.6 | 12.5 | 0.5
21768 | B | 35 | LMLC - LTOA | -10.9 | 79.5 | 12.4 | 0.5
21769 | B | 35 | LMLC - LTOA | -11 | 80.6 | 12.3 | 0.6
21770 | B | 35 | LMLC - LTOA | -11.1 | 81.4 | 12.1 | 0.6
21771 | B | 35 | LMLC - LTOA | -11.1 | 81.6 | 12 | 0.6
21772 | B | 35 | LMLC - LTOA | -11.2 | 83.3 | 11.8 | 0.6
21773 | B | 35 | LMLC - LTOA | -11.3 | 84.1 | 11.7 | 0.6
21774 | B | 35 | LMLC - LTOA | -11.3 | 84.3 | 11.6 | 0.6
21775 | B | 35 | LMLC - LTOA | -11.4 | 87.1 | 11.5 | 0.6
21776 | B | 35 | LMLC - LTOA | -11.5 | 87.7 | 11.3 | 0.6
21777 | B | 35 | LMLC - LTOA | -11.6 | 89.5 | 11.1 | 0.6
21778 | B | 35 | LMLC - LTOA | -11.7 | 90 | 11 | 0.6
21779 | B | 35 | LMLC - LTOA | -11.7 | 90.4 | 10.9 | 0.6
21780 | B | 35 | LMLC - LTOA | -11.8 | 91.1 | 10.8 | 0.6
21781 | B | 35 | LMLC - LTOA | -11.9 | 92.3 | 10.6 | 0.6
21782 | B | 35 | LMLC - LTOA | -12 | 93.3 | 10.5 | 0.6
21783 | B | 35 | LMLC - LTOA | -12 | 94.4 | 10.4 | 0.7
21784 | B | 35 | LMLC - LTOA | -12.1 | 94.9 | 10.2 | 0.7
21785 | B | 35 | LMLC - LTOA | -12.2 | 95.7 | 10 | 0.7
21786 | B | 35 | LMLC - LTOA | -12.3 | 97 | 9.9 | 0.7
21787 | B | 35 | LMLC - LTOA | -12.3 | 97.9 | 9.8 | 0.7
21788 | B | 35 | LMLC - LTOA | -12.4 | 99 | 9.7 | 0.7
21789 | B | 35 | LMLC - LTOA | -12.5 | 100 | 9.6 | 0.7
21790 | B | 35 | LMLC - LTOA | -12.6 | 100.6 | 9.4 | 0.7
21791 | B | 35 | LMLC - LTOA | -12.6 | 101.3 | 9.3 | 0.7
21792 | B | 35 | LMLC - LTOA | -12.7 | 102.2 | 9.1 | 0.7
21793 | B | 35 | LMLC - LTOA | -12.8 | 103.4 | 9 | 0.7
21794 | B | 35 | LMLC - LTOA | -12.9 | 104.9 | 8.8 | 0.7
21795 | B | 35 | LMLC - LTOA | -12.9 | 105.8 | 8.8 | 0.7
21796 | B | 35 | LMLC - LTOA | -13 | 106.4 | 8.6 | 0.7
21797 | B | 35 | LMLC - LTOA | -13.1 | 108 | 8.4 | 0.7
21798 | B | 35 | LMLC - LTOA | -13.2 | 109 | 8.2 | 0.8
21799 | B | 35 | LMLC - LTOA | -13.3 | 109.9 | 8.1 | 0.8
21800 | B | 35 | LMLC - LTOA | -13.3 | 110.8 | 8.1 | 0.8
21801 | B | 35 | LMLC - LTOA | -13.4 | 112.4 | 7.9 | 0.8
21802 | B | 35 | LMLC - LTOA | -13.5 | 112.5 | 7.8 | 0.8
21803 | B | 35 | LMLC - LTOA | -13.5 | 113.6 | 7.6 | 0.8
21804 | B | 35 | LMLC - LTOA | -13.6 | 115 | 7.5 | 0.8
21805 | B | 35 | LMLC - LTOA | -13.7 | 116.1 | 7.3 | 0.8
21806 | B | 35 | LMLC - LTOA | -13.8 | 116.5 | 7.2 | 0.8
21807 | B | 35 | LMLC - LTOA | -13.9 | 118.2 | 7 | 0.8
21808 | B | 35 | LMLC - LTOA | -14 | 119.1 | 6.9 | 0.8
21809 | B | 35 | LMLC - LTOA | -14 | 121.1 | 6.8 | 0.8
21810 | B | 35 | LMLC - LTOA | -14.1 | 122.1 | 6.6 | 0.8
21811 | B | 35 | LMLC - LTOA | -14.2 | 123 | 6.4 | 0.8
21812 | B | 35 | LMLC - LTOA | -14.2 | 123.1 | 6.4 | 0.8
21813 | B | 35 | LMLC - LTOA | -14.3 | 124.3 | 6.3 | 0.9
21814 | B | 35 | LMLC - LTOA | -14.4 | 125.1 | 6.1 | 0.9
21815 | B | 35 | LMLC - LTOA | -14.5 | 126.2 | 6 | 0.9
21816 | B | 35 | LMLC - LTOA | -14.6 | 127.1 | 5.8 | 0.9
21817 | B | 35 | LMLC - LTOA | -14.6 | 128.3 | 5.7 | 0.9
21818 | B | 35 | LMLC - LTOA | -14.7 | 129.4 | 5.6 | 0.9
29071 | C | 1 | FMFC - PM | -9.6 | 177.5 | 14.8 | 1.2
29072 | C | 1 | FMFC - PM | -9.6 | 178.9 | 14.7 | 1.2
29073 | C | 1 | FMFC - PM | -9.7 | 180.8 | 14.5 | 1.2
29074 | C | 1 | FMFC - PM | -9.8 | 182.3 | 14.3 | 1.3
29075 | C | 1 | FMFC - PM | -9.9 | 184.3 | 14.3 | 1.3
29076 | C | 1 | FMFC - PM | -9.9 | 186.2 | 14.1 | 1.3
29077 | C | 1 | FMFC - PM | -10 | 187.4 | 14 | 1.3
29078 | C | 1 | FMFC - PM | -10.1 | 189.4 | 13.8 | 1.3
29079 | C | 1 | FMFC - PM | -10.2 | 190.6 | 13.7 | 1.3
29080 | C | 1 | FMFC - PM | -10.2 | 192.5 | 13.6 | 1.3
29081 | C | 1 | FMFC - PM | -10.3 | 193.9 | 13.4 | 1.3
29082 | C | 1 | FMFC - PM | -10.4 | 195.9 | 13.2 | 1.4
29083 | C | 1 | FMFC - PM | -10.5 | 197.7 | 13.1 | 1.4
29084 | C | 1 | FMFC - PM | -10.5 | 199.7 | 13.1 | 1.4
29085 | C | 1 | FMFC - PM | -10.6 | 200.8 | 12.9 | 1.4
29086 | C | 1 | FMFC - PM | -10.7 | 202.8 | 12.7 | 1.4
29087 | C | 1 | FMFC - PM | -10.8 | 204.8 | 12.6 | 1.4
29088 | C | 1 | FMFC - PM | -10.8 | 206.8 | 12.5 | 1.4
29089 | C | 1 | FMFC - PM | -10.9 | 208 | 12.3 | 1.4
29090 | C | 1 | FMFC - PM | -11 | 209.6 | 12.2 | 1.4
29091 | C | 1 | FMFC - PM | -11.1 | 211.5 | 12 | 1.5
29092 | C | 1 | FMFC - PM | -11.1 | 213.5 | 12 | 1.5
29093 | C | 1 | FMFC - PM | -11.2 | 214.8 | 11.8 | 1.5
29094 | C | 1 | FMFC - PM | -11.3 | 217 | 11.6 | 1.5
29095 | C | 1 | FMFC - PM | -11.4 | 219 | 11.5 | 1.5
29096 | C | 1 | FMFC - PM | -11.4 | 220.3 | 11.4 | 1.5
29097 | C | 1 | FMFC - PM | -11.5 | 222.4 | 11.3 | 1.5
29098 | C | 1 | FMFC - PM | -11.6 | 224.4 | 11.1 | 1.5
29099 | C | 1 | FMFC - PM | -11.7 | 225.9 | 10.9 | 1.6
29100 | C | 1 | FMFC - PM | -11.8 | 227.9 | 10.9 | 1.6
29101 | C | 1 | FMFC - PM | -11.8 | 229.9 | 10.7 | 1.6
29102 | C | 1 | FMFC - PM | -11.9 | 231.4 | 10.5 | 1.6
29103 | C | 1 | FMFC - PM | -12 | 233.4 | 10.4 | 1.6
29104 | C | 1 | FMFC - PM | -12.1 | 235.5 | 10.3 | 1.6
29105 | C | 1 | FMFC - PM | -12.1 | 237.5 | 10.2 | 1.6
29106 | C | 1 | FMFC - PM | -12.2 | 239.4 | 10 | 1.7
25869 | A | 36 | LMLC - STOA | 0 | 4.3 | 32 | 0
25870 | A | 36 | LMLC - STOA | -0.1 | 4.3 | 31.8 | 0
21868 | B | 35 | LMLC - LTOA | -18.5 | 197.3 | -1.2 | 1.4
28316 | A | 1 | FMFC - PM | 0.2 | 15 | 32.4 | 0.1
28317 | A | 1 | FMFC - PM | 0.2 | 16.2 | 32.3 | 0.1
28318 | A | 1 | FMFC - PM | 0.1 | 17.5 | 32.2 | 0.1
28319 | A | 1 | FMFC - PM | 0 | 18.5 | 32 | 0.1
28320 | A | 1 | FMFC - PM | -0.1 | 18.7 | 31.9 | 0.1
28321 | A | 1 | FMFC - PM | -0.1 | 19.4 | 31.8 | 0.1
28322 | A | 1 | FMFC - PM | -0.2 | 20 | 31.6 | 0.1
28323 | A | 1 | FMFC - PM | -0.3 | 20.8 | 31.6 | 0.1
28324 | A | 1 | FMFC - PM | -0.3 | 21.8 | 31.5 | 0.2
28325 | A | 1 | FMFC - PM | -0.4 | 22.2 | 31.3 | 0.2
28326 | A | 1 | FMFC - PM | -0.5 | 22.9 | 31.2 | 0.2
28327 | A | 1 | FMFC - PM | -0.5 | 23.7 | 31.1 | 0.2
28328 | A | 1 | FMFC - PM | -0.6 | 24.6 | 30.9 | 0.2
28329 | A | 1 | FMFC - PM | -0.7 | 25.2 | 30.8 | 0.2
28330 | A | 1 | FMFC - PM | -0.7 | 26 | 30.7 | 0.2
28331 | A | 1 | FMFC - PM | -0.8 | 26.6 | 30.6 | 0.2
28332 | A | 1 | FMFC - PM | -0.9 | 27.4 | 30.4 | 0.2
28333 | A | 1 | FMFC - PM | -0.9 | 28.5 | 30.3 | 0.2
28334 | A | 1 | FMFC - PM | -1 | 28.9 | 30.2 | 0.2
28335 | A | 1 | FMFC - PM | -1.1 | 29.9 | 30.1 | 0.2
28336 | A | 1 | FMFC - PM | -1.1 | 30.9 | 30 | 0.2
28337 | A | 1 | FMFC - PM | -1.2 | 31.4 | 29.8 | 0.2
28338 | A | 1 | FMFC - PM | -1.3 | 32.3 | 29.7 | 0.2
28339 | A | 1 | FMFC - PM | -1.3 | 33.1 | 29.6 | 0.2
28340 | A | 1 | FMFC - PM | -1.4 | 34 | 29.5 | 0.2
28341 | A | 1 | FMFC - PM | -1.5 | 34.7 | 29.3 | 0.2
28342 | A | 1 | FMFC - PM | -1.6 | 35.4 | 29.2 | 0.2
28343 | A | 1 | FMFC - PM | -1.6 | 36.6 | 29.1 | 0.3
28344 | A | 1 | FMFC - PM | -1.7 | 37.5 | 28.9 | 0.3
28345 | A | 1 | FMFC - PM | -1.8 | 38 | 28.8 | 0.3
28346 | A | 1 | FMFC - PM | -1.8 | 38.8 | 28.7 | 0.3
28347 | A | 1 | FMFC - PM | -1.9 | 40 | 28.6 | 0.3
28348 | A | 1 | FMFC - PM | -2 | 40.4 | 28.4 | 0.3
28349 | A | 1 | FMFC - PM | -2.1 | 41.9 | 28.3 | 0.3
28350 | A | 1 | FMFC - PM | -2.1 | 42.3 | 28.2 | 0.3
28351 | A | 1 | FMFC - PM | -2.2 | 43.4 | 28 | 0.3
28352 | A | 1 | FMFC - PM | -2.3 | 43.9 | 27.9 | 0.3
28353 | A | 1 | FMFC - PM | -2.3 | 45.2 | 27.8 | 0.3
28354 | A | 1 | FMFC - PM | -2.4 | 45.8 | 27.6 | 0.3
28355 | A | 1 | FMFC - PM | -2.5 | 47.1 | 27.5 | 0.3
28356 | A | 1 | FMFC - PM | -2.6 | 47.8 | 27.4 | 0.3
28357 | A | 1 | FMFC - PM | -2.6 | 48.4 | 27.3 | 0.3
28358 | A | 1 | FMFC - PM | -2.7 | 49.3 | 27.1 | 0.3
28359 | A | 1 | FMFC - PM | -2.8 | 50.4 | 27 | 0.3
28360 | A | 1 | FMFC - PM | -2.9 | 51.1 | 26.9 | 0.4
28361 | A | 1 | FMFC - PM | -2.9 | 52.1 | 26.7 | 0.4
28362 | A | 1 | FMFC - PM | -3 | 53 | 26.6 | 0.4
28363 | A | 1 | FMFC - PM | -3.1 | 53.9 | 26.5 | 0.4
28364 | A | 1 | FMFC - PM | -3.2 | 55.3 | 26.3 | 0.4
28365 | A | 1 | FMFC - PM | -3.2 | 56 | 26.2 | 0.4
28366 | A | 1 | FMFC - PM | -3.3 | 56.8 | 26.1 | 0.4
28367 | A | 1 | FMFC - PM | -3.4 | 57.5 | 26 | 0.4
28368 | A | 1 | FMFC - PM | -3.4 | 58.8 | 25.8 | 0.4
28369 | A | 1 | FMFC - PM | -3.5 | 59.7 | 25.7 | 0.4
28370 | A | 1 | FMFC - PM | -3.6 | 60.9 | 25.6 | 0.4
27215 | A | 39 | LMLC - STOA | -7 | 37.4 | 19.4 | 0.3
28978 | C | 1 | FMFC - PM | -2.6 | 55.8 | 27.3 | 0.4
28979 | C | 1 | FMFC - PM | -2.7 | 57 | 27.1 | 0.4
28980 | C | 1 | FMFC - PM | -2.8 | 58.2 | 27.1 | 0.4
28981 | C | 1 | FMFC - PM | -2.9 | 58.9 | 26.9 | 0.4
28982 | C | 1 | FMFC - PM | -2.9 | 59.9 | 26.7 | 0.4
28983 | C | 1 | FMFC - PM | -3 | 61.1 | 26.6 | 0.4
28984 | C | 1 | FMFC - PM | -3.1 | 62 | 26.5 | 0.4
28985 | C | 1 | FMFC - PM | -3.1 | 63.1 | 26.4 | 0.4
28986 | C | 1 | FMFC - PM | -3.2 | 64.1 | 26.2 | 0.4
28987 | C | 1 | FMFC - PM | -3.3 | 65.2 | 26.1 | 0.4
28988 | C | 1 | FMFC - PM | -3.4 | 66.4 | 26 | 0.5
28989 | C | 1 | FMFC - PM | -3.4 | 66.9 | 25.8 | 0.5
28990 | C | 1 | FMFC - PM | -3.5 | 68.7 | 25.7 | 0.5
28991 | C | 1 | FMFC - PM | -3.6 | 69.3 | 25.5 | 0.5
28992 | C | 1 | FMFC - PM | -3.7 | 70.3 | 25.4 | 0.5
28993 | C | 1 | FMFC - PM | -3.7 | 71.6 | 25.3 | 0.5
28994 | C | 1 | FMFC - PM | -3.8 | 72.6 | 25.1 | 0.5
28995 | C | 1 | FMFC - PM | -3.9 | 73.8 | 25 | 0.5
28996 | C | 1 | FMFC - PM | -4 | 74.9 | 24.9 | 0.5
28997 | C | 1 | FMFC - PM | -4 | 76 | 24.8 | 0.5
28998 | C | 1 | FMFC - PM | -4.1 | 77.2 | 24.6 | 0.5
28999 | C | 1 | FMFC - PM | -4.2 | 78.3 | 24.5 | 0.5
29000 | C | 1 | FMFC - PM | -4.2 | 79.6 | 24.4 | 0.5
29001 | C | 1 | FMFC - PM | -4.3 | 80.2 | 24.2 | 0.6
29002 | C | 1 | FMFC - PM | -4.4 | 81.8 | 24 | 0.6
29003 | C | 1 | FMFC - PM | -4.5 | 82.9 | 24 | 0.6
29004 | C | 1 | FMFC - PM | -4.5 | 84.2 | 23.9 | 0.6
29005 | C | 1 | FMFC - PM | -4.6 | 85.2 | 23.7 | 0.6
29006 | C | 1 | FMFC - PM | -4.7 | 86.4 | 23.5 | 0.6
29007 | C | 1 | FMFC - PM | -4.8 | 87.7 | 23.5 | 0.6
29008 | C | 1 | FMFC - PM | -4.8 | 88.7 | 23.3 | 0.6
29009 | C | 1 | FMFC - PM | -4.9 | 90.1 | 23.1 | 0.6
29010 | C | 1 | FMFC - PM | -5 | 90.8 | 23 | 0.6
29011 | C | 1 | FMFC - PM | -5.1 | 91.9 | 22.9 | 0.6
29012 | C | 1 | FMFC - PM | -5.1 | 93.2 | 22.8 | 0.6
29013 | C | 1 | FMFC - PM | -5.2 | 94.3 | 22.6 | 0.6
29014 | C | 1 | FMFC - PM | -5.3 | 96.1 | 22.4 | 0.7
29015 | C | 1 | FMFC - PM | -5.4 | 96.7 | 22.4 | 0.7
29016 | C | 1 | FMFC - PM | -5.4 | 98.5 | 22.2 | 0.7
29017 | C | 1 | FMFC - PM | -5.5 | 99.5 | 22.1 | 0.7
29018 | C | 1 | FMFC - PM | -5.6 | 100.8 | 21.9 | 0.7
29019 | C | 1 | FMFC - PM | -5.7 | 101.9 | 21.8 | 0.7
29020 | C | 1 | FMFC - PM | -5.7 | 103.2 | 21.7 | 0.7
29021 | C | 1 | FMFC - PM | -5.8 | 104.4 | 21.5 | 0.7
29022 | C | 1 | FMFC - PM | -5.9 | 105.8 | 21.3 | 0.7
29023 | C | 1 | FMFC - PM | -6 | 107.1 | 21.3 | 0.7
29024 | C | 1 | FMFC - PM | -6 | 108.3 | 21.2 | 0.7
29025 | C | 1 | FMFC - PM | -6.1 | 109.8 | 21 | 0.8
29026 | C | 1 | FMFC - PM | -6.2 | 111 | 20.8 | 0.8
29027 | C | 1 | FMFC - PM | -6.3 | 112.5 | 20.8 | 0.8
29028 | C | 1 | FMFC - PM | -6.3 | 113.6 | 20.6 | 0.8
29029 | C | 1 | FMFC - PM | -6.4 | 115.1 | 20.4 | 0.8
29030 | C | 1 | FMFC - PM | -6.5 | 116.4 | 20.3 | 0.8
29031 | C | 1 | FMFC - PM | -6.5 | 117.8 | 20.3 | 0.8
29032 | C | 1 | FMFC - PM | -6.6 | 119.2 | 20.1 | 0.8
29033 | C | 1 | FMFC - PM | -6.7 | 120.4 | 19.9 | 0.8
29034 | C | 1 | FMFC - PM | -6.8 | 121.8 | 19.7 | 0.8
29035 | C | 1 | FMFC - PM | -6.9 | 123 | 19.7 | 0.8
29036 | C | 1 | FMFC - PM | -6.9 | 124.5 | 19.5 | 0.9
29037 | C | 1 | FMFC - PM | -7 | 126.4 | 19.4 | 0.9
29038 | C | 1 | FMFC - PM | -7.1 | 127.2 | 19.2 | 0.9
29039 | C | 1 | FMFC - PM | -7.1 | 129 | 19.2 | 0.9
29040 | C | 1 | FMFC - PM | -7.2 | 130.4 | 19 | 0.9
29041 | C | 1 | FMFC - PM | -7.3 | 131.7 | 18.8 | 0.9
29042 | C | 1 | FMFC - PM | -7.4 | 133.1 | 18.6 | 0.9
29043 | C | 1 | FMFC - PM | -7.5 | 134.3 | 18.6 | 0.9
29044 | C | 1 | FMFC - PM | -7.5 | 135.8 | 18.5 | 0.9
29045 | C | 1 | FMFC - PM | -7.6 | 137 | 18.3 | 0.9
29046 | C | 1 | FMFC - PM | -7.7 | 138.4 | 18.1 | 1
29047 | C | 1 | FMFC - PM | -7.7 | 140.4 | 18.1 | 1
29048 | C | 1 | FMFC - PM | -7.8 | 141.5 | 17.9 | 1
29049 | C | 1 | FMFC - PM | -7.9 | 143.2 | 17.7 | 1
29050 | C | 1 | FMFC - PM | -8 | 144.9 | 17.6 | 1
29051 | C | 1 | FMFC - PM | -8 | 146 | 17.6 | 1
29052 | C | 1 | FMFC - PM | -8.1 | 147.3 | 17.4 | 1
29053 | C | 1 | FMFC - PM | -8.2 | 149.2 | 17.2 | 1
29054 | C | 1 | FMFC - PM | -8.3 | 150.5 | 17.1 | 1
29055 | C | 1 | FMFC - PM | -8.3 | 151.8 | 17 | 1
29056 | C | 1 | FMFC - PM | -8.4 | 153.7 | 16.8 | 1.1
29057 | C | 1 | FMFC - PM | -8.5 | 155.2 | 16.7 | 1.1
29058 | C | 1 | FMFC - PM | -8.6 | 156.5 | 16.5 | 1.1
29059 | C | 1 | FMFC - PM | -8.6 | 158 | 16.5 | 1.1
29060 | C | 1 | FMFC - PM | -8.7 | 160.1 | 16.3 | 1.1
29061 | C | 1 | FMFC - PM | -8.8 | 161.2 | 16.1 | 1.1
29062 | C | 1 | FMFC - PM | -8.9 | 163.2 | 16 | 1.1
29063 | C | 1 | FMFC - PM | -8.9 | 164.6 | 15.9 | 1.1
29064 | C | 1 | FMFC - PM | -9 | 166 | 15.8 | 1.1
29065 | C | 1 | FMFC - PM | -9.1 | 168 | 15.6 | 1.2
29066 | C | 1 | FMFC - PM | -9.2 | 169.2 | 15.4 | 1.2
29067 | C | 1 | FMFC - PM | -9.3 | 170.6 | 15.3 | 1.2
29068 | C | 1 | FMFC - PM | -9.3 | 172.5 | 15.2 | 1.2
29069 | C | 1 | FMFC - PM | -9.4 | 174.4 | 15 | 1.2
29070 | C | 1 | FMFC - PM | -9.5 | 176.3 | 14.9 | 1.2
37867 | C | 39 | FMFC - PM | -7.2 | 75.2 | 19.1 | 0.5
37868 | C | 39 | FMFC - PM | -7.4 | 76.3 | 18.8 | 0.5
37869 | C | 39 | FMFC - PM | -7.5 | 77.9 | 18.5 | 0.5
37870 | C | 39 | FMFC - PM | -7.6 | 78.5 | 18.4 | 0.5
37871 | C | 39 | FMFC - PM | -7.5 | 79.3 | 18.5 | 0.5
37872 | C | 39 | FMFC - PM | -7.5 | 80.1 | 18.5 | 0.6
37873 | C | 39 | FMFC - PM | -7.7 | 81.2 | 18.2 | 0.6
37874 | C | 39 | FMFC - PM | -7.7 | 82.2 | 18.1 | 0.6
37875 | C | 39 | FMFC - PM | -7.7 | 82.7 | 18.1 | 0.6
37876 | C | 39 | FMFC - PM | -7.8 | 83.5 | 18 | 0.6
37877 | C | 39 | FMFC - PM | -7.9 | 84.4 | 17.7 | 0.6
37878 | C | 39 | FMFC - PM | -8.1 | 85.8 | 17.4 | 0.6
37879 | C | 39 | FMFC - PM | -8.1 | 86.6 | 17.4 | 0.6
37880 | C | 39 | FMFC - PM | -8.1 | 87.5 | 17.5 | 0.6
37881 | C | 39 | FMFC - PM | -8.1 | 88.3 | 17.5 | 0.6
37882 | C | 39 | FMFC - PM | -8.3 | 88.8 | 17 | 0.6
37883 | C | 39 | FMFC - PM | -8.5 | 90.5 | 16.7 | 0.6
37884 | C | 39 | FMFC - PM | -8.5 | 91.7 | 16.7 | 0.6
37885 | C | 39 | FMFC - PM | -8.5 | 92.2 | 16.7 | 0.6
37886 | C | 39 | FMFC - PM | -8.5 | 93.3 | 16.7 | 0.6
37887 | C | 39 | FMFC - PM | -8.7 | 94.7 | 16.3 | 0.7
37888 | C | 39 | FMFC - PM | -8.9 | 96.1 | 16.1 | 0.7
37889 | C | 39 | FMFC - PM | -8.8 | 96.9 | 16.1 | 0.7
37890 | C | 39 | FMFC - PM | -8.8 | 98.1 | 16.1 | 0.7
37891 | C | 39 | FMFC - PM | -8.9 | 98.5 | 16 | 0.7
27727 | B | 39 | LMLC - STOA | -15.6 | 174.1 | 4 | 1.2
27728 | B | 39 | LMLC - STOA | -15.7 | 175.8 | 3.8 | 1.2
29109 | C | 1 | FMFC - PM | -12.4 | 244.9 | 9.6 | 1.7
33854 | D | 35 | FMFC - PM | -20.2 | 278.2 | -4.3 | 1.9
33855 | D | 35 | FMFC - PM | -20.3 | 280.3 | -4.5 | 1.9
33856 | D | 35 | FMFC - PM | -20.3 | 281.8 | -4.5 | 1.9
33857 | D | 35 | FMFC - PM | -20.4 | 283.9 | -4.7 | 2
33858 | D | 35 | FMFC - PM | -20.5 | 285.9 | -4.9 | 2
33859 | D | 35 | FMFC - PM | -20.6 | 287.2 | -5 | 2
33860 | D | 35 | FMFC - PM | -20.7 | 289.3 | -5.2 | 2
33861 | D | 35 | FMFC - PM | -20.7 | 291.4 | -5.2 | 2
33862 | D | 35 | FMFC - PM | -20.8 | 293.5 | -5.4 | 2
33863 | D | 35 | FMFC - PM | -20.9 | 294.8 | -5.5 | 2
33864 | D | 35 | FMFC - PM | -21 | 297 | -5.8 | 2
33865 | D | 35 | FMFC - PM | -21.1 | 298.5 | -5.9 | 2.1
33866 | D | 35 | FMFC - PM | -21.1 | 300.6 | -5.9 | 2.1
33867 | D | 35 | FMFC - PM | -21.1 | 302.7 | -6 | 2.1
33868 | D | 35 | FMFC - PM | -21.2 | 304.1 | -6.1 | 2.1
33869 | D | 35 | FMFC - PM | -21.4 | 306.3 | -6.5 | 2.1
33870 | D | 35 | FMFC - PM | -21.5 | 307.7 | -6.6 | 2.1
33871 | D | 35 | FMFC - PM | -21.5 | 309.2 | -6.7 | 2.1
33872 | D | 35 | FMFC - PM | -21.5 | 311.3 | -6.7 | 2.1
33873 | D | 35 | FMFC - PM | -21.6 | 312.8 | -6.8 | 2.2
33874 | D | 35 | FMFC - PM | -21.7 | 314.6 | -7 | 2.2
33875 | D | 35 | FMFC - PM | -21.8 | 316.7 | -7.2 | 2.2
33876 | D | 35 | FMFC - PM | -21.8 | 318.1 | -7.3 | 2.2
33877 | D | 35 | FMFC - PM | -21.9 | 320.3 | -7.4 | 2.2
33878 | D | 35 | FMFC - PM | -22 | 321.9 | -7.6 | 2.2
33879 | D | 35 | FMFC - PM | -22.1 | 323.6 | -7.7 | 2.2
33880 | D | 35 | FMFC - PM | -22.2 | 325.9 | -7.9 | 2.2
33881 | D | 35 | FMFC - PM | -22.2 | 327.3 | -7.9 | 2.3
33882 | D | 35 | FMFC - PM | -22.3 | 329.2 | -8.1 | 2.3
33883 | D | 35 | FMFC - PM | -22.4 | 330.5 | -8.3 | 2.3
33884 | D | 35 | FMFC - PM | -22.5 | 332.4 | -8.5 | 2.3
33885 | D | 35 | FMFC - PM | -22.6 | 333.9 | -8.6 | 2.3
33886 | D | 35 | FMFC - PM | -22.6 | 335 | -8.6 | 2.3
33887 | D | 35 | FMFC - PM | -22.7 | 336 | -8.8 | 2.3
33888 | D | 35 | FMFC - PM | -22.8 | 337.7 | -9 | 2.3
33889 | D | 35 | FMFC - PM | -22.9 | 339.5 | -9.1 | 2.3
33890 | D | 35 | FMFC - PM | -22.9 | 341.2 | -9.2 | 2.4
33891 | D | 35 | FMFC - PM | -23 | 342.3 | -9.4 | 2.4
33892 | D | 35 | FMFC - PM | -23.1 | 343.3 | -9.5 | 2.4
33893 | D | 35 | FMFC - PM | -23.2 | 344.5 | -9.7 | 2.4
33894 | D | 35 | FMFC - PM | -23.2 | 345.7 | -9.7 | 2.4
33895 | D | 35 | FMFC - PM | -23.3 | 346.2 | -9.9 | 2.4
33896 | D | 35 | FMFC - PM | -23.4 | 347.4 | -10.1 | 2.4
33897 | D | 35 | FMFC - PM | -23.5 | 348.7 | -10.2 | 2.4
34479 | B | 36 | FMFC - PM | -14.6 | 143 | 5.7 | 1
34480 | B | 36 | FMFC - PM | -14.8 | 144.2 | 5.4 | 1
34481 | B | 36 | FMFC - PM | -15 | 144.4 | 5 | 1
34482 | B | 36 | FMFC - PM | -15.1 | 145.6 | 4.9 | 1
34483 | B | 36 | FMFC - PM | -15 | 146.5 | 5 | 1
34484 | B | 36 | FMFC - PM | -15 | 148.4 | 5.1 | 1
34485 | B | 36 | FMFC - PM | -15.1 | 148.8 | 4.8 | 1
34486 | B | 36 | FMFC - PM | -15.3 | 149.6 | 4.5 | 1
34487 | B | 36 | FMFC - PM | -15.3 | 150.7 | 4.4 | 1
34488 | B | 36 | FMFC - PM | -15.3 | 151.5 | 4.6 | 1
34489 | B | 36 | FMFC - PM | -15.3 | 153.3 | 4.4 | 1.1
34490 | B | 36 | FMFC - PM | -15.5 | 153.2 | 4.1 | 1.1
34491 | B | 36 | FMFC - PM | -15.7 | 154.5 | 3.8 | 1.1
34492 | B | 36 | FMFC - PM | -15.6 | 155.6 | 3.9 | 1.1
34493 | B | 36 | FMFC - PM | -15.6 | 157.1 | 3.9 | 1.1
34494 | B | 36 | FMFC - PM | -15.7 | 157.9 | 3.7 | 1.1
34495 | B | 36 | FMFC - PM | -16 | 158.4 | 3.2 | 1.1
34496 | B | 36 | FMFC - PM | -16.1 | 159.6 | 3 | 1.1
34497 | B | 36 | FMFC - PM | -16.1 | 161.5 | 3 | 1.1
34498 | B | 36 | FMFC - PM | -16.1 | 162.4 | 3.1 | 1.1
34499 | B | 36 | FMFC - PM | -16.1 | 164.2 | 3 | 1.1
34500 | B | 36 | FMFC - PM | -16.4 | 165 | 2.5 | 1.1
34501 | B | 36 | FMFC - PM | -16.5 | 166.1 | 2.3 | 1.1
34502 | B | 36 | FMFC - PM | -16.5 | 167.1 | 2.3 | 1.2
34503 | B | 36 | FMFC - PM | -16.5 | 168.7 | 2.4 | 1.2
34504 | B | 36 | FMFC - PM | -16.5 | 170 | 2.3 | 1.2
34505 | B | 36 | FMFC - PM | -16.8 | 170.7 | 1.7 | 1.2
34506 | B | 36 | FMFC - PM | -17.1 | 172.1 | 1.2 | 1.2
34507 | B | 36 | FMFC - PM | -17.2 | 173.1 | 1.1 | 1.2
34508 | B | 36 | FMFC - PM | -17.1 | 175.6 | 1.2 | 1.2
34509 | B | 36 | FMFC - PM | -17.1 | 177.2 | 1.3 | 1.2
34510 | B | 36 | FMFC - PM | -17.1 | 178.8 | 1.3 | 1.2
34511 | B | 36 | FMFC - PM | -17.3 | 179.5 | 0.9 | 1.2
34512 | B | 36 | FMFC - PM | -17.4 | 180.8 | 0.6 | 1.2
34513 | B | 36 | FMFC - PM | -17.5 | 182.4 | 0.6 | 1.3
34514 | B | 36 | FMFC - PM | -17.4 | 184.1 | 0.7 | 1.3
34515 | B | 36 | FMFC - PM | -17.3 | 185.3 | 0.8 | 1.3
34516 | B | 36 | FMFC - PM | -17.6 | 186 | 0.4 | 1.3
34517 | B | 36 | FMFC - PM | -17.8 | 186.6 | -0.1 | 1.3
34518 | B | 36 | FMFC - PM | -17.9 | 187.9 | -0.3 | 1.3
34519 | B | 36 | FMFC - PM | -17.9 | 189.7 | -0.3 | 1.3
34520 | B | 36 | FMFC - PM | -17.8 | 191.1 | -0.1 | 1.3
34521 | B | 36 | FMFC - PM | -17.8 | 193.1 | 0 | 1.3
34522 | B | 36 | FMFC - PM | -18.1 | 193.2 | -0.5 | 1.3
34523 | B | 36 | FMFC - PM | -18.3 | 194.5 | -0.9 | 1.3
34524 | B | 36 | FMFC - PM | -18.3 | 195.7 | -1 | 1.3
34525 | B | 36 | FMFC - PM | -18.3 | 197.1 | -0.9 | 1.4
34526 | B | 36 | FMFC - PM | -18.2 | 198.7 | -0.8 | 1.4
34527 | B | 36 | FMFC - PM | -18.3 | 200.1 | -0.9 | 1.4
34528 | B | 36 | FMFC - PM | -18.6 | 200.7 | -1.4 | 1.4
34529 | B | 36 | FMFC - PM | -18.7 | 201.8 | -1.7 | 1.4
34530 | B | 36 | FMFC - PM | -18.8 | 203.1 | -1.8 | 1.4
34531 | B | 36 | FMFC - PM | -18.7 | 204.7 | -1.7 | 1.4
34532 | B | 36 | FMFC - PM | -18.6 | 206.7 | -1.5 | 1.4
34533 | B | 36 | FMFC - PM | -18.8 | 207.1 | -1.8 | 1.4
34534 | B | 36 | FMFC - PM | -19 | 207.5 | -2.2 | 1.4
34535 | B | 36 | FMFC - PM | -19 | 208.8 | -2.2 | 1.4
34536 | B | 36 | FMFC - PM | -18.9 | 210.5 | -2.1 | 1.5
34537 | B | 36 | FMFC - PM | -18.9 | 211.6 | -2.1 | 1.5
34538 | B | 36 | FMFC - PM | -19.1 | 212.5 | -2.4 | 1.5
34539 | B | 36 | FMFC - PM | -19.4 | 212.6 | -3 | 1.5
34540 | B | 36 | FMFC - PM | -19.5 | 213.9 | -3.1 | 1.5
34541 | B | 36 | FMFC - PM | -19.5 | 214.9 | -3.1 | 1.5
34542 | B | 36 | FMFC - PM | -19.4 | 216.7 | -3 | 1.5
34543 | B | 36 | FMFC - PM | -19.4 | 218.1 | -3 | 1.5
34544 | B | 36 | FMFC - PM | -19.7 | 218.7 | -3.4 | 1.5
34545 | B | 36 | FMFC - PM | -19.8 | 230.9 | -3.7 | 1.6
34546 | B | 36 | FMFC - PM | -19.9 | 230.5 | -3.7 | 1.6
34547 | B | 36 | FMFC - PM | -19.8 | 229.8 | -3.6 | 1.6
34548 | C | 36 | FMFC - PM | 1.9 | -0.1 | 35.4 | 0
34549 | C | 36 | FMFC - PM | 1.8 | 0.9 | 35.3 | 0
34550 | C | 36 | FMFC - PM | 1.8 | 0.9 | 35.2 | 0
34551 | C | 36 | FMFC - PM | 1.8 | 0.9 | 35.2 | 0
34552 | C | 36 | FMFC - PM | 1.8 | 0.9 | 35.3 | 0
34553 | C | 36 | FMFC - PM | 1.7 | 0.9 | 35.1 | 0
34554 | C | 36 | FMFC - PM | 1.7 | 0.9 | 35 | 0
34555 | C | 36 | FMFC - PM | 1.6 | 0.9 | 34.9 | 0
34556 | C | 36 | FMFC - PM | 1.7 | 0.9 | 35 | 0
34557 | C | 36 | FMFC - PM | 1.6 | 0.9 | 34.9 | 0
34558 | C | 36 | FMFC - PM | 1.5 | 0.9 | 34.6 | 0
34559 | C | 36 | FMFC - PM | 1.3 | 1.1 | 34.4 | 0
34560 | C | 36 | FMFC - PM | 1.3 | 1 | 34.4 | 0
34561 | C | 36 | FMFC - PM | 1.4 | 1 | 34.6 | 0
34562 | C | 36 | FMFC - PM | 1.4 | 1 | 34.5 | 0
34563 | C | 36 | FMFC - PM | 1.2 | 1.1 | 34.1 | 0
34564 | C | 36 | FMFC - PM | 1.1 | 1.1 | 33.9 | 0
34565 | C | 36 | FMFC - PM | 1 | 1.2 | 33.8 | 0
34566 | C | 36 | FMFC - PM | 1.1 | 1.2 | 33.9 | 0
34567 | C | 36 | FMFC - PM | 1.1 | 1.5 | 34 | 0
34568 | C | 36 | FMFC - PM | 1 | 2.2 | 33.8 | 0
34569 | C | 36 | FMFC - PM | 0.9 | 2.5 | 33.6 | 0
34570 | C | 36 | FMFC - PM | 0.9 | 3 | 33.6 | 0
34571 | C | 36 | FMFC - PM | 0.9 | 3.1 | 33.7 | 0
34572 | C | 36 | FMFC - PM | 0.9 | 3.7 | 33.6 | 0
34573 | C | 36 | FMFC - PM | 0.7 | 4.1 | 33.2 | 0
34574 | C | 36 | FMFC - PM | 0.6 | 4.4 | 33 | 0
34575 | C | 36 | FMFC - PM | 0.6 | 4.9 | 33 | 0
34576 | C | 36 | FMFC - PM | 0.6 | 5.1 | 33 | 0
34577 | C | 36 | FMFC - PM | 0.6 | 5.6 | 33 | 0
34578 | C | 36 | FMFC - PM | 0.5 | 5.8 | 32.8 | 0
34579 | C | 36 | FMFC - PM | 0.4 | 6.2 | 32.7 | 0
34580 | C | 36 | FMFC - PM | 0.4 | 6.5 | 32.7 | 0
34581 | C | 36 | FMFC - PM | 0.4 | 6.8 | 32.7 | 0
34582 | C | 36 | FMFC - PM | 0.3 | 7.2 | 32.5 | 0
34583 | C | 36 | FMFC - PM | 0.1 | 7.7 | 32.1 | 0.1
34584 | C | 36 | FMFC - PM | 0.1 | 8 | 32.1 | 0.1
34585 | C | 36 | FMFC - PM | 0.1 | 8.2 | 32.1 | 0.1
34586 | C | 36 | FMFC - PM | 0.1 | 8.5 | 32.1 | 0.1
34587 | C | 36 | FMFC - PM | 0 | 8.9 | 32 | 0.1
34588 | C | 36 | FMFC - PM | -0.2 | 9.5 | 31.7 | 0.1
34589 | C | 36 | FMFC - PM | -0.3 | 9.8 | 31.6 | 0.1
34590 | C | 36 | FMFC - PM | -0.2 | 10.1 | 31.6 | 0.1
34591 | C | 36 | FMFC - PM | -0.2 | 10.2 | 31.6 | 0.1
34592 | C | 36 | FMFC - PM | -0.3 | 10.8 | 31.4 | 0.1
34593 | C | 36 | FMFC - PM | -0.5 | 11.1 | 31.1 | 0.1
34594 | C | 36 | FMFC - PM | -0.6 | 11.3 | 31 | 0.1
30491 | D | 11 | FMFC - PM | -3.8 | 79.6 | 25.1 | 0.5
30492 | D | 11 | FMFC - PM | -3.9 | 80.9 | 25 | 0.6
30493 | D | 11 | FMFC - PM | -4 | 82 | 24.8 | 0.6
30494 | D | 11 | FMFC - PM | -4.1 | 83.4 | 24.7 | 0.6
30495 | D | 11 | FMFC - PM | -4.1 | 84.5 | 24.6 | 0.6
30496 | D | 11 | FMFC - PM | -4.2 | 85.9 | 24.5 | 0.6
30497 | D | 11 | FMFC - PM | -4.3 | 87.1 | 24.3 | 0.6
30498 | D | 11 | FMFC - PM | -4.4 | 88.4 | 24.2 | 0.6
30499 | D | 11 | FMFC - PM | -4.4 | 89.8 | 24.1 | 0.6
30500 | D | 11 | FMFC - PM | -4.5 | 91 | 23.9 | 0.6
30501 | D | 11 | FMFC - PM | -4.6 | 92.3 | 23.8 | 0.6
16495 | A | 35 | FMLC | -10.4 | 87.4 | 13.3 | 0.6
16496 | A | 35 | FMLC | -10.5 | 87.2 | 13.1 | 0.6
16497 | A | 35 | FMLC | -10.6 | 89 | 13 | 0.6
16498 | A | 35 | FMLC | -10.6 | 89.7 | 12.9 | 0.6
31692 | B | 25 | FMFC - PM | -0.1 | 12.9 | 31.8 | 0.1
31693 | B | 25 | FMFC - PM | -0.2 | 13.2 | 31.6 | 0.1
31694 | B | 25 | FMFC - PM | -0.3 | 13.7 | 31.5 | 0.1
31695 | B | 25 | FMFC - PM | -0.3 | 13.9 | 31.4 | 0.1
31696 | B | 25 | FMFC - PM | -0.4 | 14.7 | 31.3 | 0.1
31697 | B | 25 | FMFC - PM | -0.5 | 14.9 | 31.2 | 0.1
31698 | B | 25 | FMFC - PM | -0.5 | 15.4 | 31.1 | 0.1
31699 | B | 25 | FMFC - PM | -0.6 | 15.9 | 30.9 | 0.1
31700 | B | 25 | FMFC - PM | -0.7 | 16.6 | 30.8 | 0.1
31701 | B | 25 | FMFC - PM | -0.7 | 16.8 | 30.7 | 0.1
31702 | B | 25 | FMFC - PM | -0.8 | 17.2 | 30.6 | 0.1
31703 | B | 25 | FMFC - PM | -0.9 | 17.5 | 30.5 | 0.1
32923 | B | 35 | FMFC - PM | -1.7 | 21.1 | 29 | 0.1
32924 | B | 35 | FMFC - PM | -1.8 | 21.6 | 28.9 | 0.1
32925 | B | 35 | FMFC - PM | -1.8 | 22.4 | 28.7 | 0.2
32926 | B | 35 | FMFC - PM | -1.9 | 22.4 | 28.5 | 0.2
32927 | B | 35 | FMFC - PM | -2 | 23 | 28.4 | 0.2
32928 | B | 35 | FMFC - PM | -2.1 | 23.3 | 28.3 | 0.2
32929 | B | 35 | FMFC - PM | -2.1 | 24 | 28.2 | 0.2
32930 | B | 35 | FMFC - PM | -2.2 | 24.6 | 28.1 | 0.2
32931 | B | 35 | FMFC - PM | -2.3 | 25.2 | 27.9 | 0.2
32932 | B | 35 | FMFC - PM | -2.4 | 25.3 | 27.8 | 0.2
32933 | B | 35 | FMFC - PM | -2.4 | 26 | 27.6 | 0.2
32934 | B | 35 | FMFC - PM | -2.5 | 26.2 | 27.5 | 0.2
32935 | B | 35 | FMFC - PM | -2.6 | 26.9 | 27.4 | 0.2
32936 | B | 35 | FMFC - PM | -2.6 | 27.5 | 27.3 | 0.2
32937 | B | 35 | FMFC - PM | -2.7 | 27.7 | 27.2 | 0.2
32938 | B | 35 | FMFC - PM | -2.8 | 28.3 | 27 | 0.2
32939 | B | 35 | FMFC - PM | -2.9 | 28.6 | 26.9 | 0.2
32940 | B | 35 | FMFC - PM | -2.9 | 29.2 | 26.7 | 0.2
32941 | B | 35 | FMFC - PM | -3 | 29.9 | 26.6 | 0.2
32942 | B | 35 | FMFC - PM | -3.1 | 30.5 | 26.5 | 0.2
32943 | B | 35 | FMFC - PM | -3.2 | 31.2 | 26.3 | 0.2
32944 | B | 35 | FMFC - PM | -3.2 | 31.8 | 26.2 | 0.2
32945 | B | 35 | FMFC - PM | -3.3 | 32.5 | 26.1 | 0.2
32946 | B | 35 | FMFC - PM | -3.4 | 32.5 | 25.9 | 0.2
32947 | B | 35 | FMFC - PM | -3.5 | 33.1 | 25.8 | 0.2
32948 | B | 35 | FMFC - PM | -3.5 | 33.8 | 25.7 | 0.2
32949 | B | 35 | FMFC - PM | -3.6 | 34.4 | 25.5 | 0.2
32950 | B | 35 | FMFC - PM | -3.7 | 34.7 | 25.4 | 0.2
32951 | B | 35 | FMFC - PM | -3.8 | 35.3 | 25.3 | 0.2
32952 | B | 35 | FMFC - PM | -3.8 | 35.9 | 25.1 | 0.2
32953 | B | 35 | FMFC - PM | -3.9 | 36.6 | 25 | 0.3
32954 | B | 35 | FMFC - PM | -4 | 37.2 | 24.9 | 0.3
32955 | B | 35 | FMFC - PM | -4 | 38 | 24.8 | 0.3
32956 | B | 35 | FMFC - PM | -4.1 | 38.2 | 24.6 | 0.3
32957 | B | 35 | FMFC - PM | -4.2 | 38.9 | 24.5 | 0.3
32958 | B | 35 | FMFC - PM | -4.3 | 39.6 | 24.3 | 0.3
32959 | B | 35 | FMFC - PM | -4.3 | 40.3 | 24.2 | 0.3
32960 | B | 35 | FMFC - PM | -4.4 | 41 | 24.1 | 0.3
32961 | B | 35 | FMFC - PM | -4.5 | 41.6 | 23.9 | 0.3
32962 | B | 35 | FMFC - PM | -4.6 | 42.3 | 23.8 | 0.3
32963 | B | 35 | FMFC - PM | -4.6 | 42.9 | 23.7 | 0.3
32964 | B | 35 | FMFC - PM | -4.7 | 43.7 | 23.5 | 0.3
32965 | B | 35 | FMFC - PM | -4.8 | 43.7 | 23.4 | 0.3
32966 | B | 35 | FMFC - PM | -4.9 | 44.4 | 23.3 | 0.3
32967 | B | 35 | FMFC - PM | -4.9 | 45.1 | 23.1 | 0.3
32968 | B | 35 | FMFC - PM | -5 | 45.8 | 23 | 0.3
32969 | B | 35 | FMFC - PM | -5.1 | 46.4 | 22.9 | 0.3
32970 | B | 35 | FMFC - PM | -5.2 | 47.1 | 22.7 | 0.3
32971 | B | 35 | FMFC - PM | -5.2 | 47.8 | 22.6 | 0.3
32972 | B | 35 | FMFC - PM | -5.3 | 48.4 | 22.5 | 0.3
32973 | B | 35 | FMFC - PM | -5.4 | 49 | 22.3 | 0.3
32974 | B | 35 | FMFC - PM | -5.5 | 50 | 22.1 | 0.3
32975 | B | 35 | FMFC - PM | -5.6 | 50.6 | 22 | 0.3
32976 | B | 35 | FMFC - PM | -5.6 | 51.3 | 21.9 | 0.4
32977 | B | 35 | FMFC - PM | -5.7 | 51.8 | 21.8 | 0.4
32978 | B | 35 | FMFC - PM | -5.8 | 53.1 | 21.6 | 0.4
32979 | B | 35 | FMFC - PM | -5.8 | 53.6 | 21.5 | 0.4
32980 | B | 35 | FMFC - PM | -5.9 | 54.1 | 21.4 | 0.4
32981 | B | 35 | FMFC - PM | -6 | 55.2 | 21.2 | 0.4
32982 | B | 35 | FMFC - PM | -6.1 | 55.7 | 21.1 | 0.4
32983 | B | 35 | FMFC - PM | -6.1 | 56.3 | 21 | 0.4
32984 | B | 35 | FMFC - PM | -6.2 | 57.1 | 20.8 | 0.4
32985 | B | 35 | FMFC - PM | -6.3 | 57.8 | 20.7 | 0.4
32986 | B | 35 | FMFC - PM | -6.4 | 58.8 | 20.5 | 0.4
32987 | B | 35 | FMFC - PM | -6.4 | 59.4 | 20.4 | 0.4
32988 | B | 35 | FMFC - PM | -6.5 | 59.9 | 20.3 | 0.4
32989 | B | 35 | FMFC - PM | -6.6 | 60.9 | 20.2 | 0.4
32990 | B | 35 | FMFC - PM | -6.7 | 61.5 | 20 | 0.4
32991 | B | 35 | FMFC - PM | -6.7 | 62.1 | 19.9 | 0.4
32992 | B | 35 | FMFC - PM | -6.8 | 63.6 | 19.8 | 0.4
32993 | B | 35 | FMFC - PM | -6.9 | 64.1 | 19.6 | 0.4
32994 | B | 35 | FMFC - PM | -7 | 64.9 | 19.4 | 0.4
32995 | B | 35 | FMFC - PM | -7 | 65.5 | 19.4 | 0.5
32996 | B | 35 | FMFC - PM | -7.1 | 66.4 | 19.2 | 0.5
32997 | B | 35 | FMFC - PM | -7.2 | 67 | 19.1 | 0.5
32998 | B | 35 | FMFC - PM | -7.3 | 68.2 | 18.9 | 0.5
32999 | B | 35 | FMFC - PM | -7.3 | 68.8 | 18.9 | 0.5
33000 | B | 35 | FMFC - PM | -7.4 | 69.8 | 18.7 | 0.5
33001 | B | 35 | FMFC - PM | -7.5 | 70.9 | 18.5 | 0.5
33002 | B | 35 | FMFC - PM | -7.6 | 71.5 | 18.4 | 0.5
33003 | B | 35 | FMFC - PM | -7.6 | 72 | 18.3 | 0.5
33004 | B | 35 | FMFC - PM | -7.7 | 73.5 | 18.1 | 0.5
33005 | B | 35 | FMFC - PM | -7.8 | 74.1 | 18 | 0.5
33006 | B | 35 | FMFC - PM | -7.8 | 74.7 | 17.9 | 0.5
33007 | B | 35 | FMFC - PM | -7.9 | 76 | 17.8 | 0.5
33008 | B | 35 | FMFC - PM | -8 | 76.6 | 17.6 | 0.5
33009 | B | 35 | FMFC - PM | -8.1 | 77.2 | 17.5 | 0.5
33010 | B | 35 | FMFC - PM | -8.1 | 78.7 | 17.4 | 0.5
33011 | B | 35 | FMFC - PM | -8.2 | 79.3 | 17.2 | 0.5
33012 | B | 35 | FMFC - PM | -8.3 | 80.2 | 17.1 | 0.6
33013 | B | 35 | FMFC - PM | -8.4 | 81.3 | 16.9 | 0.6
33014 | B | 35 | FMFC - PM | -8.5 | 81.9 | 16.7 | 0.6
33015 | B | 35 | FMFC - PM | -8.5 | 83.1 | 16.7 | 0.6
33016 | B | 35 | FMFC - PM | -8.6 | 83.8 | 16.5 | 0.6
33017 | B | 35 | FMFC - PM | -8.7 | 84.9 | 16.4 | 0.6
33018 | B | 35 | FMFC - PM | -8.8 | 85.6 | 16.2 | 0.6
33019 | B | 35 | FMFC - PM | -8.8 | 87 | 16.2 | 0.6
33020 | B | 35 | FMFC - PM | -8.9 | 87.6 | 16 | 0.6
33021 | B | 35 | FMFC - PM | -9 | 88.7 | 15.8 | 0.6
33022 | B | 35 | FMFC - PM | -9.1 | 90 | 15.7 | 0.6
33023 | B | 35 | FMFC - PM | -9.1 | 90.5 | 15.6 | 0.6
33024 | B | 35 | FMFC - PM | -9.2 | 91.7 | 15.4 | 0.6
33025 | B | 35 | FMFC - PM | -9.3 | 92.4 | 15.3 | 0.6
33026 | B | 35 | FMFC - PM | -9.3 | 93.4 | 15.3 | 0.6
33027 | B | 35 | FMFC - PM | -9.4 | 94.7 | 15.1 | 0.7
33028 | B | 35 | FMFC - PM | -9.5 | 95.5 | 14.9 | 0.7
33029 | B | 35 | FMFC - PM | -9.6 | 96.5 | 14.8 | 0.7
33030 | B | 35 | FMFC - PM | -9.6 | 97.8 | 14.7 | 0.7
33031 | B | 35 | FMFC - PM | -9.7 | 98.5 | 14.5 | 0.7
33032 | B | 35 | FMFC - PM | -9.8 | 99.6 | 14.4 | 0.7
33033 | B | 35 | FMFC - PM | -9.9 | 100.8 | 14.2 | 0.7
33034 | B | 35 | FMFC - PM | -9.9 | 102.1 | 14.1 | 0.7
21819 | B | 35 | LMLC - LTOA | -14.8 | 131.1 | 5.4 | 0.9
21820 | B | 35 | LMLC - LTOA | -14.9 | 132.1 | 5.2 | 0.9
21821 | B | 35 | LMLC - LTOA | -14.9 | 133.1 | 5.2 | 0.9
21822 | B | 35 | LMLC - LTOA | -15 | 134.6 | 5 | 0.9
21823 | B | 35 | LMLC - LTOA | -15.1 | 135.8 | 4.8 | 0.9
21824 | B | 35 | LMLC - LTOA | -15.1 | 137 | 4.8 | 0.9
21825 | B | 35 | LMLC - LTOA | -15.2 | 138.4 | 4.6 | 1
21826 | B | 35 | LMLC - LTOA | -15.3 | 139.4 | 4.5 | 1
21827 | B | 35 | LMLC - LTOA | -15.4 | 139.8 | 4.3 | 1
21828 | B | 35 | LMLC - LTOA | -15.5 | 141.6 | 4.2 | 1
21829 | B | 35 | LMLC - LTOA | -15.6 | 142.8 | 4 | 1
21830 | B | 35 | LMLC - LTOA | -15.6 | 143.8 | 3.9 | 1
21831 | B | 35 | LMLC - LTOA | -15.7 | 146 | 3.8 | 1
21832 | B | 35 | LMLC - LTOA | -15.8 | 147.1 | 3.6 | 1
21833 | B | 35 | LMLC - LTOA | -15.8 | 148 | 3.6 | 1
21834 | B | 35 | LMLC - LTOA | -15.9 | 149.6 | 3.4 | 1
21835 | B | 35 | LMLC - LTOA | -16 | 150.9 | 3.3 | 1
21836 | B | 35 | LMLC - LTOA | -16.1 | 152.3 | 3.1 | 1
21837 | B | 35 | LMLC - LTOA | -16.1 | 153.7 | 3 | 1.1
21838 | B | 35 | LMLC - LTOA | -16.2 | 154.9 | 2.8 | 1.1
21839 | B | 35 | LMLC - LTOA | -16.3 | 155.9 | 2.7 | 1.1
21840 | B | 35 | LMLC - LTOA | -16.4 | 157.1 | 2.5 | 1.1
21841 | B | 35 | LMLC - LTOA | -16.5 | 158.2 | 2.4 | 1.1
21842 | B | 35 | LMLC - LTOA | -16.5 | 160.5 | 2.3 | 1.1
21843 | B | 35 | LMLC - LTOA | -16.6 | 161.5 | 2.2 | 1.1
21844 | B | 35 | LMLC - LTOA | -16.7 | 162.8 | 2 | 1.1
21845 | B | 35 | LMLC - LTOA | -16.8 | 163.8 | 1.8 | 1.1
21846 | B | 35 | LMLC - LTOA | -16.8 | 165.6 | 1.8 | 1.1
21847 | B | 35 | LMLC - LTOA | -16.9 | 166.9 | 1.6 | 1.2
21848 | B | 35 | LMLC - LTOA | -17 | 168.1 | 1.5 | 1.2
21849 | B | 35 | LMLC - LTOA | -17.1 | 169.7 | 1.3 | 1.2
21850 | B | 35 | LMLC - LTOA | -17.2 | 170.9 | 1.1 | 1.2
21851 | B | 35 | LMLC - LTOA | -17.2 | 173 | 1 | 1.2
21852 | B | 35 | LMLC - LTOA | -17.3 | 173.9 | 0.9 | 1.2
21853 | B | 35 | LMLC - LTOA | -17.4 | 175.5 | 0.7 | 1.2
21854 | B | 35 | LMLC - LTOA | -17.4 | 176.8 | 0.7 | 1.2
21855 | B | 35 | LMLC - LTOA | -17.5 | 178.5 | 0.5 | 1.2
21856 | B | 35 | LMLC - LTOA | -17.6 | 179.4 | 0.4 | 1.2
21857 | B | 35 | LMLC - LTOA | -17.7 | 181.8 | 0.2 | 1.3
21858 | B | 35 | LMLC - LTOA | -17.8 | 183 | 0 | 1.3
21859 | B | 35 | LMLC - LTOA | -17.8 | 184.1 | 0 | 1.3
21860 | B | 35 | LMLC - LTOA | -17.9 | 186.3 | -0.2 | 1.3
21861 | B | 35 | LMLC - LTOA | -18 | 187.5 | -0.3 | 1.3
21862 | B | 35 | LMLC - LTOA | -18.1 | 189 | -0.5 | 1.3
21863 | B | 35 | LMLC - LTOA | -18.1 | 189.7 | -0.6 | 1.3
21864 | B | 35 | LMLC - LTOA | -18.2 | 191.4 | -0.7 | 1.3
33199 | B | 35 | FMFC - PM | -22.4 | 360.1 | -8.4 | 2.5
33200 | B | 35 | FMFC - PM | -22.5 | 361.5 | -8.5 | 2.5
33201 | B | 35 | FMFC - PM | -22.5 | 362.8 | -8.5 | 2.5
33202 | B | 35 | FMFC - PM | -22.6 | 363.4 | -8.7 | 2.5
21869 | B | 35 | LMLC - LTOA | -18.6 | 198.9 | -1.4 | 1.4
21870 | B | 35 | LMLC - LTOA | -18.7 | 203 | -1.6 | 1.4
21871 | B | 35 | LMLC - LTOA | -18.7 | 203.1 | -1.7 | 1.4
23027 | B | 36 | LMLC - LTOA | -20.3 | 216.4 | -4.6 | 1.5
23028 | B | 36 | LMLC - LTOA | -20.5 | 216.3 | -4.8 | 1.5
23029 | B | 36 | LMLC - LTOA | -20.6 | 216.4 | -5 | 1.5
23030 | B | 36 | LMLC - LTOA | -20.6 | 216.4 | -5.1 | 1.5
23031 | B | 36 | LMLC - LTOA | -20.6 | 216.3 | -5.1 | 1.5
23032 | B | 36 | LMLC - LTOA | -20.7 | 218.6 | -5.3 | 1.5
23033 | B | 36 | LMLC - LTOA | -20.8 | 220.6 | -5.5 | 1.5
23034 | B | 36 | LMLC - LTOA | -20.9 | 222.9 | -5.6 | 1.5
23035 | B | 36 | LMLC - LTOA | -20.9 | 223.8 | -5.7 | 1.5
23036 | B | 36 | LMLC - LTOA | -21 | 225.5 | -5.8 | 1.6
23037 | B | 36 | LMLC - LTOA | -21 | 227.6 | -5.9 | 1.6
23038 | B | 36 | LMLC - LTOA | -21.1 | 228.7 | -6 | 1.6
23039 | B | 36 | LMLC - LTOA | -21.2 | 230.4 | -6.2 | 1.6
23040 | B | 36 | LMLC - LTOA | -21.2 | 231.5 | -6.2 | 1.6
23041 | B | 36 | LMLC - LTOA | -21.3 | 233.5 | -6.4 | 1.6
23042 | B | 36 | LMLC - LTOA | -21.4 | 234.5 | -6.6 | 1.6
23043 | B | 36 | LMLC - LTOA | -21.5 | 236.5 | -6.8 | 1.6
23044 | B | 36 | LMLC - LTOA | -21.6 | 237.8 | -6.9 | 1.6
23045 | B | 36 | LMLC - LTOA | -21.7 | 239.4 | -7.1 | 1.7
23046 | B | 36 | LMLC - LTOA | -21.8 | 240.4 | -7.2 | 1.7
23047 | B | 36 | LMLC - LTOA | -21.8 | 242.6 | -7.3 | 1.7
23048 | B | 36 | LMLC - LTOA | -21.9 | 244.2 | -7.5 | 1.7
23049 | B | 36 | LMLC - LTOA | -22 | 245.4 | -7.5 | 1.7
23050 | B | 36 | LMLC - LTOA | -22.1 | 246.6 | -7.8 | 1.7
23051 | B | 36 | LMLC - LTOA | -22.2 | 248.6 | -8 | 1.7
23052 | B | 36 | LMLC - LTOA | -22.3 | 249.6 | -8.1 | 1.7
23053 | B | 36 | LMLC - LTOA | -22.3 | 251.3 | -8.2 | 1.7
23054 | B | 36 | LMLC - LTOA | -22.4 | 253.2 | -8.3 | 1.7
23055 | B | 36 | LMLC - LTOA | -22.4 | 255.2 | -8.4 | 1.8
23056 | B | 36 | LMLC - LTOA | -22.5 | 256.8 | -8.6 | 1.8
23057 | B | 36 | LMLC - LTOA | -22.6 | 257.9 | -8.7 | 1.8
23058 | B | 36 | LMLC - LTOA | -22.6 | 260.3 | -8.7 | 1.8
23059 | B | 36 | LMLC - LTOA | -22.7 | 261.2 | -8.9 | 1.8
23060 | B | 36 | LMLC - LTOA | -22.8 | 262.9 | -9 | 1.8
23061 | B | 36 | LMLC - LTOA | -22.9 | 264.2 | -9.3 | 1.8
23062 | B | 36 | LMLC - LTOA | -23.1 | 265.3 | -9.5 | 1.8
23063 | B | 36 | LMLC - LTOA | -23.2 | 267.2 | -9.7 | 1.8
23064 | B | 36 | LMLC - LTOA | -23.2 | 268.4 | -9.8 | 1.9
23065 | B | 36 | LMLC - LTOA | -23.3 | 270.5 | -9.9 | 1.9
23066 | B | 36 | LMLC - LTOA | -23.4 | 272 | -10.1 | 1.9
23067 | B | 36 | LMLC - LTOA | -23.4 | 274.3 | -10.1 | 1.9
23068 | B | 36 | LMLC - LTOA | -23.5 | 275.1 | -10.2 | 1.9
23069 | B | 36 | LMLC - LTOA | -23.5 | 277.1 | -10.4 | 1.9
23070 | B | 36 | LMLC - LTOA | -23.6 | 279 | -10.5 | 1.9
23071 | B | 36 | LMLC - LTOA | -23.7 | 280.2 | -10.7 | 1.9
23072 | B | 36 | LMLC - LTOA | -23.8 | 281.3 | -10.9 | 1.9
23073 | B | 36 | LMLC - LTOA | -23.9 | 283.1 | -11 | 2
23074 | B | 36 | LMLC - LTOA | -24 | 285.1 | -11.1 | 2
23075 | B | 36 | LMLC - LTOA | -24 | 287.2 | -11.2 | 2
23076 | B | 36 | LMLC - LTOA | -24.1 | 288.1 | -11.4 | 2
23077 | B | 36 | LMLC - LTOA | -24.2 | 289.3 | -11.5 | 2
23078 | B | 36 | LMLC - LTOA | -24.2 | 291.2 | -11.6 | 2
23079 | B | 36 | LMLC - LTOA | -24.4 | 292.6 | -11.9 | 2
23080 | B | 36 | LMLC - LTOA | -24.5 | 293.9 | -12 | 2
23081 | B | 36 | LMLC - LTOA | -24.5 | 295 | -12.2 | 2
23082 | B | 36 | LMLC - LTOA | -24.6 | 296.1 | -12.2 | 2
23083 | B | 36 | LMLC - LTOA | -24.7 | 295.9 | -12.4 | 2
23084 | B | 36 | LMLC - LTOA | -24.7 | 295.9 | -12.5 | 2
23085 | B | 36 | LMLC - LTOA | -24.8 | 297.1 | -12.6 | 2
23086 | B | 36 | LMLC - LTOA | -24.8 | 298.4 | -12.6 | 2.1
23087 | B | 36 | LMLC - LTOA | -24.9 | 300.7 | -12.9 | 2.1
23088 | B | 36 | LMLC - LTOA | -25.1 | 301.5 | -13.1 | 2.1
23089 | B | 36 | LMLC - LTOA | -25.1 | 301.3 | -13.2 | 2.1
23090 | C | 36 | LMLC - LTOA | 2.2 | 0.1 | 36 | 0
23091 | C | 36 | LMLC - LTOA | 2.2 | 0.2 | 36 | 0
23092 | C | 36 | LMLC - LTOA | 2.1 | 0.4 | 35.8 | 0
23093 | C | 36 | LMLC - LTOA | 2.1 | 0.5 | 35.7 | 0
23094 | C | 36 | LMLC - LTOA | 2 | 0.6 | 35.6 | 0
23095 | C | 36 | LMLC - LTOA | 1.9 | 0.6 | 35.4 | 0
23096 | C | 36 | LMLC - LTOA | 1.8 | 0.7 | 35.2 | 0
23097 | C | 36 | LMLC - LTOA | 1.7 | 1.1 | 35.1 | 0
23098 | C | 36 | LMLC - LTOA | 1.6 | 1.4 | 34.9 | 0
23099 | C | 36 | LMLC - LTOA | 1.5 | 2.4 | 34.8 | 0
23100 | C | 36 | LMLC - LTOA | 1.5 | 3.1 | 34.6 | 0
23101 | C | 36 | LMLC - LTOA | 1.4 | 3.9 | 34.5 | 0
23102 | C | 36 | LMLC - LTOA | 1.3 | 4.7 | 34.3 | 0
23103 | C | 36 | LMLC - LTOA | 1.2 | 4.9 | 34.2 | 0
23104 | C | 36 | LMLC - LTOA | 1.1 | 5.2 | 34 | 0
23105 | C | 36 | LMLC - LTOA | 1 | 5.4 | 33.9 | 0
23106 | C | 36 | LMLC - LTOA | 0.9 | 5.6 | 33.7 | 0
23107 | C | 36 | LMLC - LTOA | 0.9 | 6.1 | 33.6 | 0
23108 | C | 36 | LMLC - LTOA | 0.8 | 6.2 | 33.4 | 0
23109 | C | 36 | LMLC - LTOA | 0.7 | 6.5 | 33.3 | 0
23110 | C | 36 | LMLC - LTOA | 0.6 | 7 | 33.1 | 0
23111 | C | 36 | LMLC - LTOA | 0.5 | 7.1 | 33 | 0
23112 | C | 36 | LMLC - LTOA | 0.4 | 7.4 | 32.8 | 0.1
23113 | C | 36 | LMLC - LTOA | 0.4 | 7.8 | 32.7 | 0.1
23114 | C | 36 | LMLC - LTOA | 0.3 | 8 | 32.5 | 0.1
23115 | C | 36 | LMLC - LTOA | 0.2 | 8.5 | 32.4 | 0.1
23116 | C | 36 | LMLC - LTOA | 0.1 | 8.6 | 32.2 | 0.1
23117 | C | 36 | LMLC - LTOA | 0 | 8.8 | 32.1 | 0.1
23118 | C | 36 | LMLC - LTOA | 0 | 9.3 | 31.9 | 0.1
23119 | C | 36 | LMLC - LTOA | -0.1 | 9.4 | 31.8 | 0.1
23120 | C | 36 | LMLC - LTOA | -0.2 | 9.7 | 31.6 | 0.1
23121 | C | 36 | LMLC - LTOA | -0.3 | 10 | 31.5 | 0.1
23122 | C | 36 | LMLC - LTOA | -0.4 | 10.3 | 31.3 | 0.1
23123 | C | 36 | LMLC - LTOA | -0.4 | 10.6 | 31.2 | 0.1
23124 | C | 36 | LMLC - LTOA | -0.5 | 10.9 | 31.1 | 0.1
23125 | C | 36 | LMLC - LTOA | -0.6 | 11 | 31 | 0.1
23126 | C | 36 | LMLC - LTOA | -0.7 | 11.4 | 30.8 | 0.1
23127 | C | 36 | LMLC - LTOA | -0.8 | 11.8 | 30.6 | 0.1
23128 | C | 36 | LMLC - LTOA | -0.9 | 12.1 | 30.4 | 0.1
23129 | C | 36 | LMLC - LTOA | -0.9 | 12.6 | 30.4 | 0.1
23130 | C | 36 | LMLC - LTOA | -1 | 12.7 | 30.3 | 0.1
23131 | C | 36 | LMLC - LTOA | -1.1 | 13.1 | 30.1 | 0.1
23132 | C | 36 | LMLC - LTOA | -1.2 | 13.2 | 29.9 | 0.1
23133 | C | 36 | LMLC - LTOA | -1.2 | 13.8 | 29.8 | 0.1
23134 | C | 36 | LMLC - LTOA | -1.3 | 13.9 | 29.7 | 0.1
23135 | C | 36 | LMLC - LTOA | -1.4 | 14.4 | 29.5 | 0.1
27612 | B | 39 | LMLC - STOA | -6.9 | 50.5 | 19.6 | 0.3
27613 | B | 39 | LMLC - STOA | -7 | 50.9 | 19.5 | 0.4
27614 | B | 39 | LMLC - STOA | -7.1 | 51.6 | 19.3 | 0.4
27615 | B | 39 | LMLC - STOA | -7.2 | 52.6 | 19.1 | 0.4
27616 | B | 39 | LMLC - STOA | -7.2 | 52.9 | 19 | 0.4
27617 | B | 39 | LMLC - STOA | -7.3 | 53.7 | 18.9 | 0.4
27618 | B | 39 | LMLC - STOA | -7.4 | 54.4 | 18.7 | 0.4
27619 | B | 39 | LMLC - STOA | -7.5 | 55.5 | 18.6 | 0.4
27620 | B | 39 | LMLC - STOA | -7.5 | 55.8 | 18.4 | 0.4
27621 | B | 39 | LMLC - STOA | -7.6 | 56.3 | 18.4 | 0.4
27622 | B | 39 | LMLC - STOA | -7.7 | 57.2 | 18.2 | 0.4
27623 | B | 39 | LMLC - STOA | -7.8 | 57.7 | 18 | 0.4
27624 | B | 39 | LMLC - STOA | -7.8 | 58.7 | 18 | 0.4
27625 | B | 39 | LMLC - STOA | -7.9 | 59.8 | 17.8 | 0.4
27626 | B | 39 | LMLC - STOA | -8 | 60.1 | 17.7 | 0.4
27627 | B | 39 | LMLC - STOA | -8.1 | 61.1 | 17.5 | 0.4
27628 | B | 39 | LMLC - STOA | -8.1 | 61.6 | 17.4 | 0.4
27629 | B | 39 | LMLC - STOA | -8.2 | 62.7 | 17.3 | 0.4
27630 | B | 39 | LMLC - STOA | -8.3 | 62.9 | 17.1 | 0.4
27631 | B | 39 | LMLC - STOA | -8.4 | 64 | 16.9 | 0.4
27632 | B | 39 | LMLC - STOA | -8.5 | 64.5 | 16.8 | 0.4
27633 | B | 39 | LMLC - STOA | -8.5 | 65.5 | 16.8 | 0.5
27634 | B | 39 | LMLC - STOA | -8.6 | 66.5 | 16.6 | 0.5
27635 | B | 39 | LMLC - STOA | -8.7 | 67.6 | 16.4 | 0.5
27636 | B | 39 | LMLC - STOA | -8.7 | 67.8 | 16.3 | 0.5
27637 | B | 39 | LMLC - STOA | -8.8 | 68.8 | 16.2 | 0.5
27638 | B | 39 | LMLC - STOA | -8.9 | 69.2 | 16 | 0.5
27639 | B | 39 | LMLC - STOA | -9 | 70.7 | 15.9 | 0.5
27640 | B | 39 | LMLC - STOA | -9.1 | 71.8 | 15.7 | 0.5
27641 | B | 39 | LMLC - STOA | -9.1 | 72.7 | 15.7 | 0.5
27642 | B | 39 | LMLC - STOA | -9.2 | 73.5 | 15.5 | 0.5
27643 | B | 39 | LMLC - STOA | -9.3 | 74.5 | 15.3 | 0.5
27644 | B | 39 | LMLC - STOA | -9.3 | 74.8 | 15.2 | 0.5
27500 | B | 39 | LMLC - STOA | 1.7 | 3.3 | 35.1 | 0
28371 | A | 1 | FMFC - PM | -3.7 | 61.9 | 25.4 | 0.4
28372 | A | 1 | FMFC - PM | -3.7 | 62.5 | 25.3 | 0.4
28373 | A | 1 | FMFC - PM | -3.8 | 63.7 | 25.1 | 0.4
28374 | A | 1 | FMFC - PM | -3.9 | 64.7 | 25 | 0.4
28375 | A | 1 | FMFC - PM | -4 | 66 | 24.9 | 0.5
28376 | A | 1 | FMFC - PM | -4 | 66.6 | 24.8 | 0.5
28377 | A | 1 | FMFC - PM | -4.1 | 67.8 | 24.6 | 0.5
28378 | A | 1 | FMFC - PM | -4.2 | 68.6 | 24.5 | 0.5
28379 | A | 1 | FMFC - PM | -4.3 | 69.6 | 24.4 | 0.5
28380 | A | 1 | FMFC - PM | -4.3 | 70.8 | 24.2 | 0.5
28381 | A | 1 | FMFC - PM | -4.4 | 71.8 | 24 | 0.5
28382 | A | 1 | FMFC - PM | -4.5 | 73.4 | 23.9 | 0.5
28383 | A | 1 | FMFC - PM | -4.5 | 73.9 | 23.9 | 0.5
28384 | A | 1 | FMFC - PM | -4.6 | 75 | 23.7 | 0.5
28385 | A | 1 | FMFC - PM | -4.7 | 76.4 | 23.5 | 0.5
28386 | A | 1 | FMFC - PM | -4.8 | 77.7 | 23.4 | 0.5
28387 | A | 1 | FMFC - PM | -4.8 | 78.3 | 23.3 | 0.5
28388 | A | 1 | FMFC - PM | -4.9 | 79.5 | 23.1 | 0.5
26052 | A | 36 | LMLC - STOA | -14.1 | 65.2 | 6.6 | 0.4
26053 | A | 36 | LMLC - STOA | -14.2 | 65.8 | 6.4 | 0.5
26054 | A | 36 | LMLC - STOA | -14.2 | 66.7 | 6.4 | 0.5
24347 | C | 39 | LMLC - LTOA | -5.3 | 64.7 | 22.5 | 0.4
29110 | C | 1 | FMFC - PM | -12.5 | 247.1 | 9.5 | 1.7
29111 | C | 1 | FMFC - PM | -12.6 | 248.3 | 9.3 | 1.7
29112 | C | 1 | FMFC - PM | -12.7 | 250.4 | 9.2 | 1.7
29113 | C | 1 | FMFC - PM | -12.7 | 252.4 | 9.1 | 1.7
29114 | C | 1 | FMFC - PM | -12.8 | 254.6 | 8.9 | 1.8
29115 | C | 1 | FMFC - PM | -12.9 | 256.1 | 8.7 | 1.8
29116 | C | 1 | FMFC - PM | -13 | 258.2 | 8.7 | 1.8
29117 | C | 1 | FMFC - PM | -13 | 260.4 | 8.6 | 1.8
29118 | C | 1 | FMFC - PM | -13.1 | 261.9 | 8.4 | 1.8
29119 | C | 1 | FMFC - PM | -13.2 | 264.1 | 8.2 | 1.8
29120 | C | 1 | FMFC - PM | -13.3 | 266.2 | 8.2 | 1.8
29121 | C | 1 | FMFC - PM | -13.4 | 268.3 | 8 | 1.8
29122 | C | 1 | FMFC - PM | -13.4 | 269.9 | 7.8 | 1.9
29123 | C | 1 | FMFC - PM | -13.5 | 272 | 7.7 | 1.9
29124 | C | 1 | FMFC - PM | -13.6 | 274.2 | 7.5 | 1.9
29125 | C | 1 | FMFC - PM | -13.7 | 276.5 | 7.4 | 1.9
27360 | A | 39 | LMLC - STOA | -17.9 | 187.3 | -0.2 | 1.3
27501 | B | 39 | LMLC - STOA | 1.6 | 3.7 | 34.9 | 0
27502 | B | 39 | LMLC - STOA | 1.5 | 4.1 | 34.7 | 0
27503 | B | 39 | LMLC - STOA | 1.4 | 4.8 | 34.6 | 0
27504 | B | 39 | LMLC - STOA | 1.3 | 5 | 34.4 | 0
27505 | B | 39 | LMLC - STOA | 1.3 | 5.7 | 34.3 | 0
27506 | B | 39 | LMLC - STOA | 1.2 | 6 | 34.1 | 0
27507 | B | 39 | LMLC - STOA | 1.1 | 6.3 | 34 | 0
27508 | B | 39 | LMLC - STOA | 1 | 6.5 | 33.9 | 0
27509 | B | 39 | LMLC - STOA | 1 | 7 | 33.7 | 0
27510 | B | 39 | LMLC - STOA | 0.9 | 7.2 | 33.6 | 0
27511 | B | 39 | LMLC - STOA | 0.8 | 7.7 | 33.4 | 0.1
27512 | B | 39 | LMLC - STOA | 0.7 | 8 | 33.3 | 0.1
27513 | B | 39 | LMLC - STOA | 0.6 | 8 | 33.1 | 0.1
27514 | B | 39 | LMLC - STOA | 0.6 | 8.3 | 33 | 0.1
27515 | B | 39 | LMLC - STOA | 0.5 | 9 | 32.8 | 0.1
27516 | B | 39 | LMLC - STOA | 0.4 | 9.1 | 32.7 | 0.1
27517 | B | 39 | LMLC - STOA | 0.3 | 9.4 | 32.6 | 0.1
27518 | B | 39 | LMLC - STOA | 0.3 | 9.6 | 32.5 | 0.1
27519 | B | 39 | LMLC - STOA | 0.2 | 9.7 | 32.3 | 0.1
27520 | B | 39 | LMLC - STOA | 0.1 | 10.5 | 32.2 | 0.1
27521 | B | 39 | LMLC - STOA | 0 | 10.8 | 32.1 | 0.1
27522 | B | 39 | LMLC - STOA | 0 | 10.7 | 31.9 | 0.1
27523 | B | 39 | LMLC - STOA | -0.1 | 11.1 | 31.8 | 0.1
27524 | B | 39 | LMLC - STOA | -0.2 | 11.4 | 31.6 | 0.1
27525 | B | 39 | LMLC - STOA | -0.3 | 11.6 | 31.5 | 0.1
27526 | B | 39 | LMLC - STOA | -0.4 | 11.8 | 31.3 | 0.1
27527 | B | 39 | LMLC - STOA | -0.4 | 12.3 | 31.2 | 0.1
27528 | B | 39 | LMLC - STOA | -0.5 | 12.6 | 31 | 0.1
27529 | B | 39 | LMLC - STOA | -0.6 | 12.8 | 30.9 | 0.1
27530 | B | 39 | LMLC - STOA | -0.7 | 13.1 | 30.8 | 0.1
27531 | B | 39 | LMLC - STOA | -0.7 | 13.4 | 30.7 | 0.1
27532 | B | 39 | LMLC - STOA | -0.8 | 14 | 30.5 | 0.1
27533 | B | 39 | LMLC - STOA | -0.9 | 14.3 | 30.4 | 0.1
27534 | B | 39 | LMLC - STOA | -1 | 14.6 | 30.3 | 0.1
27535 | B | 39 | LMLC - STOA | -1.1 | 14.9 | 30.1 | 0.1
27536 | B | 39 | LMLC - STOA | -1.1 | 15.2 | 30 | 0.1
27537 | B | 39 | LMLC - STOA | -1.2 | 15.4 | 29.8 | 0.1
27538 | B | 39 | LMLC - STOA | -1.3 | 15.8 | 29.7 | 0.1
27539 | B | 39 | LMLC - STOA | -1.4 | 15.6 | 29.5 | 0.1
27540 | B | 39 | LMLC - STOA | -1.4 | 16.5 | 29.4 | 0.1
27541 | B | 39 | LMLC - STOA | -1.5 | 16.6 | 29.2 | 0.1
27542 | B | 39 | LMLC - STOA | -1.6 | 17.4 | 29.1 | 0.1
27543 | B | 39 | LMLC - STOA | -1.7 | 17.1 | 28.9 | 0.1
27544 | B | 39 | LMLC - STOA | -1.7 | 17.8 | 28.9 | 0.1
27545 | B | 39 | LMLC - STOA | -1.8 | 18.1 | 28.7 | 0.1
27546 | B | 39 | LMLC - STOA | -1.9 | 18.5 | 28.6 | 0.1
27547 | B | 39 | LMLC - STOA | -2 | 18.8 | 28.4 | 0.1
27548 | B | 39 | LMLC - STOA | -2.1 | 19.2 | 28.3 | 0.1
27549 | B | 39 | LMLC - STOA | -2.1 | 19.5 | 28.2 | 0.1
27550 | B | 39 | LMLC - STOA | -2.2 | 19.9 | 28 | 0.1
27551 | B | 39 | LMLC - STOA | -2.3 | 20.2 | 27.9 | 0.1
27552 | B | 39 | LMLC - STOA | -2.4 | 20.7 | 27.7 | 0.1
27553 | B | 39 | LMLC - STOA | -2.4 | 20.9 | 27.6 | 0.1
27554 | B | 39 | LMLC - STOA | -2.5 | 21.3 | 27.4 | 0.1
27555 | B | 39 | LMLC - STOA | -2.6 | 21.6 | 27.3 | 0.1
27556 | B | 39 | LMLC - STOA | -2.6 | 22.1 | 27.3 | 0.2
27557 | B | 39 | LMLC - STOA | -2.7 | 22.5 | 27.1 | 0.2
27558 | B | 39 | LMLC - STOA | -2.8 | 22.8 | 26.9 | 0.2
27559 | B | 39 | LMLC - STOA | -2.9 | 23.2 | 26.8 | 0.2
27560 | B | 39 | LMLC - STOA | -3 | 23.6 | 26.7 | 0.2
27561 | B | 39 | LMLC - STOA | -3 | 24 | 26.5 | 0.2
27562 | B | 39 | LMLC - STOA | -3.1 | 24.4 | 26.4 | 0.2
27563 | B | 39 | LMLC - STOA | -3.2 | 24.9 | 26.2 | 0.2
27564 | B | 39 | LMLC - STOA | -3.3 | 25.3 | 26.1 | 0.2
27565 | B | 39 | LMLC - STOA | -3.4 | 25.8 | 25.9 | 0.2
27566 | B | 39 | LMLC - STOA | -3.4 | 25.7 | 25.8 | 0.2
27567 | B | 39 | LMLC - STOA | -3.5 | 26.7 | 25.7 | 0.2
27568 | B | 39 | LMLC - STOA | -3.6 | 26.7 | 25.5 | 0.2
27569 | B | 39 | LMLC - STOA | -3.6 | 27.6 | 25.5 | 0.2
27570 | B | 39 | LMLC - STOA | -3.7 | 27.5 | 25.3 | 0.2
27571 | B | 39 | LMLC - STOA | -3.8 | 27.9 | 25.2 | 0.2
27572 | B | 39 | LMLC - STOA | -3.9 | 28.4 | 25 | 0.2
27573 | B | 39 | LMLC - STOA | -4 | 29.5 | 24.9 | 0.2
27574 | B | 39 | LMLC - STOA | -4 | 29.4 | 24.7 | 0.2
27575 | B | 39 | LMLC - STOA | -4.1 | 30.4 | 24.6 | 0.2
27576 | B | 39 | LMLC - STOA | -4.2 | 30.1 | 24.4 | 0.2
27577 | B | 39 | LMLC - STOA | -4.3 | 30.7 | 24.3 | 0.2
27578 | B | 39 | LMLC - STOA | -4.3 | 31.6 | 24.2 | 0.2
27579 | B | 39 | LMLC - STOA | -4.4 | 32.1 | 24 | 0.2
27580 | B | 39 | LMLC - STOA | -4.5 | 32.5 | 23.9 | 0.2
27581 | B | 39 | LMLC - STOA | -4.6 | 33 | 23.8 | 0.2
27582 | B | 39 | LMLC - STOA | -4.6 | 33.4 | 23.7 | 0.2
27583 | B | 39 | LMLC - STOA | -4.7 | 33.9 | 23.5 | 0.2
27584 | B | 39 | LMLC - STOA | -4.8 | 34.3 | 23.4 | 0.2
27585 | B | 39 | LMLC - STOA | -4.9 | 34.8 | 23.2 | 0.2
27586 | B | 39 | LMLC - STOA | -4.9 | 35.3 | 23.1 | 0.2
27587 | B | 39 | LMLC - STOA | -5 | 35.7 | 22.9 | 0.2
27588 | B | 39 | LMLC - STOA | -5.1 | 36.3 | 22.8 | 0.3
27589 | B | 39 | LMLC - STOA | -5.2 | 36.6 | 22.7 | 0.3
27590 | B | 39 | LMLC - STOA | -5.3 | 37.1 | 22.5 | 0.3
27591 | B | 39 | LMLC - STOA | -5.3 | 37.4 | 22.5 | 0.3
27592 | B | 39 | LMLC - STOA | -5.4 | 38.1 | 22.3 | 0.3
27593 | B | 39 | LMLC - STOA | -5.5 | 39.1 | 22.2 | 0.3
27594 | B | 39 | LMLC - STOA | -5.6 | 39.5 | 22 | 0.3
27595 | B | 39 | LMLC - STOA | -5.6 | 40.1 | 21.9 | 0.3
27596 | B | 39 | LMLC - STOA | -5.7 | 40.4 | 21.7 | 0.3
27597 | B | 39 | LMLC - STOA | -5.8 | 41.1 | 21.6 | 0.3
27598 | B | 39 | LMLC - STOA | -5.9 | 42.1 | 21.4 | 0.3
27599 | B | 39 | LMLC - STOA | -5.9 | 42 | 21.4 | 0.3
27600 | B | 39 | LMLC - STOA | -6 | 43.1 | 21.2 | 0.3
27601 | B | 39 | LMLC - STOA | -6.1 | 43.4 | 21.1 | 0.3
27602 | B | 39 | LMLC - STOA | -6.2 | 44.1 | 20.9 | 0.3
27603 | B | 39 | LMLC - STOA | -6.2 | 44.5 | 20.8 | 0.3
27604 | B | 39 | LMLC - STOA | -6.3 | 45.6 | 20.7 | 0.3
27605 | B | 39 | LMLC - STOA | -6.4 | 46 | 20.5 | 0.3
27606 | B | 39 | LMLC - STOA | -6.5 | 46.4 | 20.4 | 0.3
27607 | B | 39 | LMLC - STOA | -6.5 | 46.8 | 20.2 | 0.3
27608 | B | 39 | LMLC - STOA | -6.6 | 48 | 20.1 | 0.3
27609 | B | 39 | LMLC - STOA | -6.7 | 48.5 | 20 | 0.3
27610 | B | 39 | LMLC - STOA | -6.8 | 48.9 | 19.8 | 0.3
27611 | B | 39 | LMLC - STOA | -6.8 | 49.5 | 19.7 | 0.3
37128 | A | 39 | FMFC - PM | -2.2 | 31.3 | 28.1 | 0.2
37129 | A | 39 | FMFC - PM | -2.4 | 30.9 | 27.7 | 0.2
37130 | A | 39 | FMFC - PM | -2.6 | 32.6 | 27.4 | 0.2
37131 | A | 39 | FMFC - PM | -2.6 | 32.8 | 27.3 | 0.2
37132 | A | 39 | FMFC - PM | -2.6 | 33.3 | 27.4 | 0.2
37133 | A | 39 | FMFC - PM | -2.5 | 33.8 | 27.5 | 0.2
37134 | A | 39 | FMFC - PM | -2.7 | 34.5 | 27.1 | 0.2
37135 | A | 39 | FMFC - PM | -2.9 | 35.6 | 26.8 | 0.2
37136 | A | 39 | FMFC - PM | -2.9 | 36.1 | 26.7 | 0.2
37137 | A | 39 | FMFC - PM | -2.9 | 36.4 | 26.8 | 0.3
37138 | A | 39 | FMFC - PM | -2.9 | 37.1 | 26.8 | 0.3
37139 | A | 39 | FMFC - PM | -3.1 | 37.8 | 26.5 | 0.3
37140 | A | 39 | FMFC - PM | -3.3 | 38.7 | 26.2 | 0.3
37141 | A | 39 | FMFC - PM | -3.3 | 39.4 | 26.1 | 0.3
37142 | A | 39 | FMFC - PM | -3.3 | 39.5 | 26.2 | 0.3
37143 | A | 39 | FMFC - PM | -3.2 | 39.6 | 26.2 | 0.3
37144 | A | 39 | FMFC - PM | -3.4 | 40.8 | 25.8 | 0.3
37145 | A | 39 | FMFC - PM | -3.7 | 41.8 | 25.4 | 0.3
37146 | A | 39 | FMFC - PM | -3.7 | 42.5 | 25.3 | 0.3
37147 | A | 39 | FMFC - PM | -3.7 | 42.5 | 25.4 | 0.3
37148 | A | 39 | FMFC - PM | -3.6 | 43.3 | 25.5 | 0.3
37149 | A | 39 | FMFC - PM | -3.8 | 44.4 | 25.3 | 0.3
37150 | A | 39 | FMFC - PM | -3.9 | 45 | 25 | 0.3
37151 | A | 39 | FMFC - PM | -3.9 | 45.9 | 25 | 0.3
37152 | A | 39 | FMFC - PM | -3.9 | 45.8 | 25.1 | 0.3
37153 | A | 39 | FMFC - PM | -4 | 46.1 | 24.9 | 0.3
37154 | A | 39 | FMFC - PM | -4.1 | 47.2 | 24.6 | 0.3
37155 | A | 39 | FMFC - PM | -4.2 | 47.9 | 24.5 | 0.3
37156 | A | 39 | FMFC - PM | -4.1 | 47.9 | 24.6 | 0.3
37157 | A | 39 | FMFC - PM | -4.2 | 48.5 | 24.5 | 0.3
37158 | A | 39 | FMFC - PM | -4.4 | 48.8 | 24 | 0.3
37159 | A | 39 | FMFC - PM | -4.6 | 50.4 | 23.7 | 0.3
37160 | A | 39 | FMFC - PM | -4.6 | 51.1 | 23.7 | 0.4
37161 | A | 39 | FMFC - PM | -4.6 | 51.8 | 23.8 | 0.4
37162 | A | 39 | FMFC - PM | -4.6 | 52.2 | 23.8 | 0.4
37163 | A | 39 | FMFC - PM | -4.8 | 53.4 | 23.3 | 0.4
37164 | A | 39 | FMFC - PM | -5.2 | 55.4 | 22.6 | 0.4
37165 | A | 39 | FMFC - PM | -5.4 | 56.5 | 22.3 | 0.4
37166 | A | 39 | FMFC - PM | -5.4 | 57.7 | 22.4 | 0.4
37167 | A | 39 | FMFC - PM | -5.3 | 58.4 | 22.5 | 0.4
37168 | A | 39 | FMFC - PM | -5.2 | 59 | 22.7 | 0.4
37169 | A | 39 | FMFC - PM | -5.3 | 59 | 22.6 | 0.4
28645 | B | 1 | FMFC - PM | -1.1 | 27.8 | 30 | 0.2
28646 | B | 1 | FMFC - PM | -1.3 | 28.4 | 29.8 | 0.2
28392 | A | 1 | FMFC - PM | -5.2 | 84.1 | 22.6 | 0.6
38150 | D | 39 | FMFC - PM | -5.1 | 60.1 | 22.9 | 0.4
38151 | D | 39 | FMFC - PM | -5.2 | 60.7 | 22.7 | 0.4
38152 | D | 39 | FMFC - PM | -5.2 | 61.7 | 22.6 | 0.4
38153 | D | 39 | FMFC - PM | -5.3 | 62.8 | 22.5 | 0.4
38154 | D | 39 | FMFC - PM | -5.4 | 63.4 | 22.3 | 0.4
38155 | D | 39 | FMFC - PM | -5.5 | 64.4 | 22.1 | 0.4
38156 | D | 39 | FMFC - PM | -5.5 | 65.6 | 22.1 | 0.5
38157 | D | 39 | FMFC - PM | -5.6 | 66.1 | 21.9 | 0.5
38158 | D | 39 | FMFC - PM | -5.7 | 66.8 | 21.8 | 0.5
38159 | D | 39 | FMFC - PM | -5.8 | 68.4 | 21.6 | 0.5
38160 | D | 39 | FMFC - PM | -5.9 | 68.9 | 21.4 | 0.5
38161 | D | 39 | FMFC - PM | -5.9 | 70.1 | 21.3 | 0.5
38162 | D | 39 | FMFC - PM | -6 | 70.8 | 21.2 | 0.5
38163 | D | 39 | FMFC - PM | -6.1 | 71.9 | 21.1 | 0.5
38164 | D | 39 | FMFC - PM | -6.2 | 72.5 | 20.9 | 0.5
38165 | D | 39 | FMFC - PM | -6.2 | 73.7 | 20.8 | 0.5
38166 | D | 39 | FMFC - PM | -6.3 | 74.4 | 20.7 | 0.5
38167 | D | 39 | FMFC - PM | -6.4 | 75.4 | 20.5 | 0.5
38168 | D | 39 | FMFC - PM | -6.4 | 76.6 | 20.4 | 0.5
38169 | D | 39 | FMFC - PM | -6.5 | 77.2 | 20.3 | 0.5
38170 | D | 39 | FMFC - PM | -6.6 | 78.3 | 20.2 | 0.5
38171 | D | 39 | FMFC - PM | -6.7 | 79 | 20 | 0.5
38172 | D | 39 | FMFC - PM | -6.7 | 80.2 | 19.9 | 0.6
38173 | D | 39 | FMFC - PM | -6.8 | 81.5 | 19.8 | 0.6
38174 | D | 39 | FMFC - PM | -6.9 | 82.1 | 19.6 | 0.6
38175 | D | 39 | FMFC - PM | -7 | 83 | 19.4 | 0.6
38176 | D | 39 | FMFC - PM | -7 | 84.3 | 19.4 | 0.6
38177 | D | 39 | FMFC - PM | -7.1 | 85 | 19.3 | 0.6
38178 | D | 39 | FMFC - PM | -7.2 | 86.1 | 19.1 | 0.6
38179 | D | 39 | FMFC - PM | -7.2 | 86.8 | 19.1 | 0.6
38180 | D | 39 | FMFC - PM | -7.3 | 88.1 | 18.9 | 0.6
38181 | D | 39 | FMFC - PM | -7.4 | 89.3 | 18.6 | 0.6
38182 | D | 39 | FMFC - PM | -7.5 | 90.4 | 18.5 | 0.6
38183 | D | 39 | FMFC - PM | -7.6 | 91.7 | 18.4 | 0.6
38184 | D | 39 | FMFC - PM | -7.6 | 92.4 | 18.3 | 0.6
38185 | D | 39 | FMFC - PM | -7.7 | 93.7 | 18.2 | 0.6
38186 | D | 39 | FMFC - PM | -7.9 | 95 | 17.9 | 0.7
38187 | D | 39 | FMFC - PM | -7.9 | 96.1 | 17.7 | 0.7
38188 | D | 39 | FMFC - PM | -7.9 | 96.7 | 17.8 | 0.7
38189 | D | 39 | FMFC - PM | -8 | 98 | 17.6 | 0.7
38190 | D | 39 | FMFC - PM | -8.1 | 98.7 | 17.5 | 0.7
38191 | D | 39 | FMFC - PM | -8.1 | 100 | 17.5 | 0.7
38192 | D | 39 | FMFC - PM | -8.1 | 100.9 | 17.4 | 0.7
38193 | D | 39 | FMFC - PM | -8.3 | 102.1 | 17.2 | 0.7
38194 | D | 39 | FMFC - PM | -8.4 | 103.5 | 16.9 | 0.7
38195 | D | 39 | FMFC - PM | -8.5 | 105.2 | 16.7 | 0.7
38196 | D | 39 | FMFC - PM | -8.6 | 106.3 | 16.6 | 0.7
38197 | D | 39 | FMFC - PM | -8.6 | 107.6 | 16.6 | 0.7
38198 | D | 39 | FMFC - PM | -8.7 | 108.3 | 16.4 | 0.7
38199 | D | 39 | FMFC - PM | -8.8 | 110.2 | 16.2 | 0.8
38200 | D | 39 | FMFC - PM | -8.9 | 111.4 | 16 | 0.8
38201 | D | 39 | FMFC - PM | -9 | 112.6 | 15.8 | 0.8
38202 | D | 39 | FMFC - PM | -9 | 114 | 15.8 | 0.8
38203 | D | 39 | FMFC - PM | -9.1 | 115.1 | 15.6 | 0.8
38204 | D | 39 | FMFC - PM | -9.2 | 116.5 | 15.5 | 0.8
38205 | D | 39 | FMFC - PM | -9.3 | 117.7 | 15.3 | 0.8
38206 | D | 39 | FMFC - PM | -9.4 | 119.1 | 15.1 | 0.8
38207 | D | 39 | FMFC - PM | -9.4 | 120.3 | 15 | 0.8
38208 | D | 39 | FMFC - PM | -9.5 | 121.7 | 14.9 | 0.8
38209 | D | 39 | FMFC - PM | -9.6 | 123.1 | 14.8 | 0.8
38210 | D | 39 | FMFC - PM | -9.6 | 124.4 | 14.7 | 0.9
38211 | D | 39 | FMFC - PM | -9.7 | 125.8 | 14.6 | 0.9
38212 | D | 39 | FMFC - PM | -9.8 | 126.6 | 14.4 | 0.9
38213 | D | 39 | FMFC - PM | -9.8 | 128.5 | 14.3 | 0.9
38214 | D | 39 | FMFC - PM | -9.9 | 129.3 | 14.2 | 0.9
38215 | D | 39 | FMFC - PM | -10 | 130.6 | 14 | 0.9
38216 | D | 39 | FMFC - PM | -10.1 | 132.1 | 13.9 | 0.9
38217 | D | 39 | FMFC - PM | -10.2 | 133.6 | 13.7 | 0.9
38218 | D | 39 | FMFC - PM | -10.2 | 134.9 | 13.6 | 0.9
38219 | D | 39 | FMFC - PM | -10.3 | 136.3 | 13.5 | 0.9
38220 | D | 39 | FMFC - PM | -10.4 | 137.6 | 13.4 | 0.9
38221 | D | 39 | FMFC - PM | -10.4 | 139.2 | 13.2 | 1
38222 | D | 39 | FMFC - PM | -10.5 | 140.5 | 13.1 | 1
38223 | D | 39 | FMFC - PM | -10.6 | 141.9 | 13 | 1
38224 | D | 39 | FMFC - PM | -10.7 | 143.3 | 12.8 | 1
38225 | D | 39 | FMFC - PM | -10.8 | 144.6 | 12.7 | 1
38226 | D | 39 | FMFC - PM | -10.8 | 146.1 | 12.5 | 1
38227 | D | 39 | FMFC - PM | -10.9 | 147.4 | 12.4 | 1
38228 | D | 39 | FMFC - PM | -11 | 148.9 | 12.2 | 1
38229 | D | 39 | FMFC - PM | -11.1 | 150.9 | 12.1 | 1
38230 | D | 39 | FMFC - PM | -11.1 | 152.2 | 12 | 1
38231 | D | 39 | FMFC - PM | -11.2 | 153.7 | 11.9 | 1.1
38232 | D | 39 | FMFC - PM | -11.3 | 155.1 | 11.8 | 1.1
38233 | D | 39 | FMFC - PM | -11.3 | 156.6 | 11.6 | 1.1
38234 | D | 39 | FMFC - PM | -11.4 | 157.8 | 11.5 | 1.1
38235 | D | 39 | FMFC - PM | -11.5 | 159.3 | 11.3 | 1.1
38236 | D | 39 | FMFC - PM | -11.6 | 160.8 | 11.2 | 1.1
38237 | D | 39 | FMFC - PM | -11.6 | 162.9 | 11.1 | 1.1
38238 | D | 39 | FMFC - PM | -11.7 | 164.2 | 10.9 | 1.1
38239 | D | 39 | FMFC - PM | -11.8 | 165.6 | 10.8 | 1.1
29732 | A | 11 | FMFC - PM | -14.8 | 358.1 | 5.5 | 2.5
29733 | A | 11 | FMFC - PM | -14.8 | 360.4 | 5.3 | 2.5
29734 | A | 11 | FMFC - PM | -14.9 | 362.8 | 5.1 | 2.5
29735 | A | 11 | FMFC - PM | -15 | 365.1 | 5 | 2.5
29736 | A | 11 | FMFC - PM | -15.1 | 367.4 | 4.9 | 2.5
29737 | A | 11 | FMFC - PM | -15.1 | 369.7 | 4.8 | 2.5
34423 | B | 36 | FMFC - PM | -10.5 | 88 | 13.1 | 0.6
34424 | B | 36 | FMFC - PM | -10.6 | 88.7 | 13 | 0.6
34425 | B | 36 | FMFC - PM | -10.5 | 89.6 | 13.1 | 0.6
34426 | B | 36 | FMFC - PM | -10.6 | 90.6 | 13 | 0.6
34427 | B | 36 | FMFC - PM | -10.8 | 91 | 12.6 | 0.6
34428 | B | 36 | FMFC - PM | -10.9 | 91.4 | 12.3 | 0.6
34429 | B | 36 | FMFC - PM | -11 | 92.4 | 12.3 | 0.6
34430 | B | 36 | FMFC - PM | -10.9 | 93.3 | 12.3 | 0.6
34431 | B | 36 | FMFC - PM | -11 | 94.4 | 12.3 | 0.7
34432 | B | 36 | FMFC - PM | -11.2 | 94.8 | 11.8 | 0.7
34433 | B | 36 | FMFC - PM | -11.4 | 95.9 | 11.4 | 0.7
34434 | B | 36 | FMFC - PM | -11.5 | 96.8 | 11.3 | 0.7
34435 | B | 36 | FMFC - PM | -11.4 | 98.1 | 11.4 | 0.7
34436 | B | 36 | FMFC - PM | -11.4 | 99.2 | 11.5 | 0.7
34437 | B | 36 | FMFC - PM | -11.6 | 99.7 | 11.1 | 0.7
34438 | B | 36 | FMFC - PM | -11.8 | 100.8 | 10.7 | 0.7
34439 | B | 36 | FMFC - PM | -11.9 | 101.8 | 10.5 | 0.7
34440 | B | 36 | FMFC - PM | -12 | 103.1 | 10.5 | 0.7
34441 | B | 36 | FMFC - PM | -11.9 | 103.7 | 10.6 | 0.7
34442 | B | 36 | FMFC - PM | -11.9 | 105.5 | 10.6 | 0.7
34443 | B | 36 | FMFC - PM | -12.2 | 105.8 | 10.1 | 0.7
30339 | C | 11 | FMFC - PM | -14.9 | 370.7 | 5.2 | 2.6
30340 | C | 11 | FMFC - PM | -15.1 | 373.8 | 4.8 | 2.6
30341 | C | 11 | FMFC - PM | -15.2 | 376.8 | 4.7 | 2.6
30342 | C | 11 | FMFC - PM | -15.1 | 377.8 | 4.9 | 2.6
30343 | C | 11 | FMFC - PM | -15 | 380.2 | 5 | 2.6
30344 | C | 11 | FMFC - PM | -15.1 | 382.4 | 4.8 | 2.6
30345 | C | 11 | FMFC - PM | -15.5 | 385.9 | 4.1 | 2.7
30346 | C | 11 | FMFC - PM | -15.6 | 389.7 | 4 | 2.7
30347 | C | 11 | FMFC - PM | -15.6 | 392.5 | 3.9 | 2.7
30348 | C | 11 | FMFC - PM | -15.5 | 394 | 4.1 | 2.7
30349 | C | 11 | FMFC - PM | -15.4 | 395.4 | 4.3 | 2.7
30350 | C | 11 | FMFC - PM | -15.6 | 398.5 | 3.9 | 2.7
30351 | C | 11 | FMFC - PM | -15.9 | 401.4 | 3.4 | 2.8
30352 | C | 11 | FMFC - PM | -15.9 | 404.1 | 3.3 | 2.8
30353 | C | 11 | FMFC - PM | -15.9 | 406.2 | 3.5 | 2.8
30354 | C | 11 | FMFC - PM | -15.8 | 408.5 | 3.6 | 2.8
30355 | C | 11 | FMFC - PM | -16 | 410.5 | 3.3 | 2.8
30356 | C | 11 | FMFC - PM | -16.2 | 414.2 | 2.8 | 2.9
30357 | C | 11 | FMFC - PM | -16.3 | 416.1 | 2.8 | 2.9
30358 | C | 11 | FMFC - PM | -16.2 | 418.3 | 2.8 | 2.9
30359 | C | 11 | FMFC - PM | -16.2 | 420.4 | 2.9 | 2.9
30360 | C | 11 | FMFC - PM | -16.4 | 423.3 | 2.5 | 2.9
30361 | C | 11 | FMFC - PM | -16.6 | 427.4 | 2.1 | 2.9
30362 | C | 11 | FMFC - PM | -16.7 | 430.2 | 2 | 3
30363 | C | 11 | FMFC - PM | -16.6 | 431.8 | 2.1 | 3
30364 | C | 11 | FMFC - PM | -16.6 | 433.9 | 2.2 | 3
30365 | C | 11 | FMFC - PM | -16.7 | 436.6 | 1.9 | 3
30366 | C | 11 | FMFC - PM | -17 | 439.5 | 1.4 | 3
30367 | C | 11 | FMFC - PM | -17 | 443.1 | 1.4 | 3.1
30368 | C | 11 | FMFC - PM | -17 | 445.1 | 1.4 | 3.1
30369 | C | 11 | FMFC - PM | -16.9 | 446.4 | 1.6 | 3.1
30370 | C | 11 | FMFC - PM | -17.1 | 449.3 | 1.2 | 3.1
30371 | C | 11 | FMFC - PM | -17.5 | 453.4 | 0.5 | 3.1
30372 | C | 11 | FMFC - PM | -17.6 | 457.1 | 0.4 | 3.2
30373 | C | 11 | FMFC - PM | -17.5 | 460 | 0.5 | 3.2
30374 | C | 11 | FMFC - PM | -17.4 | 461.7 | 0.7 | 3.2
30375 | C | 11 | FMFC - PM | -17.4 | 463.7 | 0.7 | 3.2
30376 | C | 11 | FMFC - PM | -17.7 | 466.5 | 0.2 | 3.2
30377 | C | 11 | FMFC - PM | -17.9 | 470 | -0.2 | 3.2
30378 | C | 11 | FMFC - PM | -17.9 | 471.8 | -0.2 | 3.3
30379 | C | 11 | FMFC - PM | -17.8 | 474 | 0 | 3.3
30380 | C | 11 | FMFC - PM | -17.8 | 476.1 | 0.1 | 3.3
30381 | C | 11 | FMFC - PM | -17.9 | 478.8 | -0.3 | 3.3
30382 | C | 11 | FMFC - PM | -18.3 | 482.4 | -0.9 | 3.3
30383 | C | 11 | FMFC - PM | -18.4 | 485.5 | -1.1 | 3.3
30384 | C | 11 | FMFC - PM | -18.3 | 488.3 | -1 | 3.4
30385 | C | 11 | FMFC - PM | -18.2 | 489.1 | -0.8 | 3.4
30386 | C | 11 | FMFC - PM | -18.2 | 490.4 | -0.7 | 3.4
30387 | C | 11 | FMFC - PM | -18.5 | 493.8 | -1.3 | 3.4
30388 | C | 11 | FMFC - PM | -18.7 | 497 | -1.6 | 3.4
30389 | C | 11 | FMFC - PM | -18.7 | 498.7 | -1.7 | 3.4
30390 | C | 11 | FMFC - PM | -18.6 | 500.7 | -1.5 | 3.5
30391 | C | 11 | FMFC - PM | -18.6 | 500.5 | -1.4 | 3.5
30392 | C | 11 | FMFC - PM | -18.8 | 503.1 | -1.8 | 3.5
29940 | B | 11 | FMFC - PM | -8.1 | 148 | 17.5 | 1
29941 | B | 11 | FMFC - PM | -8 | 150.1 | 17.6 | 1
18570 | A | 37 | FMLC | -20.3 | 252.3 | -4.5 | 1.7
18571 | A | 37 | FMLC | -20.4 | 254.5 | -4.7 | 1.8
18572 | A | 37 | FMLC | -20.5 | 255.4 | -4.9 | 1.8
18573 | A | 37 | FMLC | -20.6 | 257.5 | -5 | 1.8
18574 | A | 37 | FMLC | -20.6 | 259.2 | -5.1 | 1.8
18575 | A | 37 | FMLC | -20.7 | 260.8 | -5.3 | 1.8
18576 | A | 37 | FMLC | -20.8 | 262.4 | -5.4 | 1.8
18577 | A | 37 | FMLC | -20.9 | 263.9 | -5.6 | 1.8
18578 | A | 37 | FMLC | -20.9 | 265.6 | -5.6 | 1.8
18579 | A | 37 | FMLC | -21 | 267.2 | -5.8 | 1.8
18580 | A | 37 | FMLC | -21.1 | 269 | -5.9 | 1.9
18581 | A | 37 | FMLC | -21.2 | 271.3 | -6.1 | 1.9
18582 | A | 37 | FMLC | -21.3 | 272.3 | -6.3 | 1.9
18583 | A | 37 | FMLC | -21.4 | 274.5 | -6.5 | 1.9
18584 | A | 37 | FMLC | -21.4 | 276.2 | -6.5 | 1.9
18585 | A | 37 | FMLC | -21.5 | 277.8 | -6.7 | 1.9
18586 | A | 37 | FMLC | -21.6 | 279.5 | -6.8 | 1.9
18759 | B | 37 | FMLC | -7.1 | 46.2 | 19.2 | 0.3
18760 | B | 37 | FMLC | -7.1 | 46.6 | 19.2 | 0.3
18761 | B | 37 | FMLC | -7.1 | 46.2 | 19.2 | 0.3
18762 | B | 37 | FMLC | -7.2 | 47.8 | 19.1 | 0.3
18763 | B | 37 | FMLC | -7.6 | 48.3 | 18.4 | 0.3
18764 | B | 37 | FMLC | -7.8 | 49.5 | 18 | 0.3
18765 | B | 37 | FMLC | -8 | 50 | 17.7 | 0.3
18766 | B | 37 | FMLC | -8.1 | 50.6 | 17.5 | 0.3
18767 | B | 37 | FMLC | -8 | 51.4 | 17.6 | 0.4
18768 | B | 37 | FMLC | -8 | 51.9 | 17.6 | 0.4
18769 | B | 37 | FMLC | -7.9 | 52.6 | 17.8 | 0.4
18770 | B | 37 | FMLC | -7.9 | 53.2 | 17.9 | 0.4
18771 | B | 37 | FMLC | -8.1 | 54.2 | 17.5 | 0.4
18772 | B | 37 | FMLC | -8.2 | 54.7 | 17.3 | 0.4
18773 | B | 37 | FMLC | -8.2 | 55.2 | 17.2 | 0.4
18774 | B | 37 | FMLC | -8.2 | 55.7 | 17.2 | 0.4
18775 | B | 37 | FMLC | -8.2 | 55.8 | 17.2 | 0.4
18776 | B | 37 | FMLC | -8.2 | 56.6 | 17.3 | 0.4
18777 | B | 37 | FMLC | -8.3 | 57.2 | 17.1 | 0.4
18778 | B | 37 | FMLC | -8.4 | 57.7 | 16.9 | 0.4
18779 | B | 37 | FMLC | -8.5 | 58.2 | 16.8 | 0.4
18780 | B | 37 | FMLC | -8.5 | 58.8 | 16.8 | 0.4
18781 | B | 37 | FMLC | -8.5 | 59.7 | 16.8 | 0.4
18782 | B | 37 | FMLC | -8.7 | 59.9 | 16.4 | 0.4
18783 | B | 37 | FMLC | -8.9 | 60.4 | 16 | 0.4
18784 | B | 37 | FMLC | -9 | 60.9 | 15.8 | 0.4
18785 | B | 37 | FMLC | -9 | 62 | 15.8 | 0.4
18786 | B | 37 | FMLC | -9 | 62.3 | 15.8 | 0.4
18787 | B | 37 | FMLC | -9 | 63.2 | 15.8 | 0.4
18788 | B | 37 | FMLC | -9.1 | 63.9 | 15.7 | 0.4
18789 | B | 37 | FMLC | -9.2 | 64.5 | 15.4 | 0.4
18790 | B | 37 | FMLC | -9.3 | 65.1 | 15.3 | 0.4
18791 | B | 37 | FMLC | -9.3 | 65.8 | 15.3 | 0.5
18792 | B | 37 | FMLC | -9.3 | 66.6 | 15.4 | 0.5
18793 | B | 37 | FMLC | -9.5 | 67.5 | 15 | 0.5
18794 | B | 37 | FMLC | -9.7 | 67.8 | 14.6 | 0.5
18795 | B | 37 | FMLC | -9.9 | 68.3 | 14.3 | 0.5
18796 | B | 37 | FMLC | -9.9 | 69.3 | 14.2 | 0.5
18797 | B | 37 | FMLC | -9.9 | 69.9 | 14.2 | 0.5
18798 | B | 37 | FMLC | -9.9 | 71 | 14.3 | 0.5
18799 | B | 37 | FMLC | -9.9 | 72.3 | 14.2 | 0.5
18800 | B | 37 | FMLC | -10.1 | 72.8 | 13.9 | 0.5
18801 | B | 37 | FMLC | -10.2 | 73.3 | 13.6 | 0.5
18802 | B | 37 | FMLC | -10.2 | 73.8 | 13.6 | 0.5
18803 | B | 37 | FMLC | -10.2 | 74.5 | 13.6 | 0.5
18804 | B | 37 | FMLC | -10.2 | 75.2 | 13.7 | 0.5
18805 | B | 37 | FMLC | -10.5 | 77 | 13.2 | 0.5
18806 | B | 37 | FMLC | -10.8 | 77.3 | 12.6 | 0.5
18807 | B | 37 | FMLC | -10.9 | 78.6 | 12.3 | 0.5
18808 | B | 37 | FMLC | -11.1 | 79.7 | 12.1 | 0.5
18809 | B | 37 | FMLC | -11 | 80.6 | 12.2 | 0.6
18810 | B | 37 | FMLC | -11 | 81.6 | 12.3 | 0.6
18811 | B | 37 | FMLC | -10.9 | 82.3 | 12.4 | 0.6
18812 | B | 37 | FMLC | -11 | 84.1 | 12.3 | 0.6
18813 | B | 37 | FMLC | -11.2 | 84.2 | 11.8 | 0.6
18814 | B | 37 | FMLC | -11.4 | 85.3 | 11.5 | 0.6
18815 | B | 37 | FMLC | -11.5 | 86.4 | 11.3 | 0.6
18816 | B | 37 | FMLC | -11.5 | 87.2 | 11.3 | 0.6
18817 | B | 37 | FMLC | -11.4 | 87.8 | 11.4 | 0.6
18818 | B | 37 | FMLC | -11.4 | 88 | 11.6 | 0.6
18819 | B | 37 | FMLC | -11.4 | 90.3 | 11.5 | 0.6
18820 | B | 37 | FMLC | -11.8 | 91 | 10.9 | 0.6
18821 | B | 37 | FMLC | -12 | 91.8 | 10.4 | 0.6
18822 | B | 37 | FMLC | -12.1 | 93 | 10.3 | 0.6
18823 | B | 37 | FMLC | -12.1 | 93.8 | 10.3 | 0.6
18824 | B | 37 | FMLC | -12 | 94.8 | 10.4 | 0.7
18825 | B | 37 | FMLC | -12 | 95.1 | 10.5 | 0.7
18826 | B | 37 | FMLC | -11.9 | 96.7 | 10.6 | 0.7
18827 | B | 37 | FMLC | -12.1 | 98.1 | 10.2 | 0.7
18828 | B | 37 | FMLC | -12.5 | 99.2 | 9.6 | 0.7
18829 | B | 37 | FMLC | -12.6 | 99.6 | 9.3 | 0.7
18830 | B | 37 | FMLC | -12.7 | 101.1 | 9.2 | 0.7
18831 | B | 37 | FMLC | -12.7 | 102.2 | 9.2 | 0.7
18832 | B | 37 | FMLC | -12.6 | 103.2 | 9.4 | 0.7
18833 | B | 37 | FMLC | -12.5 | 103.8 | 9.5 | 0.7
18834 | B | 37 | FMLC | -12.5 | 105.2 | 9.5 | 0.7
18835 | B | 37 | FMLC | -12.8 | 106.3 | 9 | 0.7
18836 | B | 37 | FMLC | -13 | 107 | 8.6 | 0.7
18837 | B | 37 | FMLC | -13.1 | 108.4 | 8.5 | 0.7
18838 | B | 37 | FMLC | -13.1 | 109.1 | 8.5 | 0.8
18839 | B | 37 | FMLC | -13 | 109.9 | 8.6 | 0.8
18840 | B | 37 | FMLC | -12.9 | 110.7 | 8.8 | 0.8
18841 | B | 37 | FMLC | -13 | 111.7 | 8.7 | 0.8
18842 | B | 37 | FMLC | -13.4 | 113.4 | 8 | 0.8
18843 | B | 37 | FMLC | -13.7 | 114.2 | 7.4 | 0.8
18844 | B | 37 | FMLC | -13.8 | 115 | 7.2 | 0.8
18845 | B | 37 | FMLC | -13.9 | 117.2 | 7.1 | 0.8
18846 | B | 37 | FMLC | -13.9 | 117.9 | 7 | 0.8
18847 | B | 37 | FMLC | -13.8 | 119.3 | 7.2 | 0.8
18848 | B | 37 | FMLC | -13.7 | 120.1 | 7.4 | 0.8
18849 | B | 37 | FMLC | -13.6 | 121.3 | 7.5 | 0.8
18850 | B | 37 | FMLC | -13.7 | 122.1 | 7.3 | 0.8
18851 | B | 37 | FMLC | -13.8 | 122.6 | 7.3 | 0.8
18852 | B | 37 | FMLC | -13.8 | 123.3 | 7.3 | 0.9
18853 | B | 37 | FMLC | -13.7 | 124.4 | 7.4 | 0.9
18854 | B | 37 | FMLC | -13.9 | 125.6 | 7 | 0.9
18855 | B | 37 | FMLC | -14.3 | 126 | 6.4 | 0.9
18856 | B | 37 | FMLC | -14.4 | 127.4 | 6 | 0.9
18857 | B | 37 | FMLC | -14.5 | 128.3 | 5.9 | 0.9
18858 | B | 37 | FMLC | -14.5 | 129.7 | 5.9 | 0.9
18859 | B | 37 | FMLC | -14.5 | 130.3 | 6 | 0.9
18860 | B | 37 | FMLC | -14.4 | 131.8 | 6.1 | 0.9
18861 | B | 37 | FMLC | -14.5 | 132.8 | 6 | 0.9
18862 | B | 37 | FMLC | -14.9 | 133.7 | 5.3 | 0.9
18863 | B | 37 | FMLC | -15.1 | 135.5 | 4.9 | 0.9
18864 | B | 37 | FMLC | -15.2 | 136.8 | 4.6 | 0.9
18865 | B | 37 | FMLC | -15.2 | 137.6 | 4.6 | 0.9
18866 | B | 37 | FMLC | -15.2 | 139.5 | 4.7 | 1
18867 | B | 37 | FMLC | -15.1 | 140.5 | 4.9 | 1
18868 | B | 37 | FMLC | -15 | 142.1 | 5 | 1
18869 | B | 37 | FMLC | -15.2 | 143.2 | 4.7 | 1
18870 | B | 37 | FMLC | -15.4 | 143.9 | 4.2 | 1
18871 | B | 37 | FMLC | -15.6 | 145.5 | 4 | 1
18872 | B | 37 | FMLC | -15.6 | 146.9 | 3.9 | 1
18873 | B | 37 | FMLC | -15.6 | 147.8 | 3.9 | 1
18874 | B | 37 | FMLC | -15.5 | 149.4 | 4.1 | 1
18875 | B | 37 | FMLC | -15.4 | 149.6 | 4.2 | 1
18876 | B | 37 | FMLC | -15.7 | 151.9 | 3.8 | 1
18877 | B | 37 | FMLC | -16.1 | 152.3 | 3.1 | 1
18878 | B | 37 | FMLC | -16.3 | 154.1 | 2.7 | 1.1
18879 | B | 37 | FMLC | -16.4 | 155.7 | 2.5 | 1.1
18880 | B | 37 | FMLC | -16.4 | 157.1 | 2.5 | 1.1
18881 | B | 37 | FMLC | -16.4 | 158.4 | 2.6 | 1.1
18882 | B | 37 | FMLC | -16.3 | 159.9 | 2.8 | 1.1
18883 | B | 37 | FMLC | -16.2 | 161.2 | 2.9 | 1.1
18884 | B | 37 | FMLC | -16.2 | 162.9 | 2.8 | 1.1
18885 | B | 37 | FMLC | -16.7 | 164.8 | 1.9 | 1.1
18886 | B | 37 | FMLC | -17 | 165.6 | 1.5 | 1.1
18887 | B | 37 | FMLC | -17.1 | 167.2 | 1.3 | 1.2
18888 | B | 37 | FMLC | -17.1 | 168.8 | 1.3 | 1.2
18889 | B | 37 | FMLC | -17 | 170.5 | 1.4 | 1.2
18890 | B | 37 | FMLC | -16.9 | 171.7 | 1.5 | 1.2
18891 | B | 37 | FMLC | -16.8 | 173.1 | 1.8 | 1.2
18892 | B | 37 | FMLC | -16.8 | 175.6 | 1.8 | 1.2
18893 | B | 37 | FMLC | -17 | 175.5 | 1.4 | 1.2
18894 | B | 37 | FMLC | -17.1 | 176.6 | 1.2 | 1.2
18895 | B | 37 | FMLC | -17.2 | 178.5 | 1.1 | 1.2
18896 | B | 37 | FMLC | -17.1 | 179.1 | 1.2 | 1.2
18897 | B | 37 | FMLC | -17.1 | 180 | 1.3 | 1.2
18898 | B | 37 | FMLC | -17.1 | 181.7 | 1.2 | 1.3
18899 | B | 37 | FMLC | -17.6 | 182.9 | 0.4 | 1.3
18900 | B | 37 | FMLC | -17.9 | 184.2 | -0.2 | 1.3
18901 | B | 37 | FMLC | -18 | 185.6 | -0.4 | 1.3
18902 | B | 37 | FMLC | -18.1 | 187.7 | -0.5 | 1.3
18903 | B | 37 | FMLC | -18 | 188.7 | -0.4 | 1.3
18904 | B | 37 | FMLC | -17.9 | 190.8 | -0.3 | 1.3
18905 | B | 37 | FMLC | -17.8 | 191.6 | 0 | 1.3
18906 | B | 37 | FMLC | -17.8 | 193.9 | 0 | 1.3
18907 | B | 37 | FMLC | -18.1 | 195.2 | -0.6 | 1.3
18908 | B | 37 | FMLC | -18.3 | 196.1 | -1 | 1.4
18909 | B | 37 | FMLC | -18.5 | 197.4 | -1.3 | 1.4
18910 | B | 37 | FMLC | -18.5 | 199.2 | -1.3 | 1.4
18911 | B | 37 | FMLC | -18.5 | 200.4 | -1.2 | 1.4
18912 | B | 37 | FMLC | -18.4 | 201.5 | -1 | 1.4
18913 | B | 37 | FMLC | -18.3 | 203.3 | -0.9 | 1.4
18914 | B | 37 | FMLC | -18.5 | 204.5 | -1.3 | 1.4
18915 | B | 37 | FMLC | -18.9 | 205.9 | -2.1 | 1.4
18916 | B | 37 | FMLC | -19.1 | 207.7 | -2.3 | 1.4
18917 | B | 37 | FMLC | -19.2 | 208.7 | -2.5 | 1.4
18918 | B | 37 | FMLC | -19.1 | 210.4 | -2.4 | 1.5
18919 | B | 37 | FMLC | -19.1 | 213.1 | -2.4 | 1.5
18920 | B | 37 | FMLC | -19 | 213.8 | -2.2 | 1.5
18921 | B | 37 | FMLC | -18.9 | 215.8 | -2 | 1.5
18922 | B | 37 | FMLC | -19.2 | 217.1 | -2.5 | 1.5
18923 | B | 37 | FMLC | -19.3 | 218.1 | -2.7 | 1.5
18924 | B | 37 | FMLC | -19.4 | 219.8 | -2.9 | 1.5
18925 | B | 37 | FMLC | -19.4 | 220.9 | -2.9 | 1.5
18926 | B | 37 | FMLC | -19.3 | 221.7 | -2.7 | 1.5
18587 | A | 37 | FMLC | -21.6 | 281.8 | -6.9 | 1.9
18588 | A | 37 | FMLC | -21.7 | 282.7 | -7 | 1.9
18589 | A | 37 | FMLC | -21.8 | 284.4 | -7.2 | 2
18590 | A | 37 | FMLC | -21.9 | 286.1 | -7.4 | 2
18591 | A | 37 | FMLC | -21.9 | 287.7 | -7.5 | 2
18592 | A | 37 | FMLC | -22 | 289.4 | -7.6 | 2
18593 | A | 37 | FMLC | -22.1 | 290.4 | -7.7 | 2
22123 | C | 35 | LMLC - LTOA | -9 | 62.1 | 15.8 | 0.4
22124 | C | 35 | LMLC - LTOA | -9.1 | 62.9 | 15.7 | 0.4
22125 | C | 35 | LMLC - LTOA | -9.1 | 63.5 | 15.6 | 0.4
22126 | C | 35 | LMLC - LTOA | -9.2 | 64.3 | 15.4 | 0.4
24348 | C | 39 | LMLC - LTOA | -5.3 | 65.7 | 22.4 | 0.5
24349 | C | 39 | LMLC - LTOA | -5.4 | 66.6 | 22.3 | 0.5
24350 | C | 39 | LMLC - LTOA | -5.4 | 67.2 | 22.3 | 0.5
24351 | C | 39 | LMLC - LTOA | -5.5 | 68 | 22 | 0.5
24352 | C | 39 | LMLC - LTOA | -5.6 | 68.7 | 21.9 | 0.5
24353 | C | 39 | LMLC - LTOA | -5.6 | 69.2 | 21.9 | 0.5
24354 | C | 39 | LMLC - LTOA | -5.7 | 70 | 21.8 | 0.5
24355 | C | 39 | LMLC - LTOA | -5.8 | 70.9 | 21.5 | 0.5
24356 | C | 39 | LMLC - LTOA | -6 | 70.8 | 21.1 | 0.5
24357 | C | 39 | LMLC - LTOA | -6 | 71.6 | 21.1 | 0.5
24358 | C | 39 | LMLC - LTOA | -6.1 | 72.7 | 21.1 | 0.5
24359 | C | 39 | LMLC - LTOA | -6.1 | 73.8 | 21 | 0.5
24360 | C | 39 | LMLC - LTOA | -6.2 | 74.9 | 20.8 | 0.5
24361 | C | 39 | LMLC - LTOA | -6.3 | 75.6 | 20.7 | 0.5
24362 | C | 39 | LMLC - LTOA | -6.3 | 76.1 | 20.7 | 0.5
24363 | C | 39 | LMLC - LTOA | -6.4 | 77.1 | 20.5 | 0.5
24364 | C | 39 | LMLC - LTOA | -6.5 | 77.9 | 20.2 | 0.5
24365 | C | 39 | LMLC - LTOA | -6.6 | 78.7 | 20.1 | 0.5
24366 | C | 39 | LMLC - LTOA | -6.7 | 79.5 | 20 | 0.5
24367 | C | 39 | LMLC - LTOA | -6.7 | 80.7 | 20 | 0.6
24368 | C | 39 | LMLC - LTOA | -6.8 | 81.6 | 19.7 | 0.6
24369 | C | 39 | LMLC - LTOA | -6.9 | 82.6 | 19.5 | 0.6
24370 | C | 39 | LMLC - LTOA | -7 | 83.5 | 19.4 | 0.6
24371 | C | 39 | LMLC - LTOA | -7 | 84.1 | 19.4 | 0.6
24372 | C | 39 | LMLC - LTOA | -7 | 85.5 | 19.3 | 0.6
24373 | C | 39 | LMLC - LTOA | -7.1 | 86.2 | 19.2 | 0.6
24374 | C | 39 | LMLC - LTOA | -7.2 | 86.8 | 19 | 0.6
24375 | C | 39 | LMLC - LTOA | -7.2 | 88.2 | 19 | 0.6
24376 | C | 39 | LMLC - LTOA | -7.3 | 88.8 | 18.8 | 0.6
24377 | C | 39 | LMLC - LTOA | -7.5 | 89.6 | 18.5 | 0.6
24378 | C | 39 | LMLC - LTOA | -7.5 | 90.5 | 18.4 | 0.6
24379 | C | 39 | LMLC - LTOA | -7.6 | 92.1 | 18.4 | 0.6
24380 | C | 39 | LMLC - LTOA | -7.6 | 93.2 | 18.3 | 0.6
24381 | C | 39 | LMLC - LTOA | -7.7 | 93.5 | 18.1 | 0.6
24382 | C | 39 | LMLC - LTOA | -7.8 | 94.3 | 17.9 | 0.7
24383 | C | 39 | LMLC - LTOA | -7.8 | 95.7 | 18 | 0.7
24384 | C | 39 | LMLC - LTOA | -7.9 | 96.5 | 17.8 | 0.7
24385 | C | 39 | LMLC - LTOA | -8 | 97.1 | 17.5 | 0.7
24386 | C | 39 | LMLC - LTOA | -8.1 | 98 | 17.4 | 0.7
24387 | C | 39 | LMLC - LTOA | -8.2 | 99.5 | 17.3 | 0.7
24388 | C | 39 | LMLC - LTOA | -8.2 | 100.6 | 17.3 | 0.7
24389 | C | 39 | LMLC - LTOA | -8.3 | 101.5 | 17.1 | 0.7
24390 | C | 39 | LMLC - LTOA | -8.5 | 102.4 | 16.6 | 0.7
24391 | C | 39 | LMLC - LTOA | -8.6 | 103.9 | 16.5 | 0.7
24392 | C | 39 | LMLC - LTOA | -8.6 | 104.8 | 16.6 | 0.7
24393 | C | 39 | LMLC - LTOA | -8.6 | 106.7 | 16.5 | 0.7
24394 | C | 39 | LMLC - LTOA | -8.7 | 107.9 | 16.3 | 0.7
24395 | C | 39 | LMLC - LTOA | -8.8 | 108.7 | 16.1 | 0.7
24396 | C | 39 | LMLC - LTOA | -8.8 | 109.6 | 16.1 | 0.8
24397 | C | 39 | LMLC - LTOA | -8.9 | 110.5 | 16 | 0.8
24398 | C | 39 | LMLC - LTOA | -9 | 111.6 | 15.7 | 0.8
24399 | C | 39 | LMLC - LTOA | -9.1 | 113 | 15.6 | 0.8
24400 | C | 39 | LMLC - LTOA | -9.1 | 113.8 | 15.6 | 0.8
24401 | C | 39 | LMLC - LTOA | -9.1 | 115.5 | 15.6 | 0.8
24402 | C | 39 | LMLC - LTOA | -9.3 | 116.3 | 15.3 | 0.8
24403 | C | 39 | LMLC - LTOA | -9.5 | 117.4 | 14.8 | 0.8
24404 | C | 39 | LMLC - LTOA | -9.6 | 118.5 | 14.7 | 0.8
24405 | C | 39 | LMLC - LTOA | -9.6 | 120.1 | 14.7 | 0.8
24406 | C | 39 | LMLC - LTOA | -9.5 | 121.5 | 14.8 | 0.8
24407 | C | 39 | LMLC - LTOA | -9.7 | 122.5 | 14.5 | 0.8
24408 | C | 39 | LMLC - LTOA | -9.9 | 124.2 | 14.1 | 0.9
24409 | C | 39 | LMLC - LTOA | -10 | 125 | 13.9 | 0.9
24410 | C | 39 | LMLC - LTOA | -10 | 126.8 | 13.9 | 0.9
24411 | C | 39 | LMLC - LTOA | -10 | 128 | 14 | 0.9
24412 | C | 39 | LMLC - LTOA | -10.1 | 129.5 | 13.8 | 0.9
24413 | C | 39 | LMLC - LTOA | -10.2 | 130.5 | 13.6 | 0.9
24414 | C | 39 | LMLC - LTOA | -10.2 | 131.3 | 13.6 | 0.9
24415 | C | 39 | LMLC - LTOA | -10.2 | 133.2 | 13.6 | 0.9
24416 | C | 39 | LMLC - LTOA | -10.3 | 133.8 | 13.4 | 0.9
24417 | C | 39 | LMLC - LTOA | -10.5 | 134.9 | 13 | 0.9
24418 | C | 39 | LMLC - LTOA | -10.6 | 136.4 | 12.9 | 0.9
24419 | C | 39 | LMLC - LTOA | -10.6 | 138.1 | 12.9 | 1
24420 | C | 39 | LMLC - LTOA | -10.6 | 139.6 | 12.9 | 1
24421 | C | 39 | LMLC - LTOA | -10.7 | 140.6 | 12.7 | 1
24422 | C | 39 | LMLC - LTOA | -10.8 | 141.7 | 12.5 | 1
24423 | C | 39 | LMLC - LTOA | -10.9 | 142.5 | 12.4 | 1
24424 | C | 39 | LMLC - LTOA | -10.8 | 144 | 12.6 | 1
24425 | C | 39 | LMLC - LTOA | -11 | 157.8 | 12.2 | 1.1
24426 | C | 39 | LMLC - LTOA | -11.1 | 161.2 | 12 | 1.1
24427 | C | 39 | LMLC - LTOA | -11.2 | 160.5 | 11.8 | 1.1
24428 | C | 39 | LMLC - LTOA | -11.2 | 161 | 11.8 | 1.1
24429 | C | 39 | LMLC - LTOA | -11.2 | 162.1 | 11.8 | 1.1
24430 | C | 39 | LMLC - LTOA | -11.4 | 162.4 | 11.4 | 1.1
24431 | C | 39 | LMLC - LTOA | -11.5 | 163 | 11.2 | 1.1
24432 | C | 39 | LMLC - LTOA | -11.5 | 164 | 11.3 | 1.1
24433 | C | 39 | LMLC - LTOA | -11.5 | 165.3 | 11.3 | 1.1
24434 | C | 39 | LMLC - LTOA | -11.7 | 165.7 | 11 | 1.1
24435 | C | 39 | LMLC - LTOA | -11.8 | 166.9 | 10.7 | 1.2
24436 | C | 39 | LMLC - LTOA | -11.9 | 168 | 10.5 | 1.2
24437 | C | 39 | LMLC - LTOA | -11.9 | 169.7 | 10.6 | 1.2
24438 | C | 39 | LMLC - LTOA | -11.9 | 170.8 | 10.6 | 1.2
24439 | C | 39 | LMLC - LTOA | -12.1 | 172.2 | 10.2 | 1.2
24440 | C | 39 | LMLC - LTOA | -12.3 | 173.4 | 9.8 | 1.2
24441 | C | 39 | LMLC - LTOA | -12.3 | 174.6 | 9.8 | 1.2
24442 | C | 39 | LMLC - LTOA | -12.3 | 176.4 | 9.9 | 1.2
24443 | C | 39 | LMLC - LTOA | -12.3 | 178.1 | 9.9 | 1.2
24444 | C | 39 | LMLC - LTOA | -12.5 | 179.4 | 9.4 | 1.2
24445 | C | 39 | LMLC - LTOA | -12.6 | 180.4 | 9.3 | 1.2
28505 | A | 1 | FMFC - PM | -13.8 | 252.4 | 7.3 | 1.7
28506 | A | 1 | FMFC - PM | -13.8 | 253.9 | 7.1 | 1.8
28507 | A | 1 | FMFC - PM | -13.9 | 255.7 | 7 | 1.8
28508 | A | 1 | FMFC - PM | -14 | 257.9 | 6.8 | 1.8
28509 | A | 1 | FMFC - PM | -14.1 | 259.9 | 6.7 | 1.8
28510 | A | 1 | FMFC - PM | -14.2 | 261.4 | 6.5 | 1.8
28511 | A | 1 | FMFC - PM | -14.2 | 263.7 | 6.4 | 1.8
28512 | A | 1 | FMFC - PM | -14.3 | 265.1 | 6.3 | 1.8
28513 | A | 1 | FMFC - PM | -14.4 | 267.4 | 6.1 | 1.8
28514 | A | 1 | FMFC - PM | -14.5 | 269 | 6 | 1.9
28515 | A | 1 | FMFC - PM | -14.5 | 271.3 | 5.9 | 1.9
28516 | A | 1 | FMFC - PM | -14.6 | 273.4 | 5.7 | 1.9
28517 | A | 1 | FMFC - PM | -14.7 | 274.9 | 5.5 | 1.9
28518 | A | 1 | FMFC - PM | -14.8 | 276.5 | 5.4 | 1.9
28519 | A | 1 | FMFC - PM | -14.9 | 278.7 | 5.3 | 1.9
28520 | A | 1 | FMFC - PM | -14.9 | 280.3 | 5.2 | 1.9
28521 | A | 1 | FMFC - PM | -15 | 282.7 | 5 | 1.9
29126 | C | 1 | FMFC - PM | -13.7 | 278.6 | 7.3 | 1.9
29127 | C | 1 | FMFC - PM | -13.8 | 279.9 | 7.1 | 1.9
29128 | C | 1 | FMFC - PM | -13.9 | 282.1 | 7.1 | 1.9
29129 | C | 1 | FMFC - PM | -13.9 | 283.6 | 6.9 | 2
29130 | C | 1 | FMFC - PM | -14 | 285.9 | 6.8 | 2
29131 | C | 1 | FMFC - PM | -14.1 | 288.1 | 6.6 | 2
29132 | C | 1 | FMFC - PM | -14.2 | 289.7 | 6.5 | 2
29133 | C | 1 | FMFC - PM | -14.3 | 291.8 | 6.4 | 2
29134 | C | 1 | FMFC - PM | -14.3 | 294 | 6.2 | 2
29135 | C | 1 | FMFC - PM | -14.4 | 295.4 | 6.1 | 2
29136 | C | 1 | FMFC - PM | -14.5 | 297.7 | 6 | 2.1
29137 | C | 1 | FMFC - PM | -14.6 | 299.9 | 5.8 | 2.1
29138 | C | 1 | FMFC - PM | -14.6 | 301.3 | 5.7 | 2.1
29139 | C | 1 | FMFC - PM | -14.7 | 303.5 | 5.5 | 2.1
29140 | C | 1 | FMFC - PM | -14.8 | 305.6 | 5.5 | 2.1
29141 | C | 1 | FMFC - PM | -14.8 | 307.3 | 5.3 | 2.1
29142 | C | 1 | FMFC - PM | -14.9 | 309.5 | 5.1 | 2.1
29143 | C | 1 | FMFC - PM | -15 | 311.7 | 5 | 2.1
29144 | C | 1 | FMFC - PM | -15.1 | 313.9 | 4.9 | 2.2
29145 | C | 1 | FMFC - PM | -15.1 | 315.5 | 4.8 | 2.2
29146 | C | 1 | FMFC - PM | -15.2 | 317.8 | 4.6 | 2.2
29147 | C | 1 | FMFC - PM | -15.3 | 320.1 | 4.5 | 2.2
29148 | C | 1 | FMFC - PM | -15.4 | 321.5 | 4.4 | 2.2
29149 | C | 1 | FMFC - PM | -15.5 | 323.9 | 4.2 | 2.2
29150 | C | 1 | FMFC - PM | -15.5 | 326.1 | 4.1 | 2.2
29151 | C | 1 | FMFC - PM | -15.6 | 328.7 | 3.9 | 2.3
29152 | C | 1 | FMFC - PM | -15.7 | 330.7 | 3.7 | 2.3
29153 | C | 1 | FMFC - PM | -15.8 | 332.2 | 3.7 | 2.3
29154 | C | 1 | FMFC - PM | -15.8 | 334.5 | 3.5 | 2.3
29155 | C | 1 | FMFC - PM | -15.9 | 336.1 | 3.3 | 2.3
29156 | C | 1 | FMFC - PM | -16 | 338.5 | 3.2 | 2.3
29157 | C | 1 | FMFC - PM | -16.1 | 340.8 | 3.1 | 2.4
29158 | C | 1 | FMFC - PM | -16.2 | 342.4 | 2.9 | 2.4
29159 | C | 1 | FMFC - PM | -16.2 | 344.7 | 2.8 | 2.4
29160 | C | 1 | FMFC - PM | -16.3 | 347 | 2.7 | 2.4
29161 | C | 1 | FMFC - PM | -16.4 | 349.5 | 2.6 | 2.4
29162 | C | 1 | FMFC - PM | -16.5 | 350.9 | 2.4 | 2.4
29163 | C | 1 | FMFC - PM | -16.5 | 353.2 | 2.3 | 2.4
29164 | C | 1 | FMFC - PM | -16.6 | 355.7 | 2.1 | 2.5
29165 | C | 1 | FMFC - PM | -16.7 | 357.3 | 1.9 | 2.5
29166 | C | 1 | FMFC - PM | -16.8 | 359.2 | 1.9 | 2.5
29167 | C | 1 | FMFC - PM | -16.8 | 361.7 | 1.7 | 2.5
29168 | C | 1 | FMFC - PM | -16.9 | 363.4 | 1.6 | 2.5
29169 | C | 1 | FMFC - PM | -17 | 365.9 | 1.4 | 2.5
29170 | C | 1 | FMFC - PM | -17.1 | 367.8 | 1.3 | 2.5
29171 | C | 1 | FMFC - PM | -17.1 | 370.4 | 1.2 | 2.6
29172 | C | 1 | FMFC - PM | -17.2 | 372.2 | 1 | 2.6
29173 | C | 1 | FMFC - PM | -17.3 | 374.8 | 0.9 | 2.6
29174 | C | 1 | FMFC - PM | -17.4 | 376.6 | 0.8 | 2.6
29175 | C | 1 | FMFC - PM | -17.5 | 378.4 | 0.6 | 2.6
26225 | A | 36 | LMLC - STOA | -27.5 | 273.3 | -17.5 | 1.9
26226 | A | 36 | LMLC - STOA | -27.6 | 274.6 | -17.7 | 1.9
25695 | C | 35 | LMLC - STOA | -17.5 | 137.7 | 0.5 | 0.9
28393 | A | 1 | FMFC - PM | -5.3 | 84.5 | 22.5 | 0.6
28394 | A | 1 | FMFC - PM | -5.4 | 86 | 22.4 | 0.6
28395 | A | 1 | FMFC - PM | -5.4 | 87.1 | 22.2 | 0.6
28396 | A | 1 | FMFC - PM | -5.5 | 88.5 | 22.1 | 0.6
28397 | A | 1 | FMFC - PM | -5.6 | 89.6 | 21.9 | 0.6
28398 | A | 1 | FMFC - PM | -5.7 | 90.7 | 21.8 | 0.6
28399 | A | 1 | FMFC - PM | -5.8 | 92.1 | 21.7 | 0.6
28400 | A | 1 | FMFC - PM | -5.8 | 92.8 | 21.5 | 0.6
28401 | A | 1 | FMFC - PM | -5.9 | 94 | 21.4 | 0.6
28402 | A | 1 | FMFC - PM | -6 | 95.4 | 21.3 | 0.7
28403 | A | 1 | FMFC - PM | -6 | 96.8 | 21.2 | 0.7
28404 | A | 1 | FMFC - PM | -6.1 | 97.7 | 21 | 0.7
28405 | A | 1 | FMFC - PM | -6.2 | 99 | 20.8 | 0.7
28406 | A | 1 | FMFC - PM | -6.3 | 100.5 | 20.8 | 0.7
28407 | A | 1 | FMFC - PM | -6.4 | 101.4 | 20.6 | 0.7
28408 | A | 1 | FMFC - PM | -6.4 | 102.7 | 20.4 | 0.7
28409 | A | 1 | FMFC - PM | -6.5 | 104.2 | 20.3 | 0.7
28410 | A | 1 | FMFC - PM | -6.6 | 105 | 20.1 | 0.7
28411 | A | 1 | FMFC - PM | -6.7 | 106.4 | 20 | 0.7
28412 | A | 1 | FMFC - PM | -6.7 | 107.8 | 19.9 | 0.7
28413 | A | 1 | FMFC - PM | -6.8 | 108.7 | 19.8 | 0.7
28414 | A | 1 | FMFC - PM | -6.9 | 110.3 | 19.7 | 0.8
28415 | A | 1 | FMFC - PM | -7 | 111.2 | 19.5 | 0.8
28416 | A | 1 | FMFC - PM | -7 | 113.3 | 19.4 | 0.8
28417 | A | 1 | FMFC - PM | -7.1 | 114 | 19.2 | 0.8
28418 | A | 1 | FMFC - PM | -7.2 | 115.4 | 19.1 | 0.8
28419 | A | 1 | FMFC - PM | -7.3 | 117.1 | 19 | 0.8
28420 | A | 1 | FMFC - PM | -7.3 | 118.3 | 18.8 | 0.8
28421 | A | 1 | FMFC - PM | -7.4 | 119.7 | 18.6 | 0.8
28422 | A | 1 | FMFC - PM | -7.5 | 120.5 | 18.6 | 0.8
28423 | A | 1 | FMFC - PM | -7.6 | 122.1 | 18.4 | 0.8
28424 | A | 1 | FMFC - PM | -7.6 | 123.4 | 18.3 | 0.9
28425 | A | 1 | FMFC - PM | -7.7 | 124.4 | 18.1 | 0.9
28426 | A | 1 | FMFC - PM | -7.8 | 125.7 | 18 | 0.9
28427 | A | 1 | FMFC - PM | -7.9 | 127.6 | 17.9 | 0.9
28428 | A | 1 | FMFC - PM | -7.9 | 128.1 | 17.7 | 0.9
28429 | A | 1 | FMFC - PM | -8 | 130.2 | 17.6 | 0.9
28430 | A | 1 | FMFC - PM | -8.1 | 131.2 | 17.4 | 0.9
28431 | A | 1 | FMFC - PM | -8.2 | 132.6 | 17.3 | 0.9
28432 | A | 1 | FMFC - PM | -8.2 | 134.2 | 17.2 | 0.9
28433 | A | 1 | FMFC - PM | -8.3 | 135 | 17.1 | 0.9
28434 | A | 1 | FMFC - PM | -8.4 | 136.6 | 16.9 | 0.9
28435 | A | 1 | FMFC - PM | -8.5 | 138.8 | 16.8 | 1
28436 | A | 1 | FMFC - PM | -8.5 | 139.6 | 16.7 | 1
28437 | A | 1 | FMFC - PM | -8.6 | 141.1 | 16.5 | 1
28438 | A | 1 | FMFC - PM | -8.7 | 142.8 | 16.3 | 1
28439 | A | 1 | FMFC - PM | -8.8 | 143.7 | 16.3 | 1
28440 | A | 1 | FMFC - PM | -8.8 | 145.1 | 16.1 | 1
28441 | A | 1 | FMFC - PM | -8.9 | 146.8 | 15.9 | 1
28442 | A | 1 | FMFC - PM | -9 | 148.2 | 15.8 | 1
28443 | A | 1 | FMFC - PM | -9.1 | 149.8 | 15.7 | 1
28444 | A | 1 | FMFC - PM | -9.1 | 151.4 | 15.6 | 1
28445 | A | 1 | FMFC - PM | -9.2 | 152.8 | 15.4 | 1.1
28446 | A | 1 | FMFC - PM | -9.3 | 154.5 | 15.3 | 1.1
28447 | A | 1 | FMFC - PM | -9.4 | 155.7 | 15.2 | 1.1
28448 | A | 1 | FMFC - PM | -9.4 | 157.2 | 15 | 1.1
28449 | A | 1 | FMFC - PM | -9.5 | 158.7 | 14.9 | 1.1
28450 | A | 1 | FMFC - PM | -9.6 | 160.3 | 14.7 | 1.1
28451 | A | 1 | FMFC - PM | -9.7 | 161.7 | 14.6 | 1.1
28452 | A | 1 | FMFC - PM | -9.8 | 163.1 | 14.5 | 1.1
28453 | A | 1 | FMFC - PM | -9.8 | 164.7 | 14.3 | 1.1
28454 | A | 1 | FMFC - PM | -9.9 | 166 | 14.2 | 1.1
28455 | A | 1 | FMFC - PM | -10 | 167.7 | 14.1 | 1.2
28456 | A | 1 | FMFC - PM | -10 | 169.1 | 14 | 1.2
28457 | A | 1 | FMFC - PM | -10.1 | 170.7 | 13.8 | 1.2
28458 | A | 1 | FMFC - PM | -10.2 | 172.1 | 13.6 | 1.2
28459 | A | 1 | FMFC - PM | -10.3 | 173.7 | 13.6 | 1.2
28460 | A | 1 | FMFC - PM | -10.4 | 175.2 | 13.4 | 1.2
28461 | A | 1 | FMFC - PM | -10.4 | 176.8 | 13.2 | 1.2
28462 | A | 1 | FMFC - PM | -10.5 | 178.4 | 13.1 | 1.2
28463 | A | 1 | FMFC - PM | -10.6 | 179.9 | 13 | 1.2
28464 | A | 1 | FMFC - PM | -10.7 | 181.6 | 12.8 | 1.3
28465 | A | 1 | FMFC - PM | -10.7 | 183.9 | 12.7 | 1.3
28466 | A | 1 | FMFC - PM | -10.8 | 184.7 | 12.6 | 1.3
28467 | A | 1 | FMFC - PM | -10.9 | 186.9 | 12.4 | 1.3
28468 | A | 1 | FMFC - PM | -11 | 188.2 | 12.3 | 1.3
28469 | A | 1 | FMFC - PM | -11.1 | 189.9 | 12.1 | 1.3
28470 | A | 1 | FMFC - PM | -11.1 | 191.4 | 12 | 1.3
28471 | A | 1 | FMFC - PM | -11.2 | 192.8 | 11.9 | 1.3
28472 | A | 1 | FMFC - PM | -11.3 | 194.4 | 11.8 | 1.3
28473 | A | 1 | FMFC - PM | -11.3 | 196.8 | 11.6 | 1.4
28474 | A | 1 | FMFC - PM | -11.4 | 197.7 | 11.5 | 1.4
28475 | A | 1 | FMFC - PM | -11.5 | 199.9 | 11.3 | 1.4
28476 | A | 1 | FMFC - PM | -11.6 | 201.2 | 11.2 | 1.4
28477 | A | 1 | FMFC - PM | -11.6 | 202.9 | 11.1 | 1.4
28478 | A | 1 | FMFC - PM | -11.7 | 204.9 | 10.9 | 1.4
28479 | A | 1 | FMFC - PM | -11.8 | 206.5 | 10.8 | 1.4
28480 | A | 1 | FMFC - PM | -11.9 | 207.9 | 10.7 | 1.4
28481 | A | 1 | FMFC - PM | -12 | 209.5 | 10.5 | 1.4
28482 | A | 1 | FMFC - PM | -12 | 211.7 | 10.4 | 1.5
28483 | A | 1 | FMFC - PM | -12.1 | 213 | 10.2 | 1.5
28484 | A | 1 | FMFC - PM | -12.2 | 215.2 | 10.1 | 1.5
28485 | A | 1 | FMFC - PM | -12.3 | 216.7 | 10 | 1.5
28486 | A | 1 | FMFC - PM | -12.4 | 218.2 | 9.8 | 1.5
28487 | A | 1 | FMFC - PM | -12.4 | 220.5 | 9.7 | 1.5
28488 | A | 1 | FMFC - PM | -12.5 | 221.9 | 9.5 | 1.5
28489 | A | 1 | FMFC - PM | -12.6 | 223.5 | 9.4 | 1.5
28490 | A | 1 | FMFC - PM | -12.6 | 225.8 | 9.3 | 1.6
28491 | A | 1 | FMFC - PM | -12.7 | 227.2 | 9.1 | 1.6
28492 | A | 1 | FMFC - PM | -12.8 | 229 | 9 | 1.6
28493 | A | 1 | FMFC - PM | -12.9 | 231.1 | 8.9 | 1.6
28494 | A | 1 | FMFC - PM | -12.9 | 232.5 | 8.7 | 1.6
28495 | A | 1 | FMFC - PM | -13 | 234.1 | 8.6 | 1.6
28496 | A | 1 | FMFC - PM | -13.1 | 235.7 | 8.5 | 1.6
28497 | A | 1 | FMFC - PM | -13.2 | 238 | 8.3 | 1.6
28498 | A | 1 | FMFC - PM | -13.3 | 239.5 | 8.2 | 1.7
28499 | A | 1 | FMFC - PM | -13.3 | 241.2 | 8 | 1.7
28500 | A | 1 | FMFC - PM | -13.4 | 243.4 | 7.9 | 1.7
28501 | A | 1 | FMFC - PM | -13.5 | 244.9 | 7.8 | 1.7
28502 | A | 1 | FMFC - PM | -13.5 | 247 | 7.7 | 1.7
28503 | A | 1 | FMFC - PM | -13.6 | 248.7 | 7.5 | 1.7
28504 | A | 1 | FMFC - PM | -13.7 | 250.8 | 7.3 | 1.7
38055 | D | 39 | FMFC - PM | 1.8 | 1.7 | 35.2 | 0
38056 | D | 39 | FMFC - PM | 1.7 | 1.8 | 35.1 | 0
38057 | D | 39 | FMFC - PM | 1.6 | 2.9 | 34.9 | 0
38058 | D | 39 | FMFC - PM | 1.5 | 3.8 | 34.7 | 0
38059 | D | 39 | FMFC - PM | 1.5 | 4.8 | 34.7 | 0
38060 | D | 39 | FMFC - PM | 1.4 | 5.5 | 34.6 | 0
38061 | D | 39 | FMFC - PM | 1.3 | 5.9 | 34.4 | 0
38062 | D | 39 | FMFC - PM | 1.3 | 6.5 | 34.3 | 0
38063 | D | 39 | FMFC - PM | 1.2 | 7.3 | 34.2 | 0.1
38064 | D | 39 | FMFC - PM | 1.1 | 7.9 | 34 | 0.1
38065 | D | 39 | FMFC - PM | 1.1 | 8.3 | 33.9 | 0.1
38066 | D | 39 | FMFC - PM | 1 | 8.8 | 33.8 | 0.1
38067 | D | 39 | FMFC - PM | 0.9 | 9.3 | 33.7 | 0.1
38068 | D | 39 | FMFC - PM | 0.9 | 9.4 | 33.5 | 0.1
38069 | D | 39 | FMFC - PM | 0.8 | 10.1 | 33.4 | 0.1
38070 | D | 39 | FMFC - PM | 0.7 | 10.8 | 33.3 | 0.1
38071 | D | 39 | FMFC - PM | 0.7 | 11.2 | 33.2 | 0.1
38072 | D | 39 | FMFC - PM | 0.6 | 11.8 | 33.1 | 0.1
38073 | D | 39 | FMFC - PM | 0.5 | 12.6 | 32.9 | 0.1
38074 | D | 39 | FMFC - PM | 0.5 | 12.8 | 32.8 | 0.1
38075 | D | 39 | FMFC - PM | 0.4 | 13.3 | 32.7 | 0.1
38076 | D | 39 | FMFC - PM | 0.3 | 13.8 | 32.6 | 0.1
38077 | D | 39 | FMFC - PM | 0.2 | 14.4 | 32.4 | 0.1
38078 | D | 39 | FMFC - PM | 0.2 | 15 | 32.3 | 0.1
38079 | D | 39 | FMFC - PM | 0.1 | 15.1 | 32.2 | 0.1
38080 | D | 39 | FMFC - PM | 0 | 15.8 | 32 | 0.1
38081 | D | 39 | FMFC - PM | -0.1 | 16.2 | 31.9 | 0.1
38082 | D | 39 | FMFC - PM | -0.1 | 16.8 | 31.8 | 0.1
38083 | D | 39 | FMFC - PM | -0.2 | 17.3 | 31.7 | 0.1
38084 | D | 39 | FMFC - PM | -0.3 | 17.8 | 31.5 | 0.1
38085 | D | 39 | FMFC - PM | -0.4 | 18.3 | 31.4 | 0.1
38086 | D | 39 | FMFC - PM | -0.4 | 18.8 | 31.3 | 0.1
38087 | D | 39 | FMFC - PM | -0.5 | 19.3 | 31.1 | 0.1
38088 | D | 39 | FMFC - PM | -0.6 | 20.2 | 31 | 0.1
37179 | A | 39 | FMFC - PM | -5.8 | 66.3 | 21.7 | 0.5
37180 | A | 39 | FMFC - PM | -6.1 | 68.2 | 21.1 | 0.5
37181 | A | 39 | FMFC - PM | -6.3 | 69.4 | 20.8 | 0.5
37182 | A | 39 | FMFC - PM | -6.3 | 70.3 | 20.7 | 0.5
37183 | A | 39 | FMFC - PM | -6.2 | 71 | 20.9 | 0.5
37184 | A | 39 | FMFC - PM | -6.2 | 71.4 | 20.9 | 0.5
37185 | A | 39 | FMFC - PM | -6.4 | 72.6 | 20.5 | 0.5
37186 | A | 39 | FMFC - PM | -6.5 | 73.7 | 20.3 | 0.5
37187 | A | 39 | FMFC - PM | -6.4 | 74.1 | 20.4 | 0.5
37188 | A | 39 | FMFC - PM | -6.4 | 74.8 | 20.5 | 0.5
37189 | A | 39 | FMFC - PM | -6.6 | 75.3 | 20.2 | 0.5
37190 | A | 39 | FMFC - PM | -6.9 | 76.7 | 19.7 | 0.5
37191 | A | 39 | FMFC - PM | -7 | 78 | 19.5 | 0.5
37192 | A | 39 | FMFC - PM | -6.9 | 79 | 19.6 | 0.5
37193 | A | 39 | FMFC - PM | -6.8 | 79.4 | 19.8 | 0.5
37194 | A | 39 | FMFC - PM | -6.9 | 80.4 | 19.7 | 0.6
37195 | A | 39 | FMFC - PM | -7.2 | 80.2 | 19 | 0.6
37196 | A | 39 | FMFC - PM | -7.4 | 80 | 18.7 | 0.6
37197 | A | 39 | FMFC - PM | -7.4 | 81.9 | 18.7 | 0.6
37198 | A | 39 | FMFC - PM | -7.3 | 82.2 | 18.9 | 0.6
37199 | A | 39 | FMFC - PM | -7.3 | 83.3 | 19 | 0.6
37200 | A | 39 | FMFC - PM | -7.5 | 85 | 18.5 | 0.6
37201 | A | 39 | FMFC - PM | -7.6 | 86 | 18.3 | 0.6
37202 | A | 39 | FMFC - PM | -7.6 | 87.3 | 18.3 | 0.6
37203 | A | 39 | FMFC - PM | -7.6 | 88.4 | 18.4 | 0.6
27792 | B | 39 | LMLC - STOA | -20.5 | 298.4 | -4.9 | 2.1
27793 | B | 39 | LMLC - STOA | -20.6 | 300.5 | -5.1 | 2.1
27794 | B | 39 | LMLC - STOA | -20.7 | 302.7 | -5.2 | 2.1
29178 | C | 1 | FMFC - PM | -17.7 | 384.7 | 0.2 | 2.7
29832 | B | 11 | FMFC - PM | -0.4 | 28.3 | 31.3 | 0.2
29833 | B | 11 | FMFC - PM | -0.4 | 29.3 | 31.2 | 0.2
29834 | B | 11 | FMFC - PM | -0.6 | 29.7 | 31 | 0.2
29835 | B | 11 | FMFC - PM | -0.7 | 30.1 | 30.8 | 0.2
29836 | B | 11 | FMFC - PM | -0.7 | 30.9 | 30.7 | 0.2
29837 | B | 11 | FMFC - PM | -0.7 | 32.1 | 30.8 | 0.2
29838 | B | 11 | FMFC - PM | -0.7 | 33.3 | 30.7 | 0.2
29839 | B | 11 | FMFC - PM | -0.9 | 33.8 | 30.4 | 0.2
29840 | B | 11 | FMFC - PM | -1 | 34.2 | 30.2 | 0.2
29841 | B | 11 | FMFC - PM | -1 | 34.6 | 30.2 | 0.2
29842 | B | 11 | FMFC - PM | -1 | 36.1 | 30.2 | 0.2
29843 | B | 11 | FMFC - PM | -1.1 | 36.7 | 30 | 0.3
29844 | B | 11 | FMFC - PM | -1.3 | 37.5 | 29.8 | 0.3
29845 | B | 11 | FMFC - PM | -1.4 | 37.9 | 29.6 | 0.3
29846 | B | 11 | FMFC - PM | -1.3 | 39.2 | 29.6 | 0.3
29847 | B | 11 | FMFC - PM | -1.3 | 40.5 | 29.6 | 0.3
29848 | B | 11 | FMFC - PM | -1.4 | 41.1 | 29.4 | 0.3
29849 | B | 11 | FMFC - PM | -1.6 | 41.5 | 29.1 | 0.3
29850 | B | 11 | FMFC - PM | -1.7 | 42.4 | 29 | 0.3
29851 | B | 11 | FMFC - PM | -1.7 | 43.4 | 29 | 0.3
29852 | B | 11 | FMFC - PM | -1.6 | 44.8 | 29.1 | 0.3
29853 | B | 11 | FMFC - PM | -1.8 | 45.8 | 28.8 | 0.3
29854 | B | 11 | FMFC - PM | -1.9 | 45.6 | 28.5 | 0.3
29855 | B | 11 | FMFC - PM | -2 | 47 | 28.4 | 0.3
29856 | B | 11 | FMFC - PM | -1.9 | 47.9 | 28.5 | 0.3
29857 | B | 11 | FMFC - PM | -2 | 49.3 | 28.4 | 0.3
29858 | B | 11 | FMFC - PM | -2.2 | 49.8 | 28.1 | 0.3
29859 | B | 11 | FMFC - PM | -2.3 | 50.1 | 27.9 | 0.3
29860 | B | 11 | FMFC - PM | -2.3 | 51.5 | 27.9 | 0.4
29861 | B | 11 | FMFC - PM | -2.3 | 52.7 | 27.9 | 0.4
29862 | B | 11 | FMFC - PM | -2.3 | 53.4 | 27.8 | 0.4
29863 | B | 11 | FMFC - PM | -2.5 | 54.5 | 27.5 | 0.4
29864 | B | 11 | FMFC - PM | -2.6 | 55.3 | 27.3 | 0.4
29865 | B | 11 | FMFC - PM | -2.6 | 55.7 | 27.3 | 0.4
29866 | B | 11 | FMFC - PM | -2.6 | 57.8 | 27.4 | 0.4
29867 | B | 11 | FMFC - PM | -2.7 | 58.5 | 27.1 | 0.4
29868 | B | 11 | FMFC - PM | -2.9 | 59.4 | 26.9 | 0.4
29869 | B | 11 | FMFC - PM | -2.9 | 60.4 | 26.8 | 0.4
29870 | B | 11 | FMFC - PM | -2.9 | 61.3 | 26.8 | 0.4
29871 | B | 11 | FMFC - PM | -3 | 62.8 | 26.7 | 0.4
29872 | B | 11 | FMFC - PM | -3.1 | 63.7 | 26.4 | 0.4
29873 | B | 11 | FMFC - PM | -3.2 | 63.9 | 26.2 | 0.4
29874 | B | 11 | FMFC - PM | -3.3 | 64.7 | 26.1 | 0.4
29875 | B | 11 | FMFC - PM | -3.3 | 66.3 | 26.2 | 0.5
29876 | B | 11 | FMFC - PM | -3.3 | 67.7 | 26.1 | 0.5
29877 | B | 11 | FMFC - PM | -3.5 | 68.4 | 25.7 | 0.5
29878 | B | 11 | FMFC - PM | -3.6 | 69.1 | 25.5 | 0.5
29879 | B | 11 | FMFC - PM | -3.6 | 70.5 | 25.5 | 0.5
29880 | B | 11 | FMFC - PM | -3.6 | 71.4 | 25.6 | 0.5
29881 | B | 11 | FMFC - PM | -3.7 | 73 | 25.4 | 0.5
29882 | B | 11 | FMFC - PM | -3.9 | 73.7 | 25.1 | 0.5
29883 | B | 11 | FMFC - PM | -4 | 74.7 | 24.8 | 0.5
29884 | B | 11 | FMFC - PM | -4 | 76 | 24.8 | 0.5
29885 | B | 11 | FMFC - PM | -4 | 77.1 | 24.9 | 0.5
31098 | B | 24 | FMFC - PM | -2.7 | 51 | 27.2 | 0.4
31099 | B | 24 | FMFC - PM | -2.8 | 51.2 | 27.1 | 0.4
31100 | B | 24 | FMFC - PM | -2.8 | 52.1 | 27 | 0.4
31101 | B | 24 | FMFC - PM | -2.9 | 52.8 | 26.8 | 0.4
31102 | B | 24 | FMFC - PM | -3 | 53.5 | 26.7 | 0.4
31103 | B | 24 | FMFC - PM | -3.1 | 54.9 | 26.5 | 0.4
31104 | B | 24 | FMFC - PM | -3.1 | 55.6 | 26.4 | 0.4
31105 | B | 24 | FMFC - PM | -3.2 | 56.2 | 26.3 | 0.4
31106 | B | 24 | FMFC - PM | -3.3 | 56.9 | 26.1 | 0.4
31107 | B | 24 | FMFC - PM | -3.4 | 57.7 | 25.9 | 0.4
31108 | B | 24 | FMFC - PM | -3.5 | 58.4 | 25.8 | 0.4
31109 | B | 24 | FMFC - PM | -3.5 | 59.2 | 25.7 | 0.4
31110 | B | 24 | FMFC - PM | -3.6 | 59.9 | 25.6 | 0.4
31111 | B | 24 | FMFC - PM | -3.7 | 61.1 | 25.4 | 0.4
31112 | B | 24 | FMFC - PM | -3.8 | 61.9 | 25.2 | 0.4
31113 | B | 24 | FMFC - PM | -3.9 | 62.6 | 25.1 | 0.4
31114 | B | 24 | FMFC - PM | -3.9 | 63.4 | 25 | 0.4
31115 | B | 24 | FMFC - PM | -4 | 64.5 | 24.8 | 0.4
31116 | B | 24 | FMFC - PM | -4.1 | 65.5 | 24.7 | 0.5
31117 | B | 24 | FMFC - PM | -4.2 | 65.8 | 24.5 | 0.5
31118 | B | 24 | FMFC - PM | -4.2 | 67.5 | 24.4 | 0.5
31119 | B | 24 | FMFC - PM | -4.3 | 68.3 | 24.3 | 0.5
31120 | B | 24 | FMFC - PM | -4.4 | 69 | 24.1 | 0.5
31121 | B | 24 | FMFC - PM | -4.5 | 69.7 | 24 | 0.5
31122 | B | 24 | FMFC - PM | -4.5 | 70.4 | 23.9 | 0.5
31123 | B | 24 | FMFC - PM | -4.6 | 71.9 | 23.8 | 0.5
31124 | B | 24 | FMFC - PM | -4.7 | 72.6 | 23.6 | 0.5
30490 | D | 11 | FMFC - PM | -3.8 | 78.4 | 25.2 | 0.5
31704 | B | 25 | FMFC - PM | -0.9 | 18 | 30.3 | 0.1
31705 | B | 25 | FMFC - PM | -1 | 18.7 | 30.2 | 0.1
31706 | B | 25 | FMFC - PM | -1.1 | 19 | 30.1 | 0.1
31707 | B | 25 | FMFC - PM | -1.1 | 19.5 | 30 | 0.1
31708 | B | 25 | FMFC - PM | -1.2 | 19.9 | 29.8 | 0.1
31709 | B | 25 | FMFC - PM | -1.3 | 20.4 | 29.8 | 0.1
31710 | B | 25 | FMFC - PM | -1.3 | 20.7 | 29.6 | 0.1
31711 | B | 25 | FMFC - PM | -1.4 | 21.3 | 29.5 | 0.1
31712 | B | 25 | FMFC - PM | -1.5 | 21.8 | 29.3 | 0.2
31713 | B | 25 | FMFC - PM | -1.6 | 22.4 | 29.2 | 0.2
31714 | B | 25 | FMFC - PM | -1.6 | 22.5 | 29.1 | 0.2
31715 | B | 25 | FMFC - PM | -1.7 | 23 | 28.9 | 0.2
31716 | B | 25 | FMFC - PM | -1.8 | 24 | 28.8 | 0.2
31717 | B | 25 | FMFC - PM | -1.8 | 24.2 | 28.8 | 0.2
31718 | B | 25 | FMFC - PM | -1.9 | 24.7 | 28.6 | 0.2
31719 | B | 25 | FMFC - PM | -2 | 25.2 | 28.4 | 0.2
31720 | B | 25 | FMFC - PM | -2.1 | 25.6 | 28.3 | 0.2
31721 | B | 25 | FMFC - PM | -2.1 | 26.4 | 28.2 | 0.2
31722 | B | 25 | FMFC - PM | -2.2 | 26.7 | 28 | 0.2
31723 | B | 25 | FMFC - PM | -2.3 | 27.3 | 28 | 0.2
31724 | B | 25 | FMFC - PM | -2.3 | 27.6 | 27.9 | 0.2
31725 | B | 25 | FMFC - PM | -2.4 | 28.4 | 27.7 | 0.2
31726 | B | 25 | FMFC - PM | -2.5 | 29.1 | 27.5 | 0.2
31727 | B | 25 | FMFC - PM | -2.6 | 29.3 | 27.4 | 0.2
31728 | B | 25 | FMFC - PM | -2.6 | 29.7 | 27.3 | 0.2
31729 | B | 25 | FMFC - PM | -2.7 | 30.6 | 27.1 | 0.2
31730 | B | 25 | FMFC - PM | -2.8 | 30.9 | 27.1 | 0.2
31731 | B | 25 | FMFC - PM | -2.8 | 31.4 | 26.9 | 0.2
31732 | B | 25 | FMFC - PM | -2.9 | 31.9 | 26.8 | 0.2
31733 | B | 25 | FMFC - PM | -3 | 33 | 26.6 | 0.2
31734 | B | 25 | FMFC - PM | -3 | 33.4 | 26.6 | 0.2
31735 | B | 25 | FMFC - PM | -3.1 | 33.8 | 26.4 | 0.2
31736 | B | 25 | FMFC - PM | -3.2 | 34.2 | 26.2 | 0.2
31737 | B | 25 | FMFC - PM | -3.3 | 34.7 | 26.1 | 0.2
31738 | B | 25 | FMFC - PM | -3.3 | 35.7 | 26 | 0.2
31739 | B | 25 | FMFC - PM | -3.4 | 36.2 | 25.9 | 0.2
31740 | B | 25 | FMFC - PM | -3.5 | 36.8 | 25.7 | 0.3
31741 | B | 25 | FMFC - PM | -3.6 | 37.4 | 25.6 | 0.3
31742 | B | 25 | FMFC - PM | -3.6 | 38 | 25.5 | 0.3
31743 | B | 25 | FMFC - PM | -3.7 | 38.6 | 25.3 | 0.3
31744 | B | 25 | FMFC - PM | -3.8 | 39.3 | 25.2 | 0.3
31745 | B | 25 | FMFC - PM | -3.8 | 40.1 | 25.1 | 0.3
31746 | B | 25 | FMFC - PM | -3.9 | 40.2 | 24.9 | 0.3
31747 | B | 25 | FMFC - PM | -4 | 40.9 | 24.8 | 0.3
31748 | B | 25 | FMFC - PM | -4.1 | 41.7 | 24.7 | 0.3
31749 | B | 25 | FMFC - PM | -4.1 | 42 | 24.6 | 0.3
31750 | B | 25 | FMFC - PM | -4.2 | 42.8 | 24.4 | 0.3
31751 | B | 25 | FMFC - PM | -4.3 | 43.6 | 24.3 | 0.3
31752 | B | 25 | FMFC - PM | -4.4 | 43.9 | 24.1 | 0.3
31753 | B | 25 | FMFC - PM | -4.4 | 44.7 | 24 | 0.3
31754 | B | 25 | FMFC - PM | -4.5 | 45.5 | 23.9 | 0.3
31755 | B | 25 | FMFC - PM | -4.6 | 45.8 | 23.8 | 0.3
31756 | B | 25 | FMFC - PM | -4.6 | 46.6 | 23.7 | 0.3
31757 | B | 25 | FMFC - PM | -4.7 | 47.4 | 23.5 | 0.3
31758 | B | 25 | FMFC - PM | -4.8 | 47.9 | 23.4 | 0.3
31759 | B | 25 | FMFC - PM | -4.9 | 48.7 | 23.2 | 0.3
31760 | B | 25 | FMFC - PM | -5 | 49.4 | 23.1 | 0.3
31761 | B | 25 | FMFC - PM | -5 | 50.2 | 23 | 0.3
31762 | B | 25 | FMFC - PM | -5.1 | 50.9 | 22.8 | 0.4
31763 | B | 25 | FMFC - PM | -5.2 | 51.6 | 22.7 | 0.4
31764 | B | 25 | FMFC - PM | -5.2 | 52.3 | 22.6 | 0.4
31765 | B | 25 | FMFC - PM | -5.3 | 53 | 22.4 | 0.4
31766 | B | 25 | FMFC - PM | -5.4 | 53.6 | 22.3 | 0.4
31767 | B | 25 | FMFC - PM | -5.5 | 53.8 | 22.1 | 0.4
31768 | B | 25 | FMFC - PM | -5.5 | 54.5 | 22.1 | 0.4
31769 | B | 25 | FMFC - PM | -5.6 | 55.2 | 21.9 | 0.4
31770 | B | 25 | FMFC - PM | -5.7 | 56.4 | 21.8 | 0.4
31771 | B | 25 | FMFC - PM | -5.8 | 57 | 21.7 | 0.4
31772 | B | 25 | FMFC - PM | -5.8 | 57.7 | 21.5 | 0.4
31773 | B | 25 | FMFC - PM | -5.9 | 58.4 | 21.3 | 0.4
31774 | B | 25 | FMFC - PM | -6 | 59 | 21.2 | 0.4
31775 | B | 25 | FMFC - PM | -6.1 | 59.7 | 21.1 | 0.4
31776 | B | 25 | FMFC - PM | -6.1 | 60.3 | 21 | 0.4
31777 | B | 25 | FMFC - PM | -6.2 | 61 | 20.8 | 0.4
31778 | B | 25 | FMFC - PM | -6.3 | 61.6 | 20.7 | 0.4
31779 | B | 25 | FMFC - PM | -6.3 | 62.3 | 20.6 | 0.4
31780 | B | 25 | FMFC - PM | -6.4 | 63.1 | 20.4 | 0.4
31781 | B | 25 | FMFC - PM | -6.5 | 63.8 | 20.3 | 0.4
31782 | B | 25 | FMFC - PM | -6.6 | 64 | 20.2 | 0.4
31783 | B | 25 | FMFC - PM | -6.6 | 64.5 | 20.1 | 0.4
31784 | B | 25 | FMFC - PM | -6.7 | 65.4 | 19.9 | 0.5
31785 | B | 25 | FMFC - PM | -6.8 | 65.6 | 19.8 | 0.5
31786 | B | 25 | FMFC - PM | -6.8 | 66.5 | 19.7 | 0.5
31787 | B | 25 | FMFC - PM | -6.9 | 67.3 | 19.5 | 0.5
31788 | B | 25 | FMFC - PM | -7 | 67.6 | 19.4 | 0.5
31789 | B | 25 | FMFC - PM | -7.1 | 68.4 | 19.3 | 0.5
31790 | B | 25 | FMFC - PM | -7.1 | 69.3 | 19.2 | 0.5
31791 | B | 25 | FMFC - PM | -7.2 | 69.5 | 19 | 0.5
31792 | B | 25 | FMFC - PM | -7.3 | 69.9 | 18.9 | 0.5
31793 | B | 25 | FMFC - PM | -7.3 | 70.8 | 18.8 | 0.5
31794 | B | 25 | FMFC - PM | -7.4 | 71.6 | 18.6 | 0.5
31795 | B | 25 | FMFC - PM | -7.5 | 72.5 | 18.5 | 0.5
31796 | B | 25 | FMFC - PM | -7.6 | 73.2 | 18.3 | 0.5
31797 | B | 25 | FMFC - PM | -7.6 | 74 | 18.3 | 0.5
31336 | A | 25 | FMFC - PM | 2.1 | 5.6 | 35.8 | 0
31337 | A | 25 | FMFC - PM | 2 | 5.9 | 35.6 | 0
30395 | C | 11 | FMFC - PM | -19 | 510.4 | -2.2 | 3.5
30396 | C | 11 | FMFC - PM | -19 | 512.6 | -2.1 | 3.5
30397 | C | 11 | FMFC - PM | -19.2 | 515.5 | -2.6 | 3.6
30398 | C | 11 | FMFC - PM | -19.5 | 518.5 | -3.1 | 3.6
30399 | C | 11 | FMFC - PM | -19.6 | 521.3 | -3.2 | 3.6
30400 | C | 11 | FMFC - PM | -19.5 | 523.6 | -3.1 | 3.6
30401 | C | 11 | FMFC - PM | -19.4 | 525.5 | -2.9 | 3.6
30402 | C | 11 | FMFC - PM | -19.4 | 526.2 | -2.9 | 3.6
30403 | C | 11 | FMFC - PM | -19.6 | 527.9 | -3.3 | 3.6
30404 | C | 11 | FMFC - PM | -19.9 | 529.8 | -3.8 | 3.7
30405 | C | 11 | FMFC - PM | -19.9 | 531.2 | -3.8 | 3.7
30406 | C | 11 | FMFC - PM | -19.8 | 530.7 | -3.6 | 3.7
30407 | D | 11 | FMFC - PM | 1.6 | 1.1 | 34.9 | 0
30408 | D | 11 | FMFC - PM | 1.5 | 1.2 | 34.7 | 0
30409 | D | 11 | FMFC - PM | 1.4 | 1.8 | 34.6 | 0
30410 | D | 11 | FMFC - PM | 1.4 | 1.7 | 34.6 | 0
30411 | D | 11 | FMFC - PM | 1.4 | 1.7 | 34.5 | 0
30412 | D | 11 | FMFC - PM | 1.4 | 1.3 | 34.4 | 0
30413 | D | 11 | FMFC - PM | 1.3 | 1.3 | 34.4 | 0
30414 | D | 11 | FMFC - PM | 1.2 | 1.2 | 34.2 | 0
30415 | D | 11 | FMFC - PM | 1.2 | 1.2 | 34.2 | 0
30416 | D | 11 | FMFC - PM | 1.1 | 1.9 | 34 | 0
30417 | D | 11 | FMFC - PM | 1.1 | 2 | 34 | 0
30418 | D | 11 | FMFC - PM | 1 | 2.1 | 33.8 | 0
30419 | D | 11 | FMFC - PM | 1 | 2.3 | 33.7 | 0
30420 | D | 11 | FMFC - PM | 0.9 | 2.6 | 33.7 | 0
30421 | D | 11 | FMFC - PM | 0.9 | 2.7 | 33.5 | 0
30422 | D | 11 | FMFC - PM | 0.8 | 3.1 | 33.5 | 0
30423 | D | 11 | FMFC - PM | 0.7 | 3.6 | 33.3 | 0
30424 | D | 11 | FMFC - PM | 0.7 | 4.1 | 33.3 | 0
30425 | D | 11 | FMFC - PM | 0.6 | 5.1 | 33.1 | 0
30426 | D | 11 | FMFC - PM | 0.6 | 5.9 | 33 | 0
30427 | D | 11 | FMFC - PM | 0.5 | 7 | 32.9 | 0
30428 | D | 11 | FMFC - PM | 0.5 | 7.7 | 32.8 | 0.1
30429 | D | 11 | FMFC - PM | 0.4 | 8.6 | 32.7 | 0.1
30430 | D | 11 | FMFC - PM | 0.4 | 10.1 | 32.6 | 0.1
30431 | D | 11 | FMFC - PM | 0.3 | 12.5 | 32.5 | 0.1
30432 | D | 11 | FMFC - PM | 0.2 | 15.2 | 32.4 | 0.1
30433 | D | 11 | FMFC - PM | 0.2 | 17.9 | 32.3 | 0.1
30434 | D | 11 | FMFC - PM | 0.1 | 21.3 | 32.1 | 0.1
30435 | D | 11 | FMFC - PM | 0.1 | 24.2 | 32.1 | 0.2
30436 | D | 11 | FMFC - PM | 0 | 26.7 | 32 | 0.2
30437 | D | 11 | FMFC - PM | -0.1 | 26.4 | 31.8 | 0.2
30438 | D | 11 | FMFC - PM | -0.2 | 26.6 | 31.7 | 0.2
30439 | D | 11 | FMFC - PM | -0.2 | 27.1 | 31.6 | 0.2
30440 | D | 11 | FMFC - PM | -0.3 | 27.9 | 31.5 | 0.2
30441 | D | 11 | FMFC - PM | -0.4 | 28.2 | 31.4 | 0.2
30442 | D | 11 | FMFC - PM | -0.4 | 29 | 31.2 | 0.2
30443 | D | 11 | FMFC - PM | -0.5 | 29.8 | 31.1 | 0.2
30444 | D | 11 | FMFC - PM | -0.5 | 30.7 | 31.1 | 0.2
30445 | D | 11 | FMFC - PM | -0.6 | 31.5 | 30.9 | 0.2
30446 | D | 11 | FMFC - PM | -0.7 | 32.2 | 30.8 | 0.2
30447 | D | 11 | FMFC - PM | -0.7 | 33.1 | 30.7 | 0.2
30448 | D | 11 | FMFC - PM | -0.8 | 34.3 | 30.5 | 0.2
30449 | D | 11 | FMFC - PM | -0.9 | 35.2 | 30.4 | 0.2
30450 | D | 11 | FMFC - PM | -0.9 | 36 | 30.3 | 0.2
30451 | D | 11 | FMFC - PM | -1 | 36.7 | 30.2 | 0.3
30452 | D | 11 | FMFC - PM | -1.1 | 37.6 | 30.1 | 0.3
30453 | D | 11 | FMFC - PM | -1.1 | 39 | 30 | 0.3
30454 | D | 11 | FMFC - PM | -1.2 | 39.9 | 29.8 | 0.3
30455 | D | 11 | FMFC - PM | -1.3 | 40.7 | 29.7 | 0.3
30456 | D | 11 | FMFC - PM | -1.4 | 41.5 | 29.5 | 0.3
30457 | D | 11 | FMFC - PM | -1.4 | 42.4 | 29.4 | 0.3
30458 | D | 11 | FMFC - PM | -1.5 | 43.3 | 29.3 | 0.3
30459 | D | 11 | FMFC - PM | -1.6 | 44.8 | 29.2 | 0.3
30460 | D | 11 | FMFC - PM | -1.6 | 45.7 | 29.1 | 0.3
30461 | D | 11 | FMFC - PM | -1.7 | 46.7 | 28.9 | 0.3
30462 | D | 11 | FMFC - PM | -1.8 | 47.5 | 28.8 | 0.3
30463 | D | 11 | FMFC - PM | -1.8 | 48.4 | 28.7 | 0.3
30464 | D | 11 | FMFC - PM | -1.9 | 49.7 | 28.6 | 0.3
30465 | D | 11 | FMFC - PM | -2 | 50.6 | 28.4 | 0.3
30466 | D | 11 | FMFC - PM | -2.1 | 51.5 | 28.3 | 0.4
30467 | D | 11 | FMFC - PM | -2.1 | 53 | 28.2 | 0.4
30468 | D | 11 | FMFC - PM | -2.2 | 53.8 | 28.1 | 0.4
30469 | D | 11 | FMFC - PM | -2.3 | 54.7 | 27.9 | 0.4
30470 | D | 11 | FMFC - PM | -2.3 | 56.2 | 27.9 | 0.4
30471 | D | 11 | FMFC - PM | -2.4 | 57.1 | 27.7 | 0.4
30472 | D | 11 | FMFC - PM | -2.5 | 58 | 27.5 | 0.4
30473 | D | 11 | FMFC - PM | -2.6 | 58.8 | 27.4 | 0.4
30474 | D | 11 | FMFC - PM | -2.6 | 60.1 | 27.3 | 0.4
30475 | D | 11 | FMFC - PM | -2.7 | 60.9 | 27.2 | 0.4
30476 | D | 11 | FMFC - PM | -2.8 | 62.5 | 27 | 0.4
30477 | D | 11 | FMFC - PM | -2.8 | 63.2 | 27 | 0.4
30478 | D | 11 | FMFC - PM | -2.9 | 64.4 | 26.8 | 0.4
30479 | D | 11 | FMFC - PM | -3 | 65.7 | 26.6 | 0.5
30480 | D | 11 | FMFC - PM | -3.1 | 67 | 26.5 | 0.5
30481 | D | 11 | FMFC - PM | -3.1 | 67.7 | 26.4 | 0.5
30482 | D | 11 | FMFC - PM | -3.2 | 69.4 | 26.3 | 0.5
30483 | D | 11 | FMFC - PM | -3.3 | 70.1 | 26.1 | 0.5
30484 | D | 11 | FMFC - PM | -3.3 | 71.8 | 26 | 0.5
30485 | D | 11 | FMFC - PM | -3.4 | 72.9 | 25.9 | 0.5
30486 | D | 11 | FMFC - PM | -3.5 | 74.1 | 25.7 | 0.5
30487 | D | 11 | FMFC - PM | -3.6 | 75.3 | 25.6 | 0.5
30488 | D | 11 | FMFC - PM | -3.6 | 76 | 25.5 | 0.5
30489 | D | 11 | FMFC - PM | -3.7 | 77.7 | 25.4 | 0.5
24446 | C | 39 | LMLC - LTOA | -12.7 | 182.4 | 9.2 | 1.3
24447 | C | 39 | LMLC - LTOA | -12.6 | 184 | 9.3 | 1.3
24448 | C | 39 | LMLC - LTOA | -12.7 | 185.4 | 9.2 | 1.3
24449 | C | 39 | LMLC - LTOA | -12.9 | 186.5 | 8.7 | 1.3
24450 | C | 39 | LMLC - LTOA | -13.1 | 187.6 | 8.4 | 1.3
24451 | C | 39 | LMLC - LTOA | -13.1 | 189.2 | 8.4 | 1.3
24452 | C | 39 | LMLC - LTOA | -13.1 | 191.7 | 8.4 | 1.3
24453 | C | 39 | LMLC - LTOA | -13.1 | 192.7 | 8.4 | 1.3
24454 | C | 39 | LMLC - LTOA | -13.2 | 194.8 | 8.2 | 1.3
24455 | C | 39 | LMLC - LTOA | -13.3 | 195.7 | 8.1 | 1.3
24456 | C | 39 | LMLC - LTOA | -13.3 | 197.5 | 8.1 | 1.4
24457 | C | 39 | LMLC - LTOA | -13.3 | 198.6 | 8.1 | 1.4
24458 | C | 39 | LMLC - LTOA | -13.5 | 200.1 | 7.7 | 1.4
24459 | C | 39 | LMLC - LTOA | -13.7 | 201.5 | 7.4 | 1.4
25630 | C | 35 | LMLC - STOA | -12.5 | 70.6 | 9.4 | 0.5
25631 | C | 35 | LMLC - STOA | -12.6 | 71.5 | 9.3 | 0.5
25632 | C | 35 | LMLC - STOA | -12.7 | 72.2 | 9.2 | 0.5
25633 | C | 35 | LMLC - STOA | -12.7 | 73.1 | 9.1 | 0.5
25634 | C | 35 | LMLC - STOA | -12.8 | 73.8 | 8.9 | 0.5
25635 | C | 35 | LMLC - STOA | -12.9 | 74.6 | 8.7 | 0.5
25636 | C | 35 | LMLC - STOA | -13 | 75.4 | 8.7 | 0.5
25637 | C | 35 | LMLC - STOA | -13.1 | 76.8 | 8.5 | 0.5
25638 | C | 35 | LMLC - STOA | -13.2 | 77.5 | 8.3 | 0.5
25639 | C | 35 | LMLC - STOA | -13.2 | 78.3 | 8.2 | 0.5
25640 | C | 35 | LMLC - STOA | -13.3 | 79 | 8.1 | 0.5
25641 | C | 35 | LMLC - STOA | -13.4 | 79.8 | 7.9 | 0.6
25642 | C | 35 | LMLC - STOA | -13.5 | 81.1 | 7.8 | 0.6
25643 | C | 35 | LMLC - STOA | -13.5 | 81.8 | 7.6 | 0.6
25644 | C | 35 | LMLC - STOA | -13.6 | 82.6 | 7.6 | 0.6
25645 | C | 35 | LMLC - STOA | -13.7 | 83.4 | 7.4 | 0.6
25646 | C | 35 | LMLC - STOA | -13.8 | 84.2 | 7.2 | 0.6
25647 | C | 35 | LMLC - STOA | -13.8 | 85.4 | 7.1 | 0.6
25648 | C | 35 | LMLC - STOA | -13.9 | 86.8 | 6.9 | 0.6
25649 | C | 35 | LMLC - STOA | -14 | 87.6 | 6.8 | 0.6
25650 | C | 35 | LMLC - STOA | -14.1 | 88.3 | 6.7 | 0.6
25651 | C | 35 | LMLC - STOA | -14.1 | 89 | 6.6 | 0.6
25652 | C | 35 | LMLC - STOA | -14.2 | 90.3 | 6.4 | 0.6
25653 | C | 35 | LMLC - STOA | -14.3 | 91.1 | 6.3 | 0.6
25654 | C | 35 | LMLC - STOA | -14.4 | 91.9 | 6.1 | 0.6
25655 | C | 35 | LMLC - STOA | -14.4 | 92.6 | 6 | 0.6
25656 | C | 35 | LMLC - STOA | -14.5 | 94 | 5.9 | 0.6
25657 | C | 35 | LMLC - STOA | -14.6 | 94.7 | 5.8 | 0.7
25658 | C | 35 | LMLC - STOA | -14.6 | 95.6 | 5.7 | 0.7
25659 | C | 35 | LMLC - STOA | -14.7 | 97 | 5.5 | 0.7
25660 | C | 35 | LMLC - STOA | -14.8 | 97.6 | 5.3 | 0.7
25661 | C | 35 | LMLC - STOA | -14.9 | 98.7 | 5.2 | 0.7
25662 | C | 35 | LMLC - STOA | -15 | 100.3 | 5.1 | 0.7
25663 | C | 35 | LMLC - STOA | -15.1 | 100.9 | 4.9 | 0.7
25664 | C | 35 | LMLC - STOA | -15.1 | 101.6 | 4.8 | 0.7
25665 | C | 35 | LMLC - STOA | -15.2 | 103 | 4.6 | 0.7
25666 | C | 35 | LMLC - STOA | -15.3 | 103.9 | 4.5 | 0.7
25667 | C | 35 | LMLC - STOA | -15.4 | 104.6 | 4.3 | 0.7
25668 | C | 35 | LMLC - STOA | -15.4 | 105.8 | 4.2 | 0.7
25669 | C | 35 | LMLC - STOA | -15.5 | 107.3 | 4 | 0.7
25670 | C | 35 | LMLC - STOA | -15.6 | 108.1 | 3.9 | 0.7
25671 | C | 35 | LMLC - STOA | -15.7 | 109.2 | 3.8 | 0.8
25672 | C | 35 | LMLC - STOA | -15.7 | 110.6 | 3.7 | 0.8
25673 | C | 35 | LMLC - STOA | -15.8 | 111.4 | 3.6 | 0.8
25674 | C | 35 | LMLC - STOA | -15.9 | 112.5 | 3.4 | 0.8
25675 | C | 35 | LMLC - STOA | -16 | 113.8 | 3.2 | 0.8
25676 | C | 35 | LMLC - STOA | -16 | 115.2 | 3.1 | 0.8
25677 | C | 35 | LMLC - STOA | -16.1 | 116.3 | 3 | 0.8
25678 | C | 35 | LMLC - STOA | -16.2 | 117.1 | 2.9 | 0.8
25679 | C | 35 | LMLC - STOA | -16.3 | 118.6 | 2.7 | 0.8
25680 | C | 35 | LMLC - STOA | -16.3 | 119.3 | 2.6 | 0.8
25681 | C | 35 | LMLC - STOA | -16.4 | 121.2 | 2.4 | 0.8
25682 | C | 35 | LMLC - STOA | -16.5 | 122 | 2.3 | 0.8
25683 | C | 35 | LMLC - STOA | -16.6 | 122.8 | 2.1 | 0.8
25684 | C | 35 | LMLC - STOA | -16.6 | 124.2 | 2.1 | 0.9
25685 | C | 35 | LMLC - STOA | -16.7 | 125.6 | 1.9 | 0.9
25686 | C | 35 | LMLC - STOA | -16.8 | 126.3 | 1.8 | 0.9
25687 | C | 35 | LMLC - STOA | -16.9 | 127.2 | 1.6 | 0.9
25688 | C | 35 | LMLC - STOA | -17 | 128.7 | 1.5 | 0.9
25689 | C | 35 | LMLC - STOA | -17 | 130 | 1.3 | 0.9
25690 | C | 35 | LMLC - STOA | -17.1 | 131.6 | 1.2 | 0.9
25691 | C | 35 | LMLC - STOA | -17.2 | 132.7 | 1 | 0.9
25692 | C | 35 | LMLC - STOA | -17.2 | 134.2 | 1 | 0.9
31901 | B | 25 | FMFC - PM | -15.4 | 197.4 | 4.3 | 1.4
31902 | B | 25 | FMFC - PM | -15.4 | 199.5 | 4.2 | 1.4
25696 | C | 35 | LMLC - STOA | -17.6 | 139.1 | 0.3 | 1
25697 | C | 35 | LMLC - STOA | -17.6 | 140.5 | 0.3 | 1
25698 | C | 35 | LMLC - STOA | -17.7 | 141.3 | 0.1 | 1
25699 | C | 35 | LMLC - STOA | -17.8 | 142.9 | 0 | 1
25700 | C | 35 | LMLC - STOA | -17.9 | 144.2 | -0.2 | 1
25701 | C | 35 | LMLC - STOA | -17.9 | 145.7 | -0.3 | 1
25702 | C | 35 | LMLC - STOA | -18 | 147 | -0.5 | 1
25703 | C | 35 | LMLC - STOA | -18.1 | 148.5 | -0.6 | 1
25704 | C | 35 | LMLC - STOA | -18.2 | 149.3 | -0.8 | 1
25705 | C | 35 | LMLC - STOA | -18.2 | 151 | -0.8 | 1
25706 | C | 35 | LMLC - STOA | -18.3 | 152.2 | -0.9 | 1
25707 | C | 35 | LMLC - STOA | -18.4 | 153.2 | -1.1 | 1.1
25708 | C | 35 | LMLC - STOA | -18.5 | 154.8 | -1.3 | 1.1
25709 | C | 35 | LMLC - STOA | -18.6 | 156 | -1.5 | 1.1
25710 | C | 35 | LMLC - STOA | -18.6 | 157.6 | -1.5 | 1.1
25711 | C | 35 | LMLC - STOA | -18.7 | 159.1 | -1.6 | 1.1
25712 | C | 35 | LMLC - STOA | -18.8 | 160.6 | -1.8 | 1.1
25713 | C | 35 | LMLC - STOA | -18.9 | 162.1 | -2 | 1.1
25714 | C | 35 | LMLC - STOA | -18.9 | 163.4 | -2 | 1.1
25715 | C | 35 | LMLC - STOA | -19 | 164.9 | -2.2 | 1.1
25716 | C | 35 | LMLC - STOA | -19.1 | 166.3 | -2.3 | 1.1
25717 | C | 35 | LMLC - STOA | -19.2 | 167.9 | -2.5 | 1.2
25718 | C | 35 | LMLC - STOA | -19.3 | 169.1 | -2.7 | 1.2
25719 | C | 35 | LMLC - STOA | -19.3 | 170.8 | -2.7 | 1.2
25720 | C | 35 | LMLC - STOA | -19.4 | 172.2 | -2.9 | 1.2
25721 | C | 35 | LMLC - STOA | -19.5 | 173.5 | -3 | 1.2
25722 | C | 35 | LMLC - STOA | -19.5 | 175.2 | -3.2 | 1.2
25723 | C | 35 | LMLC - STOA | -19.6 | 176 | -3.3 | 1.2
25724 | C | 35 | LMLC - STOA | -19.7 | 178.1 | -3.5 | 1.2
25725 | C | 35 | LMLC - STOA | -19.8 | 179.1 | -3.6 | 1.2
25726 | C | 35 | LMLC - STOA | -19.9 | 181.3 | -3.8 | 1.2
25727 | C | 35 | LMLC - STOA | -20 | 182.4 | -4 | 1.3
25728 | C | 35 | LMLC - STOA | -20 | 184.2 | -4 | 1.3
25729 | C | 35 | LMLC - STOA | -20.1 | 185.6 | -4.2 | 1.3
25730 | C | 35 | LMLC - STOA | -20.1 | 187.1 | -4.2 | 1.3
25731 | C | 35 | LMLC - STOA | -20.3 | 188.6 | -4.5 | 1.3
25732 | C | 35 | LMLC - STOA | -20.3 | 190.1 | -4.5 | 1.3
25733 | C | 35 | LMLC - STOA | -20.4 | 191.8 | -4.7 | 1.3
25734 | C | 35 | LMLC - STOA | -20.5 | 193.9 | -4.9 | 1.3
25735 | C | 35 | LMLC - STOA | -20.5 | 194.7 | -4.9 | 1.3
25736 | C | 35 | LMLC - STOA | -20.6 | 196.9 | -5.1 | 1.4
25737 | C | 35 | LMLC - STOA | -20.7 | 198.2 | -5.3 | 1.4
25738 | C | 35 | LMLC - STOA | -20.8 | 199.9 | -5.4 | 1.4
25739 | C | 35 | LMLC - STOA | -20.8 | 201.4 | -5.4 | 1.4
25740 | C | 35 | LMLC - STOA | -20.9 | 202.9 | -5.6 | 1.4
25741 | C | 35 | LMLC - STOA | -21 | 204.5 | -5.8 | 1.4
25742 | C | 35 | LMLC - STOA | -21.1 | 205.8 | -6 | 1.4
25743 | C | 35 | LMLC - STOA | -21.1 | 207.6 | -6 | 1.4
25744 | C | 35 | LMLC - STOA | -21.2 | 209.7 | -6.2 | 1.4
25745 | C | 35 | LMLC - STOA | -21.3 | 210.9 | -6.3 | 1.5
25746 | C | 35 | LMLC - STOA | -21.4 | 212.6 | -6.5 | 1.5
25747 | C | 35 | LMLC - STOA | -21.4 | 214 | -6.6 | 1.5
25748 | C | 35 | LMLC - STOA | -21.5 | 216.2 | -6.7 | 1.5
25749 | C | 35 | LMLC - STOA | -21.6 | 217.6 | -6.9 | 1.5
25750 | C | 35 | LMLC - STOA | -21.7 | 219 | -7.1 | 1.5
25751 | C | 35 | LMLC - STOA | -21.7 | 221.2 | -7.1 | 1.5
25752 | C | 35 | LMLC - STOA | -21.8 | 222.4 | -7.2 | 1.5
25753 | C | 35 | LMLC - STOA | -21.9 | 224.3 | -7.4 | 1.5
25754 | C | 35 | LMLC - STOA | -22 | 226.2 | -7.6 | 1.6
25755 | C | 35 | LMLC - STOA | -22.1 | 227.7 | -7.7 | 1.6
25756 | C | 35 | LMLC - STOA | -22.1 | 228.9 | -7.8 | 1.6
25757 | C | 35 | LMLC - STOA | -22.2 | 231.4 | -8 | 1.6
25758 | C | 35 | LMLC - STOA | -22.3 | 232.9 | -8.1 | 1.6
25759 | C | 35 | LMLC - STOA | -22.3 | 235.1 | -8.2 | 1.6
25760 | C | 35 | LMLC - STOA | -22.4 | 236.5 | -8.4 | 1.6
25761 | C | 35 | LMLC - STOA | -22.5 | 238 | -8.5 | 1.6
25762 | C | 35 | LMLC - STOA | -22.6 | 239.5 | -8.7 | 1.7
25763 | C | 35 | LMLC - STOA | -22.7 | 241.7 | -8.9 | 1.7
25764 | C | 35 | LMLC - STOA | -22.8 | 243.2 | -9 | 1.7
25765 | C | 35 | LMLC - STOA | -22.8 | 244.7 | -9 | 1.7
25766 | C | 35 | LMLC - STOA | -22.9 | 246.9 | -9.2 | 1.7
25767 | C | 35 | LMLC - STOA | -23 | 249.2 | -9.3 | 1.7
25768 | C | 35 | LMLC - STOA | -23.1 | 250.4 | -9.5 | 1.7
25769 | C | 35 | LMLC - STOA | -23.1 | 252.1 | -9.6 | 1.7
25770 | C | 35 | LMLC - STOA | -23.2 | 254.2 | -9.8 | 1.8
25771 | C | 35 | LMLC - STOA | -23.3 | 255.9 | -9.9 | 1.8
25772 | C | 35 | LMLC - STOA | -23.4 | 258 | -10.1 | 1.8
25773 | C | 35 | LMLC - STOA | -23.4 | 259.5 | -10.2 | 1.8
21872 | B | 35 | LMLC - LTOA | -18.8 | 205.1 | -1.8 | 1.4
27646 | B | 39 | LMLC - STOA | -9.5 | 77 | 15 | 0.5
27647 | B | 39 | LMLC - STOA | -9.6 | 77.5 | 14.8 | 0.5
27648 | B | 39 | LMLC - STOA | -9.7 | 78.8 | 14.6 | 0.5
27649 | B | 39 | LMLC - STOA | -9.7 | 79.3 | 14.5 | 0.5
27650 | B | 39 | LMLC - STOA | -9.8 | 80.1 | 14.4 | 0.6
27651 | B | 39 | LMLC - STOA | -9.9 | 81.1 | 14.2 | 0.6
27652 | B | 39 | LMLC - STOA | -10 | 82.5 | 14.1 | 0.6
27653 | B | 39 | LMLC - STOA | -10 | 82.8 | 14.1 | 0.6
27654 | B | 39 | LMLC - STOA | -10.1 | 83.2 | 13.9 | 0.6
27655 | B | 39 | LMLC - STOA | -10.2 | 84.2 | 13.7 | 0.6
27656 | B | 39 | LMLC - STOA | -10.3 | 85.1 | 13.5 | 0.6
27657 | B | 39 | LMLC - STOA | -10.3 | 86.1 | 13.5 | 0.6
27658 | B | 39 | LMLC - STOA | -10.4 | 86.9 | 13.3 | 0.6
27659 | B | 39 | LMLC - STOA | -10.5 | 87.9 | 13.2 | 0.6
27660 | B | 39 | LMLC - STOA | -10.6 | 89.2 | 13 | 0.6
27661 | B | 39 | LMLC - STOA | -10.6 | 90.1 | 13 | 0.6
27662 | B | 39 | LMLC - STOA | -10.7 | 90.9 | 12.8 | 0.6
27663 | B | 39 | LMLC - STOA | -10.8 | 92.5 | 12.6 | 0.6
27664 | B | 39 | LMLC - STOA | -10.9 | 93.3 | 12.4 | 0.6
27665 | B | 39 | LMLC - STOA | -10.9 | 94.1 | 12.4 | 0.6
27666 | B | 39 | LMLC - STOA | -11 | 95.6 | 12.3 | 0.7
27667 | B | 39 | LMLC - STOA | -11.1 | 96.3 | 12.1 | 0.7
27668 | B | 39 | LMLC - STOA | -11.2 | 97.1 | 11.9 | 0.7
27669 | B | 39 | LMLC - STOA | -11.2 | 98.1 | 11.8 | 0.7
27670 | B | 39 | LMLC - STOA | -11.3 | 99.4 | 11.7 | 0.7
27671 | B | 39 | LMLC - STOA | -11.4 | 100.2 | 11.5 | 0.7
27672 | B | 39 | LMLC - STOA | -11.5 | 101.7 | 11.4 | 0.7
27673 | B | 39 | LMLC - STOA | -11.5 | 102.5 | 11.3 | 0.7
27674 | B | 39 | LMLC - STOA | -11.6 | 103.9 | 11.2 | 0.7
27675 | B | 39 | LMLC - STOA | -11.7 | 104.7 | 11 | 0.7
27676 | B | 39 | LMLC - STOA | -11.8 | 106.1 | 10.8 | 0.7
27677 | B | 39 | LMLC - STOA | -11.8 | 106.9 | 10.8 | 0.7
27678 | B | 39 | LMLC - STOA | -11.9 | 107.8 | 10.6 | 0.7
27679 | B | 39 | LMLC - STOA | -12 | 109.3 | 10.5 | 0.8
27680 | B | 39 | LMLC - STOA | -12.1 | 110.3 | 10.3 | 0.8
27681 | B | 39 | LMLC - STOA | -12.1 | 111.6 | 10.2 | 0.8
27682 | B | 39 | LMLC - STOA | -12.2 | 112.6 | 10.1 | 0.8
27683 | B | 39 | LMLC - STOA | -12.3 | 114.1 | 9.9 | 0.8
27684 | B | 39 | LMLC - STOA | -12.3 | 114.9 | 9.8 | 0.8
27685 | B | 39 | LMLC - STOA | -12.4 | 116.3 | 9.7 | 0.8
27686 | B | 39 | LMLC - STOA | -12.5 | 117.2 | 9.6 | 0.8
27687 | B | 39 | LMLC - STOA | -12.6 | 118.6 | 9.4 | 0.8
27688 | B | 39 | LMLC - STOA | -12.7 | 120.1 | 9.2 | 0.8
27689 | B | 39 | LMLC - STOA | -12.7 | 120.9 | 9.2 | 0.8
27690 | B | 39 | LMLC - STOA | -12.8 | 122.4 | 9 | 0.8
27691 | B | 39 | LMLC - STOA | -12.9 | 123.2 | 8.8 | 0.8
27692 | B | 39 | LMLC - STOA | -13 | 124.7 | 8.7 | 0.9
27693 | B | 39 | LMLC - STOA | -13 | 126.1 | 8.6 | 0.9
27694 | B | 39 | LMLC - STOA | -13.1 | 126.8 | 8.5 | 0.9
27695 | B | 39 | LMLC - STOA | -13.2 | 128.3 | 8.3 | 0.9
27696 | B | 39 | LMLC - STOA | -13.3 | 129.7 | 8.1 | 0.9
27697 | B | 39 | LMLC - STOA | -13.3 | 131.3 | 8.1 | 0.9
27698 | B | 39 | LMLC - STOA | -13.4 | 132.1 | 7.9 | 0.9
27699 | B | 39 | LMLC - STOA | -13.5 | 133.7 | 7.8 | 0.9
27700 | B | 39 | LMLC - STOA | -13.6 | 134.7 | 7.6 | 0.9
27701 | B | 39 | LMLC - STOA | -13.6 | 136.9 | 7.5 | 0.9
27702 | B | 39 | LMLC - STOA | -13.7 | 137.7 | 7.4 | 0.9
27703 | B | 39 | LMLC - STOA | -13.8 | 138.8 | 7.2 | 1
27704 | B | 39 | LMLC - STOA | -13.9 | 140.8 | 7 | 1
27705 | B | 39 | LMLC - STOA | -13.9 | 141.6 | 7 | 1
27706 | B | 39 | LMLC - STOA | -14 | 143 | 6.9 | 1
27707 | B | 39 | LMLC - STOA | -14.1 | 144.6 | 6.7 | 1
27708 | B | 39 | LMLC - STOA | -14.1 | 146.1 | 6.6 | 1
27709 | B | 39 | LMLC - STOA | -14.2 | 147 | 6.4 | 1
27710 | B | 39 | LMLC - STOA | -14.3 | 148.6 | 6.3 | 1
27711 | B | 39 | LMLC - STOA | -14.4 | 150 | 6.1 | 1
27712 | B | 39 | LMLC - STOA | -14.5 | 151.4 | 6 | 1
27713 | B | 39 | LMLC - STOA | -14.5 | 153.1 | 5.9 | 1.1
27714 | B | 39 | LMLC - STOA | -14.6 | 154.5 | 5.7 | 1.1
27715 | B | 39 | LMLC - STOA | -14.7 | 155.4 | 5.6 | 1.1
27716 | B | 39 | LMLC - STOA | -14.8 | 157.1 | 5.4 | 1.1
27717 | B | 39 | LMLC - STOA | -14.8 | 158.7 | 5.4 | 1.1
27718 | B | 39 | LMLC - STOA | -14.9 | 160.2 | 5.2 | 1.1
27719 | B | 39 | LMLC - STOA | -15 | 161.9 | 5.1 | 1.1
27720 | B | 39 | LMLC - STOA | -15.1 | 163.3 | 4.9 | 1.1
27721 | B | 39 | LMLC - STOA | -15.1 | 164.3 | 4.8 | 1.1
27722 | B | 39 | LMLC - STOA | -15.2 | 166.4 | 4.6 | 1.1
27723 | B | 39 | LMLC - STOA | -15.3 | 167.4 | 4.5 | 1.2
27724 | B | 39 | LMLC - STOA | -15.4 | 169.5 | 4.3 | 1.2
27725 | B | 39 | LMLC - STOA | -15.4 | 171.2 | 4.3 | 1.2
27726 | B | 39 | LMLC - STOA | -15.5 | 172.7 | 4.1 | 1.2
26408 | B | 36 | LMLC - STOA | -8.5 | 31 | 16.7 | 0.2
26409 | B | 36 | LMLC - STOA | -8.6 | 31.3 | 16.6 | 0.2
25871 | A | 36 | LMLC - STOA | -0.2 | 4.5 | 31.7 | 0
29179 | C | 1 | FMFC - PM | -17.8 | 386.6 | 0.1 | 2.7
29180 | C | 1 | FMFC - PM | -17.8 | 389.3 | -0.1 | 2.7
29181 | C | 1 | FMFC - PM | -17.9 | 391 | -0.2 | 2.7
29182 | C | 1 | FMFC - PM | -18 | 393.1 | -0.3 | 2.7
29183 | C | 1 | FMFC - PM | -18.1 | 394.9 | -0.5 | 2.7
29184 | C | 1 | FMFC - PM | -18.1 | 396.9 | -0.6 | 2.7
29185 | C | 1 | FMFC - PM | -18.2 | 396.5 | -0.7 | 2.7
29186 | C | 1 | FMFC - PM | -18.3 | 396.2 | -0.9 | 2.7
29187 | D | 1 | FMFC - PM | 2.2 | 1.3 | 35.9 | 0
29188 | D | 1 | FMFC - PM | 2.1 | 1.8 | 35.8 | 0
29189 | D | 1 | FMFC - PM | 2.1 | 4.5 | 35.8 | 0
29190 | D | 1 | FMFC - PM | 2.1 | 7.6 | 35.7 | 0.1
29191 | D | 1 | FMFC - PM | 2.1 | 11.1 | 35.7 | 0.1
29192 | D | 1 | FMFC - PM | 2 | 13.7 | 35.6 | 0.1
29193 | D | 1 | FMFC - PM | 1.9 | 16.2 | 35.4 | 0.1
29194 | D | 1 | FMFC - PM | 1.9 | 18.6 | 35.4 | 0.1
29195 | D | 1 | FMFC - PM | 1.9 | 21 | 35.4 | 0.1
29196 | D | 1 | FMFC - PM | 1.9 | 22.3 | 35.4 | 0.2
29197 | D | 1 | FMFC - PM | 1.8 | 23.3 | 35.2 | 0.2
29198 | D | 1 | FMFC - PM | 1.7 | 24.3 | 35 | 0.2
29199 | D | 1 | FMFC - PM | 1.7 | 24.8 | 35 | 0.2
29200 | D | 1 | FMFC - PM | 1.7 | 25.4 | 35.1 | 0.2
29201 | D | 1 | FMFC - PM | 1.7 | 26.2 | 35 | 0.2
29202 | D | 1 | FMFC - PM | 1.6 | 27.3 | 34.8 | 0.2
29203 | D | 1 | FMFC - PM | 1.5 | 28 | 34.7 | 0.2
29204 | D | 1 | FMFC - PM | 1.5 | 28.7 | 34.7 | 0.2
29205 | D | 1 | FMFC - PM | 1.5 | 28.9 | 34.7 | 0.2
29206 | D | 1 | FMFC - PM | 1.5 | 29.7 | 34.6 | 0.2
29207 | D | 1 | FMFC - PM | 1.3 | 30.7 | 34.4 | 0.2
29208 | D | 1 | FMFC - PM | 1.3 | 31 | 34.3 | 0.2
29209 | D | 1 | FMFC - PM | 1.3 | 31.7 | 34.3 | 0.2
29210 | D | 1 | FMFC - PM | 1.3 | 32.2 | 34.3 | 0.2
29211 | D | 1 | FMFC - PM | 1.2 | 32.7 | 34.1 | 0.2
29212 | D | 1 | FMFC - PM | 1.1 | 33.7 | 33.9 | 0.2
29213 | D | 1 | FMFC - PM | 1 | 34.6 | 33.8 | 0.2
29214 | D | 1 | FMFC - PM | 1 | 34.9 | 33.8 | 0.2
29215 | D | 1 | FMFC - PM | 1 | 35.5 | 33.8 | 0.2
29216 | D | 1 | FMFC - PM | 0.9 | 36.7 | 33.6 | 0.3
29217 | D | 1 | FMFC - PM | 0.8 | 37.6 | 33.4 | 0.3
29218 | D | 1 | FMFC - PM | 0.7 | 38.1 | 33.3 | 0.3
29219 | D | 1 | FMFC - PM | 0.8 | 38.6 | 33.4 | 0.3
29220 | D | 1 | FMFC - PM | 0.8 | 38.4 | 33.4 | 0.3
29221 | D | 1 | FMFC - PM | 0.6 | 40 | 33.1 | 0.3
29222 | D | 1 | FMFC - PM | 0.5 | 40.9 | 32.9 | 0.3
29223 | D | 1 | FMFC - PM | 0.4 | 41.8 | 32.7 | 0.3
29224 | D | 1 | FMFC - PM | 0.4 | 42.2 | 32.7 | 0.3
29225 | D | 1 | FMFC - PM | 0.5 | 42.6 | 32.9 | 0.3
29226 | D | 1 | FMFC - PM | 0.4 | 43.1 | 32.7 | 0.3
29227 | D | 1 | FMFC - PM | 0.2 | 44.2 | 32.4 | 0.3
29228 | D | 1 | FMFC - PM | 0.2 | 45.2 | 32.4 | 0.3
29229 | D | 1 | FMFC - PM | 0.2 | 45.7 | 32.4 | 0.3
29230 | D | 1 | FMFC - PM | 0.2 | 46.2 | 32.4 | 0.3
29231 | D | 1 | FMFC - PM | 0.1 | 47.1 | 32.2 | 0.3
29232 | D | 1 | FMFC - PM | -0.1 | 47.8 | 31.8 | 0.3
29233 | D | 1 | FMFC - PM | -0.1 | 48.7 | 31.8 | 0.3
29234 | D | 1 | FMFC - PM | -0.1 | 49 | 31.8 | 0.3
29235 | D | 1 | FMFC - PM | -0.1 | 49.3 | 31.8 | 0.3
29236 | D | 1 | FMFC - PM | -0.2 | 50.6 | 31.6 | 0.3
29237 | D | 1 | FMFC - PM | -0.4 | 51.3 | 31.3 | 0.4
29238 | D | 1 | FMFC - PM | -0.5 | 52.2 | 31.1 | 0.4
29239 | D | 1 | FMFC - PM | -0.4 | 52.6 | 31.2 | 0.4
29240 | D | 1 | FMFC - PM | -0.4 | 52.9 | 31.3 | 0.4
29241 | D | 1 | FMFC - PM | -0.5 | 53.8 | 31.1 | 0.4
29242 | D | 1 | FMFC - PM | -0.7 | 54.8 | 30.7 | 0.4
29243 | D | 1 | FMFC - PM | -0.8 | 55.8 | 30.6 | 0.4
29244 | D | 1 | FMFC - PM | -0.8 | 56.4 | 30.6 | 0.4
29245 | D | 1 | FMFC - PM | -0.7 | 56.8 | 30.7 | 0.4
29246 | D | 1 | FMFC - PM | -0.8 | 57.6 | 30.6 | 0.4
29247 | D | 1 | FMFC - PM | -0.9 | 58.3 | 30.3 | 0.4
29248 | D | 1 | FMFC - PM | -1 | 59 | 30.2 | 0.4
29249 | D | 1 | FMFC - PM | -1 | 60 | 30.2 | 0.4
29250 | D | 1 | FMFC - PM | -1 | 59.8 | 30.2 | 0.4
29251 | D | 1 | FMFC - PM | -1.1 | 61.3 | 30 | 0.4
29252 | D | 1 | FMFC - PM | -1.3 | 62.3 | 29.7 | 0.4
29253 | D | 1 | FMFC - PM | -1.4 | 63.2 | 29.5 | 0.4
29254 | D | 1 | FMFC - PM | -1.4 | 63.9 | 29.6 | 0.4
29255 | D | 1 | FMFC - PM | -1.3 | 64.3 | 29.6 | 0.4
29256 | D | 1 | FMFC - PM | -1.4 | 65.4 | 29.5 | 0.5
29257 | D | 1 | FMFC - PM | -1.7 | 66.3 | 29 | 0.5
29258 | D | 1 | FMFC - PM | -1.7 | 67.3 | 28.9 | 0.5
29259 | D | 1 | FMFC - PM | -1.8 | 68.2 | 28.9 | 0.5
29260 | D | 1 | FMFC - PM | -1.7 | 68.6 | 28.9 | 0.5
29261 | D | 1 | FMFC - PM | -1.7 | 69.3 | 28.9 | 0.5
29262 | D | 1 | FMFC - PM | -1.9 | 70.6 | 28.6 | 0.5
29263 | D | 1 | FMFC - PM | -2 | 71.5 | 28.4 | 0.5
29264 | D | 1 | FMFC - PM | -2.1 | 72.3 | 28.3 | 0.5
29265 | D | 1 | FMFC - PM | -2 | 72.8 | 28.4 | 0.5
29266 | D | 1 | FMFC - PM | -2 | 72.8 | 28.4 | 0.5
29267 | D | 1 | FMFC - PM | -2.2 | 74.5 | 28.1 | 0.5
29268 | D | 1 | FMFC - PM | -2.4 | 75.5 | 27.8 | 0.5
29269 | D | 1 | FMFC - PM | -2.4 | 76.5 | 27.7 | 0.5
29270 | D | 1 | FMFC - PM | -2.4 | 76.8 | 27.8 | 0.5
29271 | D | 1 | FMFC - PM | -2.4 | 77.5 | 27.7 | 0.5
29272 | D | 1 | FMFC - PM | -2.6 | 78.8 | 27.4 | 0.5
29273 | D | 1 | FMFC - PM | -2.7 | 80.2 | 27.1 | 0.6
29274 | D | 1 | FMFC - PM | -2.8 | 80.8 | 27 | 0.6
29275 | D | 1 | FMFC - PM | -2.7 | 81.4 | 27.1 | 0.6
29276 | D | 1 | FMFC - PM | -2.7 | 82 | 27.1 | 0.6
29277 | D | 1 | FMFC - PM | -2.9 | 83.5 | 26.8 | 0.6
29278 | D | 1 | FMFC - PM | -3 | 84.4 | 26.6 | 0.6
29279 | D | 1 | FMFC - PM | -3.1 | 85.2 | 26.5 | 0.6
27645 | B | 39 | LMLC - STOA | -9.4 | 75.9 | 15.1 | 0.5
37316 | A | 39 | FMFC - PM | -16.1 | 264.1 | 3 | 1.8
37317 | A | 39 | FMFC - PM | -16.1 | 266.6 | 3 | 1.8
37318 | A | 39 | FMFC - PM | -16 | 267.7 | 3.2 | 1.8
37319 | A | 39 | FMFC - PM | -16.1 | 268.8 | 3.1 | 1.9
37320 | A | 39 | FMFC - PM | -16.4 | 270.9 | 2.5 | 1.9
37321 | A | 39 | FMFC - PM | -16.6 | 274.2 | 2.2 | 1.9
37322 | A | 39 | FMFC - PM | -16.5 | 277.1 | 2.3 | 1.9
37323 | A | 39 | FMFC - PM | -16.4 | 278 | 2.5 | 1.9
37324 | A | 39 | FMFC - PM | -16.4 | 279.1 | 2.5 | 1.9
37325 | A | 39 | FMFC - PM | -16.9 | 282.1 | 1.7 | 1.9
37326 | A | 39 | FMFC - PM | -17.2 | 285.3 | 1.1 | 2
37327 | A | 39 | FMFC - PM | -17.3 | 288.9 | 1 | 2
37328 | A | 39 | FMFC - PM | -17.2 | 291.2 | 1 | 2
37329 | A | 39 | FMFC - PM | -17.1 | 292.7 | 1.3 | 2
37330 | A | 39 | FMFC - PM | -17 | 294 | 1.4 | 2
38089 | D | 39 | FMFC - PM | -0.6 | 20.5 | 30.9 | 0.1
38090 | D | 39 | FMFC - PM | -0.7 | 21 | 30.8 | 0.1
38091 | D | 39 | FMFC - PM | -0.8 | 21.4 | 30.6 | 0.1
38092 | D | 39 | FMFC - PM | -0.9 | 22 | 30.5 | 0.2
38093 | D | 39 | FMFC - PM | -0.9 | 22.4 | 30.4 | 0.2
38094 | D | 39 | FMFC - PM | -1 | 22.7 | 30.2 | 0.2
38095 | D | 39 | FMFC - PM | -1.1 | 23.3 | 30.1 | 0.2
38096 | D | 39 | FMFC - PM | -1.1 | 23.9 | 30.1 | 0.2
38097 | D | 39 | FMFC - PM | -1.2 | 24.6 | 29.9 | 0.2
38098 | D | 39 | FMFC - PM | -1.3 | 24.8 | 29.7 | 0.2
38099 | D | 39 | FMFC - PM | -1.4 | 25.6 | 29.6 | 0.2
38100 | D | 39 | FMFC - PM | -1.4 | 26.3 | 29.5 | 0.2
38101 | D | 39 | FMFC - PM | -1.5 | 26.6 | 29.3 | 0.2
38102 | D | 39 | FMFC - PM | -1.6 | 27.4 | 29.2 | 0.2
38103 | D | 39 | FMFC - PM | -1.6 | 27.5 | 29.1 | 0.2
38104 | D | 39 | FMFC - PM | -1.7 | 28.3 | 29 | 0.2
38105 | D | 39 | FMFC - PM | -1.8 | 29.1 | 28.8 | 0.2
38106 | D | 39 | FMFC - PM | -1.9 | 29.4 | 28.7 | 0.2
38107 | D | 39 | FMFC - PM | -1.9 | 29.2 | 28.6 | 0.2
38108 | D | 39 | FMFC - PM | -2 | 30.8 | 28.4 | 0.2
38109 | D | 39 | FMFC - PM | -2.1 | 31.2 | 28.3 | 0.2
38110 | D | 39 | FMFC - PM | -2.2 | 31.8 | 28.1 | 0.2
38111 | D | 39 | FMFC - PM | -2.2 | 32.4 | 28 | 0.2
38112 | D | 39 | FMFC - PM | -2.3 | 33.1 | 27.9 | 0.2
38113 | D | 39 | FMFC - PM | -2.4 | 33.7 | 27.8 | 0.2
38114 | D | 39 | FMFC - PM | -2.4 | 34 | 27.6 | 0.2
38115 | D | 39 | FMFC - PM | -2.5 | 34.7 | 27.5 | 0.2
38116 | D | 39 | FMFC - PM | -2.6 | 35.5 | 27.4 | 0.2
38117 | D | 39 | FMFC - PM | -2.7 | 36.2 | 27.2 | 0.2
38118 | D | 39 | FMFC - PM | -2.7 | 36.9 | 27.1 | 0.3
38119 | D | 39 | FMFC - PM | -2.8 | 37.6 | 27 | 0.3
38120 | D | 39 | FMFC - PM | -2.9 | 38.3 | 26.8 | 0.3
38121 | D | 39 | FMFC - PM | -3 | 39.1 | 26.7 | 0.3
38122 | D | 39 | FMFC - PM | -3 | 39.3 | 26.6 | 0.3
38123 | D | 39 | FMFC - PM | -3.1 | 40 | 26.4 | 0.3
38124 | D | 39 | FMFC - PM | -3.2 | 40.8 | 26.2 | 0.3
38125 | D | 39 | FMFC - PM | -3.3 | 42 | 26 | 0.3
38126 | D | 39 | FMFC - PM | -3.4 | 42.6 | 25.9 | 0.3
38127 | D | 39 | FMFC - PM | -3.4 | 42.9 | 25.9 | 0.3
38128 | D | 39 | FMFC - PM | -3.5 | 43.7 | 25.7 | 0.3
38129 | D | 39 | FMFC - PM | -3.5 | 43.9 | 25.7 | 0.3
38130 | D | 39 | FMFC - PM | -3.6 | 44.8 | 25.6 | 0.3
38131 | D | 39 | FMFC - PM | -3.7 | 45.5 | 25.4 | 0.3
38132 | D | 39 | FMFC - PM | -3.8 | 46.2 | 25.2 | 0.3
38133 | D | 39 | FMFC - PM | -3.8 | 46.9 | 25.1 | 0.3
38134 | D | 39 | FMFC - PM | -3.9 | 47.6 | 25 | 0.3
38135 | D | 39 | FMFC - PM | -4 | 48.3 | 24.8 | 0.3
38136 | D | 39 | FMFC - PM | -4.1 | 49.1 | 24.7 | 0.3
38137 | D | 39 | FMFC - PM | -4.1 | 49.8 | 24.6 | 0.3
38138 | D | 39 | FMFC - PM | -4.2 | 50.5 | 24.5 | 0.3
38139 | D | 39 | FMFC - PM | -4.3 | 51.3 | 24.3 | 0.4
38140 | D | 39 | FMFC - PM | -4.4 | 52.6 | 24.1 | 0.4
38141 | D | 39 | FMFC - PM | -4.4 | 52.7 | 24 | 0.4
38142 | D | 39 | FMFC - PM | -4.5 | 54 | 23.9 | 0.4
38143 | D | 39 | FMFC - PM | -4.6 | 54.3 | 23.8 | 0.4
38144 | D | 39 | FMFC - PM | -4.7 | 55.3 | 23.6 | 0.4
38145 | D | 39 | FMFC - PM | -4.7 | 56.5 | 23.5 | 0.4
38146 | D | 39 | FMFC - PM | -4.8 | 57 | 23.4 | 0.4
38147 | D | 39 | FMFC - PM | -4.9 | 57.6 | 23.2 | 0.4
36299 | B | 38 | FMFC - PM | -3.4 | 45 | 25.9 | 0.3
36300 | B | 38 | FMFC - PM | -3.4 | 46 | 25.9 | 0.3
27729 | B | 39 | LMLC - STOA | -15.7 | 177.1 | 3.7 | 1.2
31233 | B | 24 | FMFC - PM | -12.9 | 217.8 | 8.8 | 1.5
31234 | B | 24 | FMFC - PM | -12.9 | 219.2 | 8.7 | 1.5
31235 | B | 24 | FMFC - PM | -13.1 | 221.5 | 8.5 | 1.5
31236 | B | 24 | FMFC - PM | -13.2 | 223 | 8.3 | 1.5
31237 | B | 24 | FMFC - PM | -13.2 | 225.1 | 8.2 | 1.6
31238 | B | 24 | FMFC - PM | -13.3 | 226.7 | 8.2 | 1.6
31239 | B | 24 | FMFC - PM | -13.3 | 229 | 8.1 | 1.6
31240 | B | 24 | FMFC - PM | -13.5 | 230.4 | 7.7 | 1.6
31241 | B | 24 | FMFC - PM | -13.6 | 232.6 | 7.6 | 1.6
31242 | B | 24 | FMFC - PM | -13.6 | 234.2 | 7.5 | 1.6
31243 | B | 24 | FMFC - PM | -13.6 | 236.3 | 7.5 | 1.6
31244 | B | 24 | FMFC - PM | -13.7 | 237.9 | 7.3 | 1.6
31245 | B | 24 | FMFC - PM | -13.8 | 239.4 | 7.2 | 1.7
31246 | B | 24 | FMFC - PM | -14 | 241.7 | 6.9 | 1.7
31247 | B | 24 | FMFC - PM | -14 | 243.9 | 6.8 | 1.7
31248 | B | 24 | FMFC - PM | -14 | 245.5 | 6.8 | 1.7
32466 | B | 26 | FMFC - PM | -14.2 | 216.5 | 6.5 | 1.5
32467 | B | 26 | FMFC - PM | -14.3 | 218.6 | 6.4 | 1.5
32468 | B | 26 | FMFC - PM | -14.4 | 219.8 | 6.2 | 1.5
32469 | B | 26 | FMFC - PM | -14.4 | 221.7 | 6 | 1.5
32470 | B | 26 | FMFC - PM | -14.5 | 223.2 | 5.9 | 1.5
32471 | B | 26 | FMFC - PM | -14.6 | 225.2 | 5.8 | 1.6
32472 | B | 26 | FMFC - PM | -14.6 | 226.8 | 5.7 | 1.6
32473 | B | 26 | FMFC - PM | -14.7 | 228.8 | 5.5 | 1.6
32474 | B | 26 | FMFC - PM | -14.8 | 230 | 5.3 | 1.6
32475 | B | 26 | FMFC - PM | -14.9 | 231.9 | 5.2 | 1.6
32476 | B | 26 | FMFC - PM | -14.9 | 233.7 | 5.1 | 1.6
32477 | B | 26 | FMFC - PM | -15 | 235.7 | 5 | 1.6
32478 | B | 26 | FMFC - PM | -15.1 | 237.7 | 4.8 | 1.6
32479 | B | 26 | FMFC - PM | -15.2 | 238.8 | 4.6 | 1.6
32480 | B | 26 | FMFC - PM | -15.3 | 240.7 | 4.5 | 1.7
32481 | B | 26 | FMFC - PM | -15.3 | 242.7 | 4.4 | 1.7
32482 | B | 26 | FMFC - PM | -15.4 | 244.7 | 4.3 | 1.7
32483 | B | 26 | FMFC - PM | -15.5 | 245.9 | 4.1 | 1.7
32484 | B | 26 | FMFC - PM | -15.6 | 247.8 | 4 | 1.7
32485 | B | 26 | FMFC - PM | -15.6 | 249.8 | 3.9 | 1.7
32486 | B | 26 | FMFC - PM | -15.7 | 251.3 | 3.8 | 1.7
32487 | B | 26 | FMFC - PM | -15.8 | 253.3 | 3.7 | 1.7
32488 | B | 26 | FMFC - PM | -15.9 | 254.9 | 3.5 | 1.8
32489 | B | 26 | FMFC - PM | -16 | 257 | 3.3 | 1.8
32490 | B | 26 | FMFC - PM | -16 | 258.9 | 3.2 | 1.8
32491 | B | 26 | FMFC - PM | -16.1 | 261 | 3.1 | 1.8
32492 | B | 26 | FMFC - PM | -16.2 | 263 | 2.9 | 1.8
32493 | B | 26 | FMFC - PM | -16.3 | 264.2 | 2.8 | 1.8
32494 | B | 26 | FMFC - PM | -16.4 | 265.8 | 2.6 | 1.8
32495 | B | 26 | FMFC - PM | -16.4 | 267.7 | 2.5 | 1.8
32496 | B | 26 | FMFC - PM | -16.5 | 269.6 | 2.4 | 1.9
32497 | B | 26 | FMFC - PM | -16.5 | 271.8 | 2.3 | 1.9
32498 | B | 26 | FMFC - PM | -16.6 | 273.4 | 2.1 | 1.9
32499 | B | 26 | FMFC - PM | -16.7 | 275.6 | 1.9 | 1.9
32500 | B | 26 | FMFC - PM | -16.8 | 277.6 | 1.9 | 1.9
32501 | B | 26 | FMFC - PM | -16.8 | 278.4 | 1.7 | 1.9
32502 | B | 26 | FMFC - PM | -16.9 | 280.5 | 1.5 | 1.9
32503 | B | 26 | FMFC - PM | -17 | 282.5 | 1.4 | 1.9
32504 | B | 26 | FMFC - PM | -17.1 | 284 | 1.2 | 2
32505 | B | 26 | FMFC - PM | -17.1 | 286 | 1.2 | 2
32506 | B | 26 | FMFC - PM | -17.2 | 288.2 | 1 | 2
32507 | B | 26 | FMFC - PM | -17.3 | 289.4 | 0.8 | 2
32508 | B | 26 | FMFC - PM | -17.4 | 291.3 | 0.6 | 2
32509 | B | 26 | FMFC - PM | -17.5 | 293.2 | 0.6 | 2
33093 | B | 35 | FMFC - PM | -14.4 | 179.3 | 6.1 | 1.2
33094 | B | 35 | FMFC - PM | -14.5 | 180 | 5.9 | 1.2
33095 | B | 35 | FMFC - PM | -14.5 | 181.8 | 5.9 | 1.3
33096 | B | 35 | FMFC - PM | -14.6 | 183.7 | 5.7 | 1.3
33097 | B | 35 | FMFC - PM | -14.7 | 185 | 5.5 | 1.3
33098 | B | 35 | FMFC - PM | -14.8 | 186.9 | 5.4 | 1.3
33099 | B | 35 | FMFC - PM | -14.8 | 188 | 5.3 | 1.3
33100 | B | 35 | FMFC - PM | -14.9 | 189.5 | 5.2 | 1.3
33101 | B | 35 | FMFC - PM | -15 | 191.5 | 5 | 1.3
33102 | B | 35 | FMFC - PM | -15.1 | 192.6 | 4.9 | 1.3
33103 | B | 35 | FMFC - PM | -15.1 | 194.5 | 4.8 | 1.3
33104 | B | 35 | FMFC - PM | -15.2 | 196 | 4.6 | 1.4
33105 | B | 35 | FMFC - PM | -15.3 | 197.9 | 4.5 | 1.4
33106 | B | 35 | FMFC - PM | -15.4 | 199.1 | 4.3 | 1.4
33107 | B | 35 | FMFC - PM | -15.4 | 201.2 | 4.2 | 1.4
33108 | B | 35 | FMFC - PM | -15.5 | 203.2 | 4.1 | 1.4
33109 | B | 35 | FMFC - PM | -15.6 | 204.3 | 3.9 | 1.4
33110 | B | 35 | FMFC - PM | -15.7 | 205.9 | 3.7 | 1.4
33111 | B | 35 | FMFC - PM | -15.8 | 207.8 | 3.6 | 1.4
33112 | B | 35 | FMFC - PM | -15.8 | 209.7 | 3.5 | 1.4
33113 | B | 35 | FMFC - PM | -15.9 | 211.7 | 3.4 | 1.5
33114 | B | 35 | FMFC - PM | -16 | 212.8 | 3.2 | 1.5
33115 | B | 35 | FMFC - PM | -16.1 | 214.9 | 3.1 | 1.5
33116 | B | 35 | FMFC - PM | -16.1 | 216.8 | 3 | 1.5
33117 | B | 35 | FMFC - PM | -16.2 | 218 | 2.8 | 1.5
33118 | B | 35 | FMFC - PM | -16.3 | 219.7 | 2.7 | 1.5
33119 | B | 35 | FMFC - PM | -16.4 | 221.5 | 2.5 | 1.5
33120 | B | 35 | FMFC - PM | -16.4 | 223.4 | 2.4 | 1.5
33121 | B | 35 | FMFC - PM | -16.5 | 225.3 | 2.3 | 1.6
33122 | B | 35 | FMFC - PM | -16.6 | 226.6 | 2.1 | 1.6
33123 | B | 35 | FMFC - PM | -16.7 | 228.6 | 2 | 1.6
33124 | B | 35 | FMFC - PM | -16.7 | 230.5 | 1.9 | 1.6
33125 | B | 35 | FMFC - PM | -16.8 | 232.4 | 1.8 | 1.6
33126 | B | 35 | FMFC - PM | -16.9 | 234.3 | 1.6 | 1.6
33127 | B | 35 | FMFC - PM | -16.9 | 235.5 | 1.5 | 1.6
33128 | B | 35 | FMFC - PM | -17 | 237.4 | 1.4 | 1.6
33129 | B | 35 | FMFC - PM | -17.1 | 239.5 | 1.2 | 1.7
33130 | B | 35 | FMFC - PM | -17.2 | 241.5 | 1 | 1.7
33131 | B | 35 | FMFC - PM | -17.2 | 242.7 | 1 | 1.7
33132 | B | 35 | FMFC - PM | -17.3 | 244.7 | 0.9 | 1.7
33133 | B | 35 | FMFC - PM | -17.4 | 246.2 | 0.7 | 1.7
33134 | B | 35 | FMFC - PM | -17.5 | 248.1 | 0.5 | 1.7
33135 | B | 35 | FMFC - PM | -17.6 | 250.1 | 0.4 | 1.7
33136 | B | 35 | FMFC - PM | -17.6 | 252 | 0.3 | 1.7
33137 | B | 35 | FMFC - PM | -17.7 | 254 | 0.1 | 1.8
33138 | B | 35 | FMFC - PM | -17.8 | 255.4 | 0 | 1.8
33139 | B | 35 | FMFC - PM | -17.9 | 257.4 | -0.2 | 1.8
33140 | B | 35 | FMFC - PM | -17.9 | 259.5 | -0.3 | 1.8
33141 | B | 35 | FMFC - PM | -18 | 261.5 | -0.4 | 1.8
33142 | B | 35 | FMFC - PM | -18.1 | 263.5 | -0.6 | 1.8
33143 | B | 35 | FMFC - PM | -18.2 | 265.4 | -0.7 | 1.8
33144 | B | 35 | FMFC - PM | -18.2 | 266.6 | -0.8 | 1.8
33145 | B | 35 | FMFC - PM | -18.3 | 268.9 | -0.9 | 1.9
33146 | B | 35 | FMFC - PM | -18.4 | 270.9 | -1.1 | 1.9
33147 | B | 35 | FMFC - PM | -18.5 | 272.9 | -1.3 | 1.9
33148 | B | 35 | FMFC - PM | -18.5 | 274.2 | -1.3 | 1.9
33149 | B | 35 | FMFC - PM | -18.6 | 276.2 | -1.5 | 1.9
33150 | B | 35 | FMFC - PM | -18.7 | 278.1 | -1.7 | 1.9
33151 | B | 35 | FMFC - PM | -18.8 | 280.3 | -1.8 | 1.9
33152 | B | 35 | FMFC - PM | -18.8 | 282.3 | -1.9 | 1.9
33153 | B | 35 | FMFC - PM | -18.9 | 284.3 | -2 | 2
33154 | B | 35 | FMFC - PM | -19 | 285.6 | -2.2 | 2
33155 | B | 35 | FMFC - PM | -19.1 | 288.4 | -2.3 | 2
33156 | B | 35 | FMFC - PM | -19.1 | 289.7 | -2.4 | 2
33157 | B | 35 | FMFC - PM | -19.2 | 291.8 | -2.6 | 2
33158 | B | 35 | FMFC - PM | -19.3 | 293.9 | -2.8 | 2
33159 | B | 35 | FMFC - PM | -19.4 | 296.1 | -2.9 | 2
33160 | B | 35 | FMFC - PM | -19.4 | 297.5 | -3 | 2.1
33161 | B | 35 | FMFC - PM | -19.5 | 299.6 | -3.1 | 2.1
33162 | B | 35 | FMFC - PM | -19.6 | 301.2 | -3.3 | 2.1
33163 | B | 35 | FMFC - PM | -19.7 | 303.3 | -3.5 | 2.1
33164 | B | 35 | FMFC - PM | -19.8 | 305.5 | -3.6 | 2.1
33165 | B | 35 | FMFC - PM | -19.8 | 307 | -3.7 | 2.1
33166 | B | 35 | FMFC - PM | -19.9 | 309.2 | -3.9 | 2.1
33167 | B | 35 | FMFC - PM | -20 | 310.8 | -4 | 2.1
33168 | B | 35 | FMFC - PM | -20.1 | 313 | -4.1 | 2.2
33169 | B | 35 | FMFC - PM | -20.1 | 314.8 | -4.2 | 2.2
33170 | B | 35 | FMFC - PM | -20.2 | 317.1 | -4.4 | 2.2
33171 | B | 35 | FMFC - PM | -20.3 | 318.5 | -4.5 | 2.2
33172 | B | 35 | FMFC - PM | -20.4 | 320.4 | -4.7 | 2.2
33173 | B | 35 | FMFC - PM | -20.4 | 322.8 | -4.8 | 2.2
33174 | B | 35 | FMFC - PM | -20.5 | 324.3 | -4.9 | 2.2
33175 | B | 35 | FMFC - PM | -20.6 | 326.8 | -5.1 | 2.3
33176 | B | 35 | FMFC - PM | -20.7 | 328.4 | -5.2 | 2.3
33177 | B | 35 | FMFC - PM | -20.7 | 329.5 | -5.3 | 2.3
33178 | B | 35 | FMFC - PM | -20.8 | 330.6 | -5.5 | 2.3
33179 | B | 35 | FMFC - PM | -20.9 | 332.5 | -5.6 | 2.3
33180 | B | 35 | FMFC - PM | -21 | 334 | -5.8 | 2.3
33181 | B | 35 | FMFC - PM | -21 | 335.9 | -5.8 | 2.3
33182 | B | 35 | FMFC - PM | -21.1 | 337 | -6 | 2.3
33183 | B | 35 | FMFC - PM | -21.2 | 338.8 | -6.2 | 2.3
33184 | B | 35 | FMFC - PM | -21.3 | 340.5 | -6.3 | 2.3
33185 | B | 35 | FMFC - PM | -21.3 | 342.4 | -6.4 | 2.4
33186 | B | 35 | FMFC - PM | -21.4 | 343.4 | -6.6 | 2.4
33187 | B | 35 | FMFC - PM | -21.5 | 345.2 | -6.7 | 2.4
33188 | B | 35 | FMFC - PM | -21.6 | 347.1 | -6.8 | 2.4
33189 | B | 35 | FMFC - PM | -21.6 | 348.2 | -6.9 | 2.4
33190 | B | 35 | FMFC - PM | -21.7 | 349.9 | -7.1 | 2.4
33191 | B | 35 | FMFC - PM | -21.8 | 351.9 | -7.3 | 2.4
33192 | B | 35 | FMFC - PM | -21.9 | 353 | -7.4 | 2.4
33193 | B | 35 | FMFC - PM | -21.9 | 353.5 | -7.5 | 2.4
33194 | B | 35 | FMFC - PM | -22 | 354.1 | -7.6 | 2.4
33195 | B | 35 | FMFC - PM | -22.1 | 355.4 | -7.8 | 2.5
33196 | B | 35 | FMFC - PM | -22.2 | 357.3 | -8 | 2.5
33197 | B | 35 | FMFC - PM | -22.2 | 358.6 | -8 | 2.5
33198 | B | 35 | FMFC - PM | -22.3 | 359.8 | -8.2 | 2.5
32744 | A | 35 | FMFC - PM | -9.7 | 106.1 | 14.5 | 0.7
33322 | C | 35 | FMFC - PM | -4.2 | 41.7 | 24.5 | 0.3
33323 | C | 35 | FMFC - PM | -4.4 | 42.7 | 24.2 | 0.3
31800 | B | 25 | FMFC - PM | -7.8 | 75.3 | 18 | 0.5
31801 | B | 25 | FMFC - PM | -7.9 | 76.6 | 17.8 | 0.5
31802 | B | 25 | FMFC - PM | -8 | 77.3 | 17.7 | 0.5
31803 | B | 25 | FMFC - PM | -8 | 78.8 | 17.6 | 0.5
31804 | B | 25 | FMFC - PM | -8.1 | 79.5 | 17.5 | 0.5
31805 | B | 25 | FMFC - PM | -8.2 | 80.3 | 17.3 | 0.6
31806 | B | 25 | FMFC - PM | -8.3 | 81.1 | 17.1 | 0.6
31807 | B | 25 | FMFC - PM | -8.3 | 81.4 | 17.1 | 0.6
31808 | B | 25 | FMFC - PM | -8.4 | 81.9 | 16.9 | 0.6
31809 | B | 25 | FMFC - PM | -8.5 | 83.2 | 16.7 | 0.6
31810 | B | 25 | FMFC - PM | -8.5 | 83.6 | 16.7 | 0.6
31811 | B | 25 | FMFC - PM | -8.6 | 85 | 16.6 | 0.6
31812 | B | 25 | FMFC - PM | -8.7 | 85.8 | 16.4 | 0.6
31813 | B | 25 | FMFC - PM | -8.7 | 86.6 | 16.3 | 0.6
31814 | B | 25 | FMFC - PM | -8.8 | 87.8 | 16.1 | 0.6
31815 | B | 25 | FMFC - PM | -8.9 | 88.6 | 16 | 0.6
31816 | B | 25 | FMFC - PM | -9 | 90.2 | 15.8 | 0.6
31817 | B | 25 | FMFC - PM | -9 | 90.2 | 15.8 | 0.6
31818 | B | 25 | FMFC - PM | -9.1 | 91.1 | 15.7 | 0.6
31819 | B | 25 | FMFC - PM | -9.2 | 92.5 | 15.5 | 0.6
31820 | B | 25 | FMFC - PM | -9.3 | 92.7 | 15.4 | 0.6
31821 | B | 25 | FMFC - PM | -9.3 | 94.3 | 15.2 | 0.6
31822 | B | 25 | FMFC - PM | -9.4 | 95 | 15 | 0.7
31823 | B | 25 | FMFC - PM | -9.5 | 96.3 | 15 | 0.7
31824 | B | 25 | FMFC - PM | -9.5 | 97.2 | 14.9 | 0.7
31825 | B | 25 | FMFC - PM | -9.6 | 98.7 | 14.7 | 0.7
31826 | B | 25 | FMFC - PM | -9.7 | 99.5 | 14.5 | 0.7
31827 | B | 25 | FMFC - PM | -9.8 | 100.4 | 14.4 | 0.7
31828 | B | 25 | FMFC - PM | -9.8 | 101.9 | 14.3 | 0.7
31829 | B | 25 | FMFC - PM | -9.9 | 102.8 | 14.2 | 0.7
31830 | B | 25 | FMFC - PM | -10 | 104.1 | 14 | 0.7
31831 | B | 25 | FMFC - PM | -10.1 | 105 | 13.9 | 0.7
31832 | B | 25 | FMFC - PM | -10.1 | 105.4 | 13.8 | 0.7
31833 | B | 25 | FMFC - PM | -10.2 | 106.8 | 13.6 | 0.7
31834 | B | 25 | FMFC - PM | -10.3 | 107.2 | 13.5 | 0.7
31835 | B | 25 | FMFC - PM | -10.4 | 108.8 | 13.4 | 0.8
31836 | B | 25 | FMFC - PM | -10.4 | 109.7 | 13.2 | 0.8
31837 | B | 25 | FMFC - PM | -10.5 | 110.6 | 13.1 | 0.8
31838 | B | 25 | FMFC - PM | -10.6 | 111.9 | 12.9 | 0.8
31839 | B | 25 | FMFC - PM | -10.7 | 113.5 | 12.8 | 0.8
31840 | B | 25 | FMFC - PM | -10.7 | 114.3 | 12.7 | 0.8
31841 | B | 25 | FMFC - PM | -10.8 | 115.5 | 12.5 | 0.8
31842 | B | 25 | FMFC - PM | -10.9 | 117.1 | 12.4 | 0.8
31843 | B | 25 | FMFC - PM | -11 | 118.4 | 12.3 | 0.8
31844 | B | 25 | FMFC - PM | -11.1 | 119.3 | 12.1 | 0.8
31845 | B | 25 | FMFC - PM | -11.1 | 120.7 | 12 | 0.8
31846 | B | 25 | FMFC - PM | -11.2 | 122.2 | 11.8 | 0.8
31847 | B | 25 | FMFC - PM | -11.3 | 123.6 | 11.8 | 0.9
31848 | B | 25 | FMFC - PM | -11.4 | 124.5 | 11.6 | 0.9
31849 | B | 25 | FMFC - PM | -11.4 | 125.4 | 11.4 | 0.9
31850 | B | 25 | FMFC - PM | -11.5 | 127.1 | 11.3 | 0.9
31851 | B | 25 | FMFC - PM | -11.6 | 127.8 | 11.2 | 0.9
31852 | B | 25 | FMFC - PM | -11.6 | 128.8 | 11.1 | 0.9
31853 | B | 25 | FMFC - PM | -11.7 | 130.2 | 10.9 | 0.9
31854 | B | 25 | FMFC - PM | -11.8 | 131.9 | 10.8 | 0.9
31855 | B | 25 | FMFC - PM | -11.9 | 132.6 | 10.6 | 0.9
31856 | B | 25 | FMFC - PM | -11.9 | 134.1 | 10.5 | 0.9
31857 | B | 25 | FMFC - PM | -12 | 135.1 | 10.4 | 0.9
33076 | B | 35 | FMFC - PM | -13.1 | 153.4 | 8.4 | 1.1
33077 | B | 35 | FMFC - PM | -13.2 | 155.3 | 8.2 | 1.1
33078 | B | 35 | FMFC - PM | -13.3 | 156.4 | 8.1 | 1.1
33079 | B | 35 | FMFC - PM | -13.3 | 157.8 | 8 | 1.1
33080 | B | 35 | FMFC - PM | -13.4 | 159.6 | 7.9 | 1.1
33081 | B | 35 | FMFC - PM | -13.5 | 160.8 | 7.7 | 1.1
33082 | B | 35 | FMFC - PM | -13.6 | 162.1 | 7.6 | 1.1
33083 | B | 35 | FMFC - PM | -13.6 | 163.5 | 7.5 | 1.1
33084 | B | 35 | FMFC - PM | -13.7 | 165.4 | 7.3 | 1.1
33085 | B | 35 | FMFC - PM | -13.8 | 167.3 | 7.2 | 1.2
33086 | B | 35 | FMFC - PM | -13.9 | 168 | 7 | 1.2
33087 | B | 35 | FMFC - PM | -13.9 | 169.8 | 7 | 1.2
33088 | B | 35 | FMFC - PM | -14 | 171 | 6.8 | 1.2
33089 | B | 35 | FMFC - PM | -14.1 | 172.8 | 6.6 | 1.2
33090 | B | 35 | FMFC - PM | -14.2 | 174.2 | 6.5 | 1.2
33091 | B | 35 | FMFC - PM | -14.2 | 175.6 | 6.4 | 1.2
33092 | B | 35 | FMFC - PM | -14.3 | 177.4 | 6.3 | 1.2
25775 | C | 35 | LMLC - STOA | -23.6 | 263.2 | -10.4 | 1.8
25776 | C | 35 | LMLC - STOA | -23.6 | 264.7 | -10.5 | 1.8
25777 | C | 35 | LMLC - STOA | -23.7 | 266.9 | -10.7 | 1.8
25778 | C | 35 | LMLC - STOA | -23.8 | 268.4 | -10.8 | 1.9
25779 | C | 35 | LMLC - STOA | -23.9 | 270.5 | -11 | 1.9
25780 | C | 35 | LMLC - STOA | -24 | 272.7 | -11.1 | 1.9
25781 | C | 35 | LMLC - STOA | -24 | 274.2 | -11.2 | 1.9
25782 | C | 35 | LMLC - STOA | -24.1 | 276.3 | -11.4 | 1.9
25783 | C | 35 | LMLC - STOA | -24.2 | 278.4 | -11.5 | 1.9
25784 | C | 35 | LMLC - STOA | -24.3 | 279.9 | -11.7 | 1.9
25785 | C | 35 | LMLC - STOA | -24.3 | 282.1 | -11.7 | 1.9
25786 | C | 35 | LMLC - STOA | -24.4 | 284.3 | -11.9 | 2
25787 | C | 35 | LMLC - STOA | -24.5 | 285.7 | -12.1 | 2
25788 | C | 35 | LMLC - STOA | -24.6 | 287.9 | -12.2 | 2
25789 | C | 35 | LMLC - STOA | -24.6 | 289.6 | -12.3 | 2
25790 | C | 35 | LMLC - STOA | -24.7 | 291.7 | -12.5 | 2
25791 | C | 35 | LMLC - STOA | -24.8 | 293.1 | -12.6 | 2
25792 | C | 35 | LMLC - STOA | -24.8 | 295.4 | -12.7 | 2
25793 | C | 35 | LMLC - STOA | -25 | 296.8 | -12.9 | 2
25794 | C | 35 | LMLC - STOA | -25 | 299.1 | -13.1 | 2.1
25795 | C | 35 | LMLC - STOA | -25.1 | 301.4 | -13.1 | 2.1
25796 | C | 35 | LMLC - STOA | -25.1 | 303 | -13.2 | 2.1
25797 | C | 35 | LMLC - STOA | -25.3 | 305.3 | -13.5 | 2.1
25798 | C | 35 | LMLC - STOA | -25.4 | 307.5 | -13.7 | 2.1
25799 | C | 35 | LMLC - STOA | -25.4 | 308.9 | -13.7 | 2.1
25800 | C | 35 | LMLC - STOA | -25.4 | 311.2 | -13.7 | 2.1
25801 | C | 35 | LMLC - STOA | -25.5 | 313.6 | -13.9 | 2.2
25802 | C | 35 | LMLC - STOA | -25.7 | 315 | -14.2 | 2.2
25803 | C | 35 | LMLC - STOA | -25.8 | 317.3 | -14.4 | 2.2
25804 | C | 35 | LMLC - STOA | -25.8 | 319 | -14.4 | 2.2
25805 | C | 35 | LMLC - STOA | -25.8 | 321.1 | -14.5 | 2.2
25806 | C | 35 | LMLC - STOA | -26 | 323.4 | -14.7 | 2.2
25807 | C | 35 | LMLC - STOA | -26 | 325.5 | -14.9 | 2.2
25808 | C | 35 | LMLC - STOA | -26.1 | 327.1 | -14.9 | 2.3
25809 | C | 35 | LMLC - STOA | -26.2 | 329.3 | -15.1 | 2.3
25810 | C | 35 | LMLC - STOA | -26.3 | 331.4 | -15.3 | 2.3
25811 | C | 35 | LMLC - STOA | -26.3 | 333.6 | -15.4 | 2.3
25812 | C | 35 | LMLC - STOA | -26.4 | 334.8 | -15.5 | 2.3
25813 | C | 35 | LMLC - STOA | -26.5 | 334.7 | -15.6 | 2.3
25814 | C | 35 | LMLC - STOA | -26.5 | 334.6 | -15.7 | 2.3
25815 | C | 35 | LMLC - STOA | -26.6 | 335.9 | -15.9 | 2.3
25816 | C | 35 | LMLC - STOA | -26.7 | 337.7 | -16.1 | 2.3
25817 | C | 35 | LMLC - STOA | -26.8 | 340 | -16.2 | 2.3
25818 | C | 35 | LMLC - STOA | -26.9 | 341.8 | -16.4 | 2.4
25819 | C | 35 | LMLC - STOA | -26.9 | 343.2 | -16.4 | 2.4
25820 | C | 35 | LMLC - STOA | -27 | 343.8 | -16.5 | 2.4
25821 | C | 35 | LMLC - STOA | -27.1 | 344.9 | -16.7 | 2.4
25822 | C | 35 | LMLC - STOA | -27.2 | 346 | -16.9 | 2.4
25823 | C | 35 | LMLC - STOA | -27.2 | 347.3 | -17 | 2.4
25824 | C | 35 | LMLC - STOA | -27.3 | 349.5 | -17.1 | 2.4
25825 | A | 36 | LMLC - STOA | 3.4 | 0.1 | 38.1 | 0
25826 | A | 36 | LMLC - STOA | 3.3 | 0.1 | 37.9 | 0
25827 | A | 36 | LMLC - STOA | 3.2 | 0.2 | 37.7 | 0
25828 | A | 36 | LMLC - STOA | 3.1 | 0.3 | 37.5 | 0
25829 | A | 36 | LMLC - STOA | 3 | 0.3 | 37.5 | 0
25830 | A | 36 | LMLC - STOA | 3 | 0 | 37.3 | 0
25831 | A | 36 | LMLC - STOA | 2.8 | 0.7 | 37 | 0
25832 | A | 36 | LMLC - STOA | 2.7 | 0.8 | 36.9 | 0
25833 | A | 36 | LMLC - STOA | 2.7 | 0.8 | 36.8 | 0
25834 | A | 36 | LMLC - STOA | 2.6 | 1 | 36.6 | 0
25835 | A | 36 | LMLC - STOA | 2.5 | 1 | 36.5 | 0
25836 | A | 36 | LMLC - STOA | 2.5 | 1 | 36.4 | 0
25837 | A | 36 | LMLC - STOA | 2.4 | 0.9 | 36.3 | 0
25838 | A | 36 | LMLC - STOA | 2.3 | 1.1 | 36.1 | 0
25839 | A | 36 | LMLC - STOA | 2.3 | 1.2 | 36.1 | 0
25840 | A | 36 | LMLC - STOA | 2.2 | 1.1 | 35.9 | 0
25841 | A | 36 | LMLC - STOA | 2.1 | 1.3 | 35.7 | 0
25842 | A | 36 | LMLC - STOA | 2.1 | 1.2 | 35.7 | 0
25843 | A | 36 | LMLC - STOA | 2 | 1.4 | 35.5 | 0
25844 | A | 36 | LMLC - STOA | 1.9 | 1.6 | 35.4 | 0
25845 | A | 36 | LMLC - STOA | 1.8 | 1.6 | 35.3 | 0
25846 | A | 36 | LMLC - STOA | 1.7 | 1.8 | 35.1 | 0
25847 | A | 36 | LMLC - STOA | 1.6 | 1.8 | 34.9 | 0
25848 | A | 36 | LMLC - STOA | 1.6 | 2.1 | 34.8 | 0
25849 | A | 36 | LMLC - STOA | 1.5 | 2.1 | 34.6 | 0
25850 | A | 36 | LMLC - STOA | 1.5 | 2.2 | 34.6 | 0
25851 | A | 36 | LMLC - STOA | 1.4 | 2.3 | 34.5 | 0
25852 | A | 36 | LMLC - STOA | 1.3 | 2.4 | 34.3 | 0
25853 | A | 36 | LMLC - STOA | 1.2 | 2.6 | 34.2 | 0
25854 | A | 36 | LMLC - STOA | 1.2 | 2.6 | 34.1 | 0
25855 | A | 36 | LMLC - STOA | 1.1 | 2.8 | 33.9 | 0
25856 | A | 36 | LMLC - STOA | 1 | 2.8 | 33.7 | 0
25857 | A | 36 | LMLC - STOA | 0.9 | 3.1 | 33.7 | 0
25858 | A | 36 | LMLC - STOA | 0.8 | 3.1 | 33.4 | 0
25859 | A | 36 | LMLC - STOA | 0.8 | 3.3 | 33.4 | 0
25860 | A | 36 | LMLC - STOA | 0.7 | 3.3 | 33.2 | 0
25861 | A | 36 | LMLC - STOA | 0.6 | 3.5 | 33 | 0
25862 | A | 36 | LMLC - STOA | 0.5 | 3.4 | 32.8 | 0
25863 | A | 36 | LMLC - STOA | 0.5 | 3.8 | 32.8 | 0
25864 | A | 36 | LMLC - STOA | 0.4 | 3.7 | 32.7 | 0
25865 | A | 36 | LMLC - STOA | 0.3 | 3.9 | 32.5 | 0
25866 | A | 36 | LMLC - STOA | 0.3 | 4.2 | 32.5 | 0
25867 | A | 36 | LMLC - STOA | 0.2 | 4 | 32.3 | 0
25868 | A | 36 | LMLC - STOA | 0.1 | 4.3 | 32.1 | 0
33308 | C | 35 | FMFC - PM | -3.3 | 33.8 | 26.2 | 0.2
33309 | C | 35 | FMFC - PM | -3.4 | 34.4 | 26 | 0.2
25872 | A | 36 | LMLC - STOA | -0.2 | 4.9 | 31.6 | 0
25873 | A | 36 | LMLC - STOA | -0.3 | 4.5 | 31.4 | 0
25874 | A | 36 | LMLC - STOA | -0.4 | 4.8 | 31.3 | 0
25875 | A | 36 | LMLC - STOA | -0.5 | 5.2 | 31.1 | 0
25876 | A | 36 | LMLC - STOA | -0.6 | 5 | 30.9 | 0
25877 | A | 36 | LMLC - STOA | -0.6 | 5 | 30.9 | 0
25878 | A | 36 | LMLC - STOA | -0.7 | 5.3 | 30.7 | 0
25879 | A | 36 | LMLC - STOA | -0.8 | 5.2 | 30.5 | 0
25880 | A | 36 | LMLC - STOA | -0.8 | 5.4 | 30.5 | 0
25881 | A | 36 | LMLC - STOA | -0.9 | 5.6 | 30.3 | 0
25882 | A | 36 | LMLC - STOA | -1.1 | 5.3 | 30.1 | 0
25883 | A | 36 | LMLC - STOA | -1.2 | 5.7 | 29.9 | 0
25884 | A | 36 | LMLC - STOA | -1.2 | 5.7 | 29.8 | 0
25885 | A | 36 | LMLC - STOA | -1.3 | 5.9 | 29.7 | 0
25886 | A | 36 | LMLC - STOA | -1.3 | 6.3 | 29.6 | 0
25887 | A | 36 | LMLC - STOA | -1.3 | 6.2 | 29.6 | 0
25888 | A | 36 | LMLC - STOA | -1.5 | 6.3 | 29.4 | 0
25889 | A | 36 | LMLC - STOA | -1.5 | 6.6 | 29.2 | 0
25890 | A | 36 | LMLC - STOA | -1.6 | 6.6 | 29.1 | 0
25891 | A | 36 | LMLC - STOA | -1.7 | 6.6 | 28.9 | 0
25892 | A | 36 | LMLC - STOA | -1.7 | 6.5 | 28.9 | 0
25893 | A | 36 | LMLC - STOA | -1.8 | 7.1 | 28.7 | 0
25894 | A | 36 | LMLC - STOA | -1.9 | 7.1 | 28.5 | 0
25895 | A | 36 | LMLC - STOA | -2 | 7.3 | 28.3 | 0.1
25896 | A | 36 | LMLC - STOA | -2.1 | 7.6 | 28.2 | 0.1
25897 | A | 36 | LMLC - STOA | -2.1 | 7.6 | 28.2 | 0.1
25898 | A | 36 | LMLC - STOA | -2.2 | 7.9 | 28 | 0.1
25899 | A | 36 | LMLC - STOA | -2.3 | 8.2 | 27.9 | 0.1
25900 | A | 36 | LMLC - STOA | -2.4 | 8.1 | 27.7 | 0.1
25901 | A | 36 | LMLC - STOA | -2.4 | 8.1 | 27.6 | 0.1
25902 | A | 36 | LMLC - STOA | -2.5 | 8.3 | 27.4 | 0.1
25903 | A | 36 | LMLC - STOA | -2.6 | 8.7 | 27.3 | 0.1
25904 | A | 36 | LMLC - STOA | -2.6 | 8.6 | 27.3 | 0.1
25905 | A | 36 | LMLC - STOA | -2.7 | 8.9 | 27.1 | 0.1
25906 | A | 36 | LMLC - STOA | -2.8 | 9.2 | 26.9 | 0.1
25907 | A | 36 | LMLC - STOA | -2.9 | 9 | 26.8 | 0.1
25908 | A | 36 | LMLC - STOA | -2.9 | 9.4 | 26.7 | 0.1
25909 | A | 36 | LMLC - STOA | -3 | 9.5 | 26.5 | 0.1
25910 | A | 36 | LMLC - STOA | -3.1 | 9.7 | 26.4 | 0.1
25911 | A | 36 | LMLC - STOA | -3.2 | 9.9 | 26.2 | 0.1
25912 | A | 36 | LMLC - STOA | -3.3 | 9.9 | 26 | 0.1
25913 | A | 36 | LMLC - STOA | -3.3 | 10.2 | 26 | 0.1
25914 | A | 36 | LMLC - STOA | -3.4 | 10.5 | 25.8 | 0.1
25915 | A | 36 | LMLC - STOA | -3.5 | 10.6 | 25.6 | 0.1
23170 | C | 36 | LMLC - LTOA | -4.1 | 26.3 | 24.7 | 0.2
25917 | A | 36 | LMLC - STOA | -3.6 | 11 | 25.5 | 0.1
25918 | A | 36 | LMLC - STOA | -3.7 | 11 | 25.3 | 0.1
25919 | A | 36 | LMLC - STOA | -3.8 | 11.2 | 25.1 | 0.1
25920 | A | 36 | LMLC - STOA | -3.9 | 11.4 | 25 | 0.1
25921 | A | 36 | LMLC - STOA | -4 | 11.6 | 24.8 | 0.1
25922 | A | 36 | LMLC - STOA | -4 | 11.6 | 24.7 | 0.1
25923 | A | 36 | LMLC - STOA | -4.1 | 11.9 | 24.6 | 0.1
25924 | A | 36 | LMLC - STOA | -4.2 | 12.2 | 24.4 | 0.1
25925 | A | 36 | LMLC - STOA | -4.3 | 12.3 | 24.3 | 0.1
25926 | A | 36 | LMLC - STOA | -4.4 | 12.6 | 24.1 | 0.1
25927 | A | 36 | LMLC - STOA | -4.5 | 12.7 | 24 | 0.1
25928 | A | 36 | LMLC - STOA | -4.5 | 13.1 | 23.8 | 0.1
25929 | A | 36 | LMLC - STOA | -4.6 | 13.2 | 23.8 | 0.1
25930 | A | 36 | LMLC - STOA | -4.7 | 13.4 | 23.6 | 0.1
25931 | A | 36 | LMLC - STOA | -4.7 | 13.6 | 23.5 | 0.1
25932 | A | 36 | LMLC - STOA | -4.8 | 14 | 23.3 | 0.1
25933 | A | 36 | LMLC - STOA | -4.9 | 14 | 23.1 | 0.1
25934 | A | 36 | LMLC - STOA | -5 | 14.1 | 23 | 0.1
25935 | A | 36 | LMLC - STOA | -5 | 14.5 | 22.9 | 0.1
25936 | A | 36 | LMLC - STOA | -5.2 | 14.8 | 22.7 | 0.1
25937 | A | 36 | LMLC - STOA | -5.2 | 14.9 | 22.6 | 0.1
25938 | A | 36 | LMLC - STOA | -5.3 | 15.1 | 22.4 | 0.1
25939 | A | 36 | LMLC - STOA | -5.4 | 15.1 | 22.3 | 0.1
25940 | A | 36 | LMLC - STOA | -5.4 | 15.7 | 22.2 | 0.1
28541 | A | 1 | FMFC - PM | -16.5 | 321.6 | 2.4 | 2.2
28542 | A | 1 | FMFC - PM | -16.6 | 323.1 | 2.2 | 2.2
28543 | A | 1 | FMFC - PM | -16.6 | 324.8 | 2.1 | 2.2
28544 | A | 1 | FMFC - PM | -16.7 | 327.1 | 1.9 | 2.3
28545 | A | 1 | FMFC - PM | -16.8 | 328.9 | 1.9 | 2.3
28546 | A | 1 | FMFC - PM | -16.8 | 331.1 | 1.7 | 2.3
28547 | A | 1 | FMFC - PM | -16.9 | 333.5 | 1.6 | 2.3
28548 | A | 1 | FMFC - PM | -17 | 334.9 | 1.4 | 2.3
28549 | A | 1 | FMFC - PM | -17.1 | 336.8 | 1.2 | 2.3
28550 | A | 1 | FMFC - PM | -17.2 | 339.1 | 1.1 | 2.3
28551 | A | 1 | FMFC - PM | -17.3 | 340.7 | 1 | 2.3
28552 | A | 1 | FMFC - PM | -17.3 | 343.3 | 0.8 | 2.4
28553 | A | 1 | FMFC - PM | -17.4 | 345.7 | 0.7 | 2.4
28554 | A | 1 | FMFC - PM | -17.5 | 347.3 | 0.5 | 2.4
28555 | A | 1 | FMFC - PM | -17.6 | 349.3 | 0.4 | 2.4
28556 | A | 1 | FMFC - PM | -17.7 | 351.8 | 0.2 | 2.4
28557 | A | 1 | FMFC - PM | -17.7 | 353.4 | 0.1 | 2.4
28558 | A | 1 | FMFC - PM | -17.8 | 355.2 | 0 | 2.4
28559 | A | 1 | FMFC - PM | -17.9 | 357.1 | -0.2 | 2.5
28560 | A | 1 | FMFC - PM | -18 | 358.8 | -0.4 | 2.5
28561 | A | 1 | FMFC - PM | -18.1 | 361 | -0.5 | 2.5
28562 | A | 1 | FMFC - PM | -18.1 | 362.7 | -0.6 | 2.5
28563 | A | 1 | FMFC - PM | -18.2 | 364.7 | -0.8 | 2.5
28564 | A | 1 | FMFC - PM | -18.3 | 366.4 | -0.9 | 2.5
28565 | A | 1 | FMFC - PM | -18.4 | 368.5 | -1.1 | 2.5
28566 | A | 1 | FMFC - PM | -18.4 | 370.3 | -1.1 | 2.6
28567 | A | 1 | FMFC - PM | -18.5 | 372.4 | -1.3 | 2.6
28568 | A | 1 | FMFC - PM | -18.6 | 373.4 | -1.4 | 2.6
28569 | A | 1 | FMFC - PM | -18.6 | 375.5 | -1.5 | 2.6
28570 | A | 1 | FMFC - PM | -18.7 | 376.6 | -1.7 | 2.6
28571 | A | 1 | FMFC - PM | -18.8 | 377.8 | -1.8 | 2.6
28572 | A | 1 | FMFC - PM | -18.9 | 379.1 | -2 | 2.6
28573 | A | 1 | FMFC - PM | -19 | 378.8 | -2.1 | 2.6
28574 | A | 1 | FMFC - PM | -19 | 378.6 | -2.2 | 2.6
28575 | A | 1 | FMFC - PM | -19.1 | 378.7 | -2.4 | 2.6
28576 | A | 1 | FMFC - PM | -19.2 | 378.7 | -2.6 | 2.6
28577 | A | 1 | FMFC - PM | -19.3 | 378.7 | -2.7 | 2.6
28578 | A | 1 | FMFC - PM | -19.3 | 378.5 | -2.7 | 2.6
28579 | A | 1 | FMFC - PM | -19.4 | 378.6 | -2.9 | 2.6
28580 | A | 1 | FMFC - PM | -19.5 | 378.4 | -3.1 | 2.6
28581 | B | 1 | FMFC - PM | 2.1 | 1.3 | 35.7 | 0
28582 | B | 1 | FMFC - PM | 2.1 | 1.2 | 35.8 | 0
28583 | B | 1 | FMFC - PM | 2.2 | 1.1 | 35.9 | 0
28584 | B | 1 | FMFC - PM | 2.2 | 1.1 | 35.9 | 0
28585 | B | 1 | FMFC - PM | 2 | 1.1 | 35.6 | 0
28586 | B | 1 | FMFC - PM | 2 | 1.1 | 35.5 | 0
28587 | B | 1 | FMFC - PM | 2 | 1.1 | 35.5 | 0
28588 | B | 1 | FMFC - PM | 2 | 1.1 | 35.6 | 0
28589 | B | 1 | FMFC - PM | 1.9 | 1.1 | 35.5 | 0
28590 | B | 1 | FMFC - PM | 1.8 | 1.1 | 35.2 | 0
28591 | B | 1 | FMFC - PM | 1.8 | 1.1 | 35.2 | 0
28592 | B | 1 | FMFC - PM | 1.8 | 1.1 | 35.2 | 0
28593 | B | 1 | FMFC - PM | 1.8 | 1.2 | 35.2 | 0
28594 | B | 1 | FMFC - PM | 1.7 | 1.2 | 35.1 | 0
28595 | B | 1 | FMFC - PM | 1.6 | 1.2 | 34.9 | 0
28596 | B | 1 | FMFC - PM | 1.6 | 1.2 | 34.8 | 0
28597 | B | 1 | FMFC - PM | 1.6 | 1.2 | 34.8 | 0
28598 | B | 1 | FMFC - PM | 1.6 | 1.2 | 34.9 | 0
28599 | B | 1 | FMFC - PM | 1.5 | 1.2 | 34.7 | 0
28600 | B | 1 | FMFC - PM | 1.4 | 1.2 | 34.5 | 0
28601 | B | 1 | FMFC - PM | 1.4 | 1.2 | 34.4 | 0
28602 | B | 1 | FMFC - PM | 1.4 | 1.2 | 34.5 | 0
28603 | B | 1 | FMFC - PM | 1.4 | 1.9 | 34.4 | 0
28604 | B | 1 | FMFC - PM | 1.2 | 2.5 | 34.2 | 0
28605 | B | 1 | FMFC - PM | 1.1 | 3.3 | 33.9 | 0
28606 | B | 1 | FMFC - PM | 1.1 | 4 | 33.9 | 0
28607 | B | 1 | FMFC - PM | 1.1 | 4.8 | 34 | 0
28608 | B | 1 | FMFC - PM | 1.1 | 5.6 | 34 | 0
28609 | B | 1 | FMFC - PM | 0.9 | 6 | 33.7 | 0
28610 | B | 1 | FMFC - PM | 0.8 | 6.6 | 33.4 | 0
28611 | B | 1 | FMFC - PM | 0.8 | 7.1 | 33.4 | 0
28612 | B | 1 | FMFC - PM | 0.8 | 7.5 | 33.5 | 0.1
28613 | B | 1 | FMFC - PM | 0.9 | 8.1 | 33.6 | 0.1
28614 | B | 1 | FMFC - PM | 0.8 | 8.9 | 33.4 | 0.1
28615 | B | 1 | FMFC - PM | 0.6 | 9.6 | 33.1 | 0.1
28616 | B | 1 | FMFC - PM | 0.6 | 10.2 | 33 | 0.1
28617 | B | 1 | FMFC - PM | 0.6 | 10.7 | 33.1 | 0.1
28618 | B | 1 | FMFC - PM | 0.6 | 11.4 | 33.1 | 0.1
28619 | B | 1 | FMFC - PM | 0.5 | 11.9 | 32.9 | 0.1
28620 | B | 1 | FMFC - PM | 0.4 | 12.4 | 32.6 | 0.1
28621 | B | 1 | FMFC - PM | 0.4 | 13 | 32.6 | 0.1
28622 | B | 1 | FMFC - PM | 0.4 | 13.7 | 32.6 | 0.1
28623 | B | 1 | FMFC - PM | 0.3 | 14.1 | 32.6 | 0.1
28624 | B | 1 | FMFC - PM | 0.2 | 14.6 | 32.3 | 0.1
28625 | B | 1 | FMFC - PM | 0.1 | 15.1 | 32.1 | 0.1
28626 | B | 1 | FMFC - PM | 0 | 15.7 | 32 | 0.1
28627 | B | 1 | FMFC - PM | 0.1 | 16.6 | 32.1 | 0.1
28628 | B | 1 | FMFC - PM | 0.1 | 17.3 | 32.1 | 0.1
28629 | B | 1 | FMFC - PM | -0.2 | 17.6 | 31.7 | 0.1
28630 | B | 1 | FMFC - PM | -0.3 | 18 | 31.6 | 0.1
28631 | B | 1 | FMFC - PM | -0.3 | 18.6 | 31.6 | 0.1
28632 | B | 1 | FMFC - PM | -0.2 | 19.5 | 31.7 | 0.1
28633 | B | 1 | FMFC - PM | -0.3 | 20.2 | 31.6 | 0.1
28634 | B | 1 | FMFC - PM | -0.5 | 20.5 | 31.2 | 0.1
28635 | B | 1 | FMFC - PM | -0.6 | 21.2 | 30.9 | 0.1
28636 | B | 1 | FMFC - PM | -0.6 | 21.9 | 30.9 | 0.2
28637 | B | 1 | FMFC - PM | -0.6 | 21.7 | 31 | 0.1
28638 | B | 1 | FMFC - PM | -0.5 | 23.3 | 31.1 | 0.2
28639 | B | 1 | FMFC - PM | -0.7 | 24.1 | 30.8 | 0.2
28640 | B | 1 | FMFC - PM | -0.9 | 24.5 | 30.5 | 0.2
28641 | B | 1 | FMFC - PM | -1 | 25.1 | 30.3 | 0.2
28642 | B | 1 | FMFC - PM | -0.9 | 25.5 | 30.3 | 0.2
28643 | B | 1 | FMFC - PM | -0.9 | 26.6 | 30.5 | 0.2
28644 | B | 1 | FMFC - PM | -0.9 | 27.4 | 30.4 | 0.2
26586 | B | 36 | LMLC - STOA | -22 | 205.8 | -7.6 | 1.4
26587 | B | 36 | LMLC - STOA | -22.1 | 207.5 | -7.7 | 1.4
26055 | A | 36 | LMLC - STOA | -14.4 | 67.5 | 6.1 | 0.5
27730 | B | 39 | LMLC - STOA | -15.8 | 178.9 | 3.6 | 1.2
27731 | B | 39 | LMLC - STOA | -15.9 | 180.2 | 3.4 | 1.2
27732 | B | 39 | LMLC - STOA | -16 | 182 | 3.3 | 1.3
27733 | B | 39 | LMLC - STOA | -16 | 184.2 | 3.2 | 1.3
27734 | B | 39 | LMLC - STOA | -16.1 | 185.6 | 3.1 | 1.3
27735 | B | 39 | LMLC - STOA | -16.2 | 187.1 | 2.9 | 1.3
27736 | B | 39 | LMLC - STOA | -16.2 | 189 | 2.8 | 1.3
27737 | B | 39 | LMLC - STOA | -16.3 | 190.4 | 2.7 | 1.3
27738 | B | 39 | LMLC - STOA | -16.4 | 192.2 | 2.5 | 1.3
27739 | B | 39 | LMLC - STOA | -16.5 | 193.5 | 2.4 | 1.3
27740 | B | 39 | LMLC - STOA | -16.6 | 195.2 | 2.2 | 1.3
27741 | B | 39 | LMLC - STOA | -16.6 | 197.3 | 2.1 | 1.4
27742 | B | 39 | LMLC - STOA | -16.7 | 198.9 | 1.9 | 1.4
27743 | B | 39 | LMLC - STOA | -16.8 | 201 | 1.8 | 1.4
27744 | B | 39 | LMLC - STOA | -16.9 | 202.5 | 1.6 | 1.4
27745 | B | 39 | LMLC - STOA | -16.9 | 204.1 | 1.5 | 1.4
27746 | B | 39 | LMLC - STOA | -17 | 206.4 | 1.4 | 1.4
27747 | B | 39 | LMLC - STOA | -17.1 | 207.7 | 1.2 | 1.4
27748 | B | 39 | LMLC - STOA | -17.2 | 209.5 | 1.1 | 1.4
27749 | B | 39 | LMLC - STOA | -17.3 | 211.6 | 0.9 | 1.5
27750 | B | 39 | LMLC - STOA | -17.3 | 213.1 | 0.9 | 1.5
27751 | B | 39 | LMLC - STOA | -17.4 | 215.3 | 0.7 | 1.5
27752 | B | 39 | LMLC - STOA | -17.5 | 216.9 | 0.6 | 1.5
27753 | B | 39 | LMLC - STOA | -17.5 | 218.5 | 0.4 | 1.5
27754 | B | 39 | LMLC - STOA | -17.6 | 220.7 | 0.3 | 1.5
27755 | B | 39 | LMLC - STOA | -17.7 | 222.9 | 0.1 | 1.5
27756 | B | 39 | LMLC - STOA | -17.8 | 224.2 | 0 | 1.5
27757 | B | 39 | LMLC - STOA | -17.9 | 225.8 | -0.2 | 1.6
27758 | B | 39 | LMLC - STOA | -17.9 | 227.9 | -0.2 | 1.6
27759 | B | 39 | LMLC - STOA | -18 | 229.6 | -0.4 | 1.6
27760 | B | 39 | LMLC - STOA | -18.1 | 231.7 | -0.6 | 1.6
27761 | B | 39 | LMLC - STOA | -18.2 | 234 | -0.7 | 1.6
27762 | B | 39 | LMLC - STOA | -18.2 | 235.3 | -0.8 | 1.6
27763 | B | 39 | LMLC - STOA | -18.3 | 238.3 | -0.9 | 1.6
27764 | B | 39 | LMLC - STOA | -18.4 | 239.7 | -1.1 | 1.7
27765 | B | 39 | LMLC - STOA | -18.5 | 241.4 | -1.2 | 1.7
27766 | B | 39 | LMLC - STOA | -18.5 | 243.4 | -1.3 | 1.7
27767 | B | 39 | LMLC - STOA | -18.6 | 245.6 | -1.5 | 1.7
27768 | B | 39 | LMLC - STOA | -18.7 | 247.2 | -1.6 | 1.7
27769 | B | 39 | LMLC - STOA | -18.8 | 249.5 | -1.8 | 1.7
27770 | B | 39 | LMLC - STOA | -18.8 | 251.5 | -1.8 | 1.7
27771 | B | 39 | LMLC - STOA | -18.9 | 253.6 | -2 | 1.7
27772 | B | 39 | LMLC - STOA | -19 | 255.7 | -2.1 | 1.8
27773 | B | 39 | LMLC - STOA | -19.1 | 257.2 | -2.3 | 1.8
27774 | B | 39 | LMLC - STOA | -19.1 | 259.4 | -2.4 | 1.8
27775 | B | 39 | LMLC - STOA | -19.2 | 261.5 | -2.6 | 1.8
27776 | B | 39 | LMLC - STOA | -19.3 | 263.7 | -2.7 | 1.8
27777 | B | 39 | LMLC - STOA | -19.4 | 266 | -2.9 | 1.8
27778 | B | 39 | LMLC - STOA | -19.5 | 268 | -3 | 1.8
27779 | B | 39 | LMLC - STOA | -19.5 | 270.2 | -3.2 | 1.9
27780 | B | 39 | LMLC - STOA | -19.6 | 272.3 | -3.3 | 1.9
27781 | B | 39 | LMLC - STOA | -19.7 | 274.3 | -3.4 | 1.9
27782 | B | 39 | LMLC - STOA | -19.7 | 276.6 | -3.5 | 1.9
27783 | B | 39 | LMLC - STOA | -19.8 | 278.3 | -3.6 | 1.9
27784 | B | 39 | LMLC - STOA | -19.9 | 281 | -3.8 | 1.9
27785 | B | 39 | LMLC - STOA | -20 | 282.5 | -4 | 1.9
27786 | B | 39 | LMLC - STOA | -20 | 285.3 | -4.1 | 2
27787 | B | 39 | LMLC - STOA | -20.1 | 287.5 | -4.2 | 2
28522 | A | 1 | FMFC - PM | -15.1 | 284.9 | 4.9 | 2
28523 | A | 1 | FMFC - PM | -15.2 | 286.5 | 4.7 | 2
28524 | A | 1 | FMFC - PM | -15.3 | 288.2 | 4.6 | 2
28525 | A | 1 | FMFC - PM | -15.3 | 290.4 | 4.5 | 2
28526 | A | 1 | FMFC - PM | -15.4 | 292.7 | 4.4 | 2
28527 | A | 1 | FMFC - PM | -15.4 | 294.3 | 4.3 | 2
28528 | A | 1 | FMFC - PM | -15.5 | 296.6 | 4.1 | 2
28529 | A | 1 | FMFC - PM | -15.6 | 298.1 | 3.9 | 2.1
28530 | A | 1 | FMFC - PM | -15.7 | 299.7 | 3.8 | 2.1
28531 | A | 1 | FMFC - PM | -15.7 | 302.2 | 3.7 | 2.1
28532 | A | 1 | FMFC - PM | -15.8 | 303.5 | 3.6 | 2.1
28533 | A | 1 | FMFC - PM | -15.9 | 305.3 | 3.5 | 2.1
28534 | A | 1 | FMFC - PM | -16 | 307.6 | 3.3 | 2.1
28535 | A | 1 | FMFC - PM | -16 | 309.8 | 3.2 | 2.1
28536 | A | 1 | FMFC - PM | -16.1 | 311.5 | 3 | 2.1
28537 | A | 1 | FMFC - PM | -16.2 | 313.1 | 2.9 | 2.2
28538 | A | 1 | FMFC - PM | -16.3 | 315.4 | 2.8 | 2.2
28539 | A | 1 | FMFC - PM | -16.3 | 317.2 | 2.7 | 2.2
28540 | A | 1 | FMFC - PM | -16.4 | 319.4 | 2.5 | 2.2
29738 | A | 11 | FMFC - PM | -15.2 | 372.7 | 4.6 | 2.6
29739 | A | 11 | FMFC - PM | -15.3 | 375 | 4.4 | 2.6
29740 | A | 11 | FMFC - PM | -15.4 | 377.2 | 4.4 | 2.6
29741 | A | 11 | FMFC - PM | -15.4 | 379.6 | 4.2 | 2.6
29742 | A | 11 | FMFC - PM | -15.5 | 382.1 | 4.1 | 2.6
29743 | A | 11 | FMFC - PM | -15.6 | 384.5 | 4 | 2.7
29744 | A | 11 | FMFC - PM | -15.7 | 386.8 | 3.8 | 2.7
29745 | A | 11 | FMFC - PM | -15.7 | 389.2 | 3.7 | 2.7
29746 | A | 11 | FMFC - PM | -15.8 | 391.6 | 3.5 | 2.7
29747 | A | 11 | FMFC - PM | -15.9 | 393.9 | 3.4 | 2.7
29748 | A | 11 | FMFC - PM | -16 | 396.2 | 3.3 | 2.7
29749 | A | 11 | FMFC - PM | -16 | 398.6 | 3.2 | 2.7
29750 | A | 11 | FMFC - PM | -16.1 | 400.7 | 3 | 2.8
29751 | A | 11 | FMFC - PM | -16.2 | 403.1 | 2.8 | 2.8
29752 | A | 11 | FMFC - PM | -16.3 | 405.5 | 2.8 | 2.8
29753 | A | 11 | FMFC - PM | -16.3 | 407.9 | 2.6 | 2.8
29754 | A | 11 | FMFC - PM | -16.4 | 410.3 | 2.4 | 2.8
29755 | A | 11 | FMFC - PM | -16.5 | 412.8 | 2.3 | 2.8
29756 | A | 11 | FMFC - PM | -16.6 | 415.3 | 2.2 | 2.9
29757 | A | 11 | FMFC - PM | -16.6 | 417.8 | 2.1 | 2.9
29758 | A | 11 | FMFC - PM | -16.7 | 420.4 | 1.9 | 2.9
29759 | A | 11 | FMFC - PM | -16.8 | 422.8 | 1.7 | 2.9
29760 | A | 11 | FMFC - PM | -16.9 | 425.2 | 1.7 | 2.9
29761 | A | 11 | FMFC - PM | -16.9 | 427.8 | 1.5 | 2.9
29762 | A | 11 | FMFC - PM | -17 | 430.3 | 1.4 | 3
29763 | A | 11 | FMFC - PM | -17.1 | 432.8 | 1.2 | 3
29764 | A | 11 | FMFC - PM | -17.2 | 435.2 | 1 | 3
29765 | A | 11 | FMFC - PM | -17.2 | 437.2 | 1 | 3
29766 | A | 11 | FMFC - PM | -17.3 | 439.7 | 0.8 | 3
29767 | A | 11 | FMFC - PM | -17.4 | 442.2 | 0.6 | 3
29768 | A | 11 | FMFC - PM | -17.4 | 444.7 | 0.6 | 3.1
29769 | A | 11 | FMFC - PM | -17.5 | 447.3 | 0.5 | 3.1
29770 | A | 11 | FMFC - PM | -17.6 | 449.8 | 0.3 | 3.1
29771 | A | 11 | FMFC - PM | -17.7 | 451.6 | 0.1 | 3.1
29772 | A | 11 | FMFC - PM | -17.8 | 454.3 | -0.1 | 3.1
29773 | A | 11 | FMFC - PM | -17.9 | 456.8 | -0.1 | 3.1
29774 | A | 11 | FMFC - PM | -17.9 | 459.3 | -0.3 | 3.2
29775 | A | 11 | FMFC - PM | -18 | 461.9 | -0.4 | 3.2
29776 | A | 11 | FMFC - PM | -18.1 | 464.3 | -0.6 | 3.2
29777 | A | 11 | FMFC - PM | -18.2 | 466 | -0.7 | 3.2
29778 | A | 11 | FMFC - PM | -18.2 | 468.6 | -0.8 | 3.2
29779 | B | 11 | FMFC - PM | 2.3 | 0 | 36.2 | 0
29780 | B | 11 | FMFC - PM | 2.3 | 0.6 | 36.2 | 0
29781 | B | 11 | FMFC - PM | 2.3 | 0.5 | 36.2 | 0
29782 | B | 11 | FMFC - PM | 2.3 | 0.5 | 36.1 | 0
29783 | B | 11 | FMFC - PM | 2.2 | 0.6 | 36 | 0
29784 | B | 11 | FMFC - PM | 2.2 | 0.6 | 35.9 | 0
29785 | B | 11 | FMFC - PM | 2.1 | 0.6 | 35.8 | 0
29786 | B | 11 | FMFC - PM | 2.1 | 0.6 | 35.8 | 0
29787 | B | 11 | FMFC - PM | 2.1 | 0.6 | 35.7 | 0
29788 | B | 11 | FMFC - PM | 2 | 0.7 | 35.6 | 0
29789 | B | 11 | FMFC - PM | 2 | 0.7 | 35.6 | 0
29790 | B | 11 | FMFC - PM | 2 | 0.7 | 35.5 | 0
29791 | B | 11 | FMFC - PM | 1.9 | 0.8 | 35.4 | 0
29792 | B | 11 | FMFC - PM | 1.8 | 0.9 | 35.2 | 0
29793 | B | 11 | FMFC - PM | 1.7 | 0.8 | 35.1 | 0
29794 | B | 11 | FMFC - PM | 1.7 | 2.2 | 35.1 | 0
29795 | B | 11 | FMFC - PM | 1.7 | 3.1 | 35.1 | 0
29796 | B | 11 | FMFC - PM | 1.7 | 3.7 | 35 | 0
29797 | B | 11 | FMFC - PM | 1.5 | 4.3 | 34.7 | 0
29798 | B | 11 | FMFC - PM | 1.5 | 5 | 34.7 | 0
29799 | B | 11 | FMFC - PM | 1.5 | 5.8 | 34.7 | 0
29800 | B | 11 | FMFC - PM | 1.5 | 6.6 | 34.7 | 0
29801 | B | 11 | FMFC - PM | 1.4 | 7.1 | 34.4 | 0
29802 | B | 11 | FMFC - PM | 1.3 | 7.6 | 34.3 | 0.1
29803 | B | 11 | FMFC - PM | 1.3 | 8.2 | 34.3 | 0.1
29804 | B | 11 | FMFC - PM | 1.3 | 8.9 | 34.3 | 0.1
29805 | B | 11 | FMFC - PM | 1.2 | 9.7 | 34.2 | 0.1
29806 | B | 11 | FMFC - PM | 1.1 | 10.2 | 33.9 | 0.1
29807 | B | 11 | FMFC - PM | 1 | 10.7 | 33.8 | 0.1
29808 | B | 11 | FMFC - PM | 1 | 11.4 | 33.8 | 0.1
29809 | B | 11 | FMFC - PM | 1 | 12.4 | 33.8 | 0.1
29810 | B | 11 | FMFC - PM | 0.9 | 13 | 33.6 | 0.1
29811 | B | 11 | FMFC - PM | 0.8 | 13.5 | 33.4 | 0.1
29812 | B | 11 | FMFC - PM | 0.8 | 13.9 | 33.4 | 0.1
29813 | B | 11 | FMFC - PM | 0.8 | 14.6 | 33.4 | 0.1
29814 | B | 11 | FMFC - PM | 0.7 | 15.7 | 33.3 | 0.1
29815 | B | 11 | FMFC - PM | 0.6 | 16.3 | 33.1 | 0.1
29816 | B | 11 | FMFC - PM | 0.5 | 16.6 | 32.9 | 0.1
29817 | B | 11 | FMFC - PM | 0.5 | 17.1 | 32.9 | 0.1
29818 | B | 11 | FMFC - PM | 0.5 | 18.1 | 32.9 | 0.1
29819 | B | 11 | FMFC - PM | 0.4 | 19.1 | 32.7 | 0.1
29820 | B | 11 | FMFC - PM | 0.3 | 19.5 | 32.5 | 0.1
29821 | B | 11 | FMFC - PM | 0.2 | 19.9 | 32.3 | 0.1
29822 | B | 11 | FMFC - PM | 0.2 | 20.9 | 32.3 | 0.1
29823 | B | 11 | FMFC - PM | 0.2 | 21.7 | 32.3 | 0.1
29824 | B | 11 | FMFC - PM | 0.1 | 22.6 | 32.2 | 0.2
29825 | B | 11 | FMFC - PM | -0.1 | 23.1 | 31.9 | 0.2
29826 | B | 11 | FMFC - PM | -0.1 | 23.6 | 31.8 | 0.2
29827 | B | 11 | FMFC - PM | -0.1 | 24.1 | 31.9 | 0.2
29828 | B | 11 | FMFC - PM | -0.1 | 25 | 31.8 | 0.2
29829 | B | 11 | FMFC - PM | -0.3 | 26.1 | 31.6 | 0.2
36485 | B | 38 | FMFC - PM | -17.2 | 255.5 | 1.1 | 1.8
36486 | B | 38 | FMFC - PM | -17.3 | 255.3 | 1 | 1.8
28647 | B | 1 | FMFC - PM | -1.3 | 29.4 | 29.8 | 0.2
16499 | A | 35 | FMLC | -10.7 | 91 | 12.7 | 0.6
16500 | A | 35 | FMLC | -10.8 | 91.9 | 12.6 | 0.6
16501 | A | 35 | FMLC | -10.9 | 92.7 | 12.4 | 0.6
16502 | A | 35 | FMLC | -10.9 | 92.7 | 12.4 | 0.6
16503 | A | 35 | FMLC | -11.1 | 94.6 | 12.1 | 0.7
16504 | A | 35 | FMLC | -11.1 | 96.2 | 12 | 0.7
16505 | A | 35 | FMLC | -11.2 | 96.4 | 11.9 | 0.7
16506 | A | 35 | FMLC | -11.3 | 98 | 11.7 | 0.7
16507 | A | 35 | FMLC | -11.3 | 98.6 | 11.7 | 0.7
16508 | A | 35 | FMLC | -11.4 | 99.8 | 11.5 | 0.7
16509 | A | 35 | FMLC | -11.5 | 101.1 | 11.3 | 0.7
16510 | A | 35 | FMLC | -11.5 | 101.9 | 11.3 | 0.7
16511 | A | 35 | FMLC | -11.6 | 103 | 11.1 | 0.7
16512 | A | 35 | FMLC | -11.7 | 104.2 | 10.9 | 0.7
16513 | A | 35 | FMLC | -11.7 | 104.9 | 10.9 | 0.7
16514 | A | 35 | FMLC | -11.8 | 105.3 | 10.8 | 0.7
16515 | A | 35 | FMLC | -11.9 | 106.9 | 10.6 | 0.7
16516 | A | 35 | FMLC | -11.9 | 107.9 | 10.5 | 0.7
16517 | A | 35 | FMLC | -12.1 | 109.4 | 10.3 | 0.8
16518 | A | 35 | FMLC | -12.1 | 110.1 | 10.2 | 0.8
16519 | A | 35 | FMLC | -12.2 | 110 | 10.1 | 0.8
16520 | A | 35 | FMLC | -12.3 | 109.8 | 9.9 | 0.8
16521 | A | 35 | FMLC | -12.3 | 109.9 | 9.9 | 0.8
16522 | A | 35 | FMLC | -12.4 | 109.7 | 9.7 | 0.8
16523 | A | 35 | FMLC | -12.5 | 109.8 | 9.5 | 0.8
16524 | A | 35 | FMLC | -12.6 | 109.8 | 9.4 | 0.8
16525 | A | 35 | FMLC | -12.7 | 109.9 | 9.1 | 0.8
16526 | A | 35 | FMLC | -12.7 | 111.5 | 9.1 | 0.8
16527 | A | 35 | FMLC | -12.8 | 113.9 | 9 | 0.8
16528 | A | 35 | FMLC | -12.9 | 114.3 | 8.8 | 0.8
16529 | A | 35 | FMLC | -12.9 | 116.3 | 8.7 | 0.8
16530 | A | 35 | FMLC | -13.1 | 117.6 | 8.4 | 0.8
16531 | A | 35 | FMLC | -13.1 | 119.2 | 8.4 | 0.8
16532 | A | 35 | FMLC | -13.2 | 120 | 8.2 | 0.8
16533 | A | 35 | FMLC | -13.3 | 121.5 | 8.2 | 0.8
16534 | A | 35 | FMLC | -13.3 | 123.3 | 8 | 0.9
16535 | A | 35 | FMLC | -13.4 | 124 | 7.9 | 0.9
16536 | A | 35 | FMLC | -13.5 | 125.7 | 7.7 | 0.9
16537 | A | 35 | FMLC | -13.6 | 126.8 | 7.5 | 0.9
16538 | A | 35 | FMLC | -13.6 | 128.2 | 7.5 | 0.9
16539 | A | 35 | FMLC | -13.7 | 129.3 | 7.3 | 0.9
16540 | A | 35 | FMLC | -13.8 | 130.6 | 7.2 | 0.9
16541 | A | 35 | FMLC | -13.9 | 132 | 7 | 0.9
16542 | A | 35 | FMLC | -14 | 133.5 | 6.8 | 0.9
16543 | A | 35 | FMLC | -14 | 134.5 | 6.8 | 0.9
16544 | A | 35 | FMLC | -14.1 | 135.9 | 6.6 | 0.9
16545 | A | 35 | FMLC | -14.2 | 137.7 | 6.4 | 0.9
18420 | A | 37 | FMLC | -8.9 | 64.4 | 15.9 | 0.4
18421 | A | 37 | FMLC | -9 | 65.2 | 15.8 | 0.4
18422 | A | 37 | FMLC | -9.1 | 65.9 | 15.7 | 0.5
18423 | A | 37 | FMLC | -9.2 | 66.6 | 15.5 | 0.5
18424 | A | 37 | FMLC | -9.3 | 67.3 | 15.4 | 0.5
18425 | A | 37 | FMLC | -9.3 | 68.5 | 15.3 | 0.5
18426 | A | 37 | FMLC | -9.4 | 69.2 | 15.1 | 0.5
18427 | A | 37 | FMLC | -9.5 | 69.9 | 14.9 | 0.5
18428 | A | 37 | FMLC | -9.6 | 70.6 | 14.8 | 0.5
18429 | A | 37 | FMLC | -9.6 | 71.3 | 14.8 | 0.5
18430 | A | 37 | FMLC | -9.7 | 72 | 14.6 | 0.5
18431 | A | 37 | FMLC | -9.8 | 73.3 | 14.4 | 0.5
18432 | A | 37 | FMLC | -9.9 | 73.9 | 14.3 | 0.5
18433 | A | 37 | FMLC | -9.9 | 74.7 | 14.2 | 0.5
18434 | A | 37 | FMLC | -10 | 75.4 | 14 | 0.5
18435 | A | 37 | FMLC | -10.1 | 76.5 | 13.9 | 0.5
18436 | A | 37 | FMLC | -10.2 | 77.2 | 13.7 | 0.5
18437 | A | 37 | FMLC | -10.2 | 78.4 | 13.6 | 0.5
18438 | A | 37 | FMLC | -10.3 | 79 | 13.5 | 0.5
18439 | A | 37 | FMLC | -10.4 | 80 | 13.3 | 0.6
18440 | A | 37 | FMLC | -10.5 | 80.7 | 13.2 | 0.6
18441 | A | 37 | FMLC | -10.5 | 81.4 | 13.1 | 0.6
18442 | A | 37 | FMLC | -10.6 | 82.2 | 13 | 0.6
18443 | A | 37 | FMLC | -10.7 | 83.6 | 12.8 | 0.6
18444 | A | 37 | FMLC | -10.8 | 84.3 | 12.7 | 0.6
18445 | A | 37 | FMLC | -10.8 | 85.1 | 12.5 | 0.6
18446 | A | 37 | FMLC | -10.9 | 85.9 | 12.4 | 0.6
18447 | A | 37 | FMLC | -11 | 87 | 12.2 | 0.6
18448 | A | 37 | FMLC | -11.1 | 87.8 | 12.1 | 0.6
18449 | A | 37 | FMLC | -11.2 | 89 | 11.9 | 0.6
18450 | A | 37 | FMLC | -11.2 | 89.7 | 11.8 | 0.6
18451 | A | 37 | FMLC | -11.3 | 90.5 | 11.7 | 0.6
18452 | A | 37 | FMLC | -11.4 | 91.8 | 11.5 | 0.6
18453 | A | 37 | FMLC | -11.5 | 92.5 | 11.4 | 0.6
18454 | A | 37 | FMLC | -11.5 | 93.7 | 11.3 | 0.6
18455 | A | 37 | FMLC | -11.6 | 94.5 | 11.2 | 0.7
18456 | A | 37 | FMLC | -11.7 | 95.8 | 11 | 0.7
18457 | A | 37 | FMLC | -11.8 | 96.6 | 10.9 | 0.7
18458 | A | 37 | FMLC | -11.8 | 97.4 | 10.8 | 0.7
18459 | A | 37 | FMLC | -11.9 | 98.8 | 10.6 | 0.7
18460 | A | 37 | FMLC | -12 | 99.5 | 10.4 | 0.7
18461 | A | 37 | FMLC | -12.1 | 100.4 | 10.3 | 0.7
18462 | A | 37 | FMLC | -12.1 | 101.7 | 10.2 | 0.7
18463 | A | 37 | FMLC | -12.2 | 102.6 | 10.1 | 0.7
18464 | A | 37 | FMLC | -12.3 | 103.5 | 9.9 | 0.7
18465 | A | 37 | FMLC | -12.4 | 105.1 | 9.7 | 0.7
18466 | A | 37 | FMLC | -12.4 | 105.9 | 9.6 | 0.7
18467 | A | 37 | FMLC | -12.5 | 106.7 | 9.5 | 0.7
18468 | A | 37 | FMLC | -12.6 | 108.1 | 9.4 | 0.7
18469 | A | 37 | FMLC | -12.7 | 109 | 9.2 | 0.8
18470 | A | 37 | FMLC | -12.7 | 109.9 | 9.1 | 0.8
18471 | A | 37 | FMLC | -12.8 | 110.8 | 9 | 0.8
18472 | A | 37 | FMLC | -12.9 | 112.2 | 8.8 | 0.8
18473 | A | 37 | FMLC | -13 | 113.1 | 8.6 | 0.8
18474 | A | 37 | FMLC | -13 | 114.6 | 8.6 | 0.8
18475 | A | 37 | FMLC | -13.1 | 115.5 | 8.4 | 0.8
18476 | A | 37 | FMLC | -13.2 | 116.3 | 8.3 | 0.8
18477 | A | 37 | FMLC | -13.3 | 117.2 | 8.1 | 0.8
18478 | A | 37 | FMLC | -13.3 | 118.6 | 8 | 0.8
18479 | A | 37 | FMLC | -13.4 | 120.2 | 7.9 | 0.8
18480 | A | 37 | FMLC | -13.5 | 121 | 7.7 | 0.8
18481 | A | 37 | FMLC | -13.6 | 122 | 7.6 | 0.8
18482 | A | 37 | FMLC | -13.6 | 123.6 | 7.5 | 0.9
18483 | A | 37 | FMLC | -13.7 | 124.6 | 7.3 | 0.9
18484 | A | 37 | FMLC | -13.8 | 125.5 | 7.2 | 0.9
18485 | A | 37 | FMLC | -13.9 | 126.6 | 7 | 0.9
18486 | A | 37 | FMLC | -14 | 128 | 6.9 | 0.9
18487 | A | 37 | FMLC | -14 | 129 | 6.8 | 0.9
18488 | A | 37 | FMLC | -14.1 | 130.6 | 6.6 | 0.9
18489 | A | 37 | FMLC | -14.2 | 131.7 | 6.5 | 0.9
18490 | A | 37 | FMLC | -14.3 | 132.6 | 6.4 | 0.9
18491 | A | 37 | FMLC | -14.3 | 134.2 | 6.3 | 0.9
18492 | A | 37 | FMLC | -14.4 | 135.1 | 6.1 | 0.9
18493 | A | 37 | FMLC | -14.5 | 136.6 | 5.9 | 0.9
18494 | A | 37 | FMLC | -14.6 | 137.6 | 5.8 | 0.9
18495 | A | 37 | FMLC | -14.6 | 139.3 | 5.7 | 1
18496 | A | 37 | FMLC | -14.7 | 140.2 | 5.5 | 1
18497 | A | 37 | FMLC | -14.8 | 141.7 | 5.4 | 1
18498 | A | 37 | FMLC | -14.9 | 142.6 | 5.3 | 1
18499 | A | 37 | FMLC | -14.9 | 144.2 | 5.1 | 1
18500 | A | 37 | FMLC | -15 | 145.1 | 5 | 1
18501 | A | 37 | FMLC | -15.1 | 146.7 | 4.9 | 1
18502 | A | 37 | FMLC | -15.2 | 148.3 | 4.7 | 1
18503 | A | 37 | FMLC | -15.2 | 149.2 | 4.6 | 1
18504 | A | 37 | FMLC | -15.3 | 150.8 | 4.5 | 1
18505 | A | 37 | FMLC | -15.4 | 151.8 | 4.3 | 1
18506 | A | 37 | FMLC | -15.5 | 153.4 | 4.1 | 1.1
18507 | A | 37 | FMLC | -15.5 | 154.4 | 4.1 | 1.1
18508 | A | 37 | FMLC | -15.6 | 156.1 | 3.9 | 1.1
18509 | A | 37 | FMLC | -15.7 | 157 | 3.7 | 1.1
18510 | A | 37 | FMLC | -15.8 | 158.6 | 3.6 | 1.1
18511 | A | 37 | FMLC | -15.9 | 159.6 | 3.5 | 1.1
18512 | A | 37 | FMLC | -15.9 | 161.3 | 3.4 | 1.1
18513 | A | 37 | FMLC | -16 | 162.8 | 3.2 | 1.1
18514 | A | 37 | FMLC | -16.1 | 163.8 | 3.1 | 1.1
18515 | A | 37 | FMLC | -16.2 | 165.4 | 2.9 | 1.1
18516 | A | 37 | FMLC | -16.2 | 167 | 2.8 | 1.2
18517 | A | 37 | FMLC | -16.3 | 168 | 2.7 | 1.2
18518 | A | 37 | FMLC | -16.4 | 169.5 | 2.5 | 1.2
18519 | A | 37 | FMLC | -16.5 | 171.2 | 2.3 | 1.2
18520 | A | 37 | FMLC | -16.5 | 172.7 | 2.3 | 1.2
18521 | A | 37 | FMLC | -16.6 | 173.7 | 2.1 | 1.2
18522 | A | 37 | FMLC | -16.7 | 175.3 | 2 | 1.2
18523 | A | 37 | FMLC | -16.8 | 176.8 | 1.9 | 1.2
18524 | A | 37 | FMLC | -16.9 | 178.5 | 1.7 | 1.2
18525 | A | 37 | FMLC | -16.9 | 179.4 | 1.5 | 1.2
18526 | A | 37 | FMLC | -17 | 181.1 | 1.4 | 1.2
18527 | A | 37 | FMLC | -17.1 | 182.6 | 1.3 | 1.3
18528 | A | 37 | FMLC | -17.1 | 184.5 | 1.2 | 1.3
18529 | A | 37 | FMLC | -17.2 | 185.4 | 1 | 1.3
18530 | A | 37 | FMLC | -17.3 | 187.5 | 0.9 | 1.3
18531 | A | 37 | FMLC | -17.4 | 189 | 0.8 | 1.3
18532 | A | 37 | FMLC | -17.4 | 190.6 | 0.6 | 1.3
18533 | A | 37 | FMLC | -17.6 | 191.5 | 0.4 | 1.3
18534 | A | 37 | FMLC | -17.6 | 193.1 | 0.3 | 1.3
18535 | A | 37 | FMLC | -17.7 | 195.2 | 0.2 | 1.3
18536 | A | 37 | FMLC | -17.7 | 196.7 | 0.1 | 1.4
18537 | A | 37 | FMLC | -17.8 | 197.7 | -0.1 | 1.4
18538 | A | 37 | FMLC | -17.9 | 199.3 | -0.2 | 1.4
18539 | A | 37 | FMLC | -18 | 200.7 | -0.4 | 1.4
18540 | A | 37 | FMLC | -18 | 202.9 | -0.4 | 1.4
18541 | A | 37 | FMLC | -18.1 | 204.5 | -0.6 | 1.4
18542 | A | 37 | FMLC | -18.2 | 205.9 | -0.8 | 1.4
18543 | A | 37 | FMLC | -18.3 | 207.4 | -0.9 | 1.4
18544 | A | 37 | FMLC | -18.3 | 209.1 | -1 | 1.4
18545 | A | 37 | FMLC | -18.5 | 210.6 | -1.2 | 1.5
18546 | A | 37 | FMLC | -18.5 | 212.4 | -1.3 | 1.5
18547 | A | 37 | FMLC | -18.6 | 213.7 | -1.4 | 1.5
18548 | A | 37 | FMLC | -18.6 | 215.4 | -1.5 | 1.5
18549 | A | 37 | FMLC | -18.8 | 216.9 | -1.8 | 1.5
18550 | A | 37 | FMLC | -18.8 | 218.5 | -1.8 | 1.5
18551 | A | 37 | FMLC | -18.9 | 220 | -2 | 1.5
18552 | A | 37 | FMLC | -19 | 221.7 | -2.2 | 1.5
18553 | A | 37 | FMLC | -19.1 | 223.3 | -2.3 | 1.5
18554 | A | 37 | FMLC | -19.1 | 224.8 | -2.4 | 1.6
18555 | A | 37 | FMLC | -19.2 | 227 | -2.5 | 1.6
18556 | A | 37 | FMLC | -19.2 | 228.7 | -2.6 | 1.6
18557 | A | 37 | FMLC | -19.4 | 229.7 | -2.9 | 1.6
18558 | A | 37 | FMLC | -19.5 | 231.2 | -3 | 1.6
18559 | A | 37 | FMLC | -19.5 | 233.3 | -3.1 | 1.6
18560 | A | 37 | FMLC | -19.6 | 235 | -3.2 | 1.6
18561 | A | 37 | FMLC | -19.7 | 236.6 | -3.4 | 1.6
18562 | A | 37 | FMLC | -19.8 | 238.2 | -3.6 | 1.6
18563 | A | 37 | FMLC | -19.8 | 239.9 | -3.6 | 1.7
18564 | A | 37 | FMLC | -19.9 | 241.4 | -3.8 | 1.7
18565 | A | 37 | FMLC | -20 | 243.1 | -4 | 1.7
20550 | A | 39 | FMLC | -20.7 | 219.1 | -5.2 | 1.5
20551 | A | 39 | FMLC | -20.7 | 220.2 | -5.2 | 1.5
20552 | A | 39 | FMLC | -20.8 | 221.3 | -5.4 | 1.5
20553 | A | 39 | FMLC | -20.9 | 222.4 | -5.6 | 1.5
33203 | B | 35 | FMFC - PM | -22.7 | 364.8 | -8.9 | 2.5
33204 | B | 35 | FMFC - PM | -22.8 | 365.1 | -9 | 2.5
33205 | B | 35 | FMFC - PM | -22.9 | 366 | -9.2 | 2.5
33206 | B | 35 | FMFC - PM | -22.9 | 365.9 | -9.3 | 2.5
33207 | B | 35 | FMFC - PM | -23 | 366.3 | -9.4 | 2.5
33208 | B | 35 | FMFC - PM | -23.1 | 366.2 | -9.6 | 2.5
33209 | B | 35 | FMFC - PM | -23.2 | 366.3 | -9.7 | 2.5
33210 | B | 35 | FMFC - PM | -23.2 | 366.2 | -9.8 | 2.5
33211 | B | 35 | FMFC - PM | -23.3 | 366.3 | -10 | 2.5
33212 | C | 35 | FMFC - PM | 2.1 | -0.1 | 35.7 | 0
33213 | C | 35 | FMFC - PM | 2.1 | 0.7 | 35.8 | 0
33214 | C | 35 | FMFC - PM | 2.1 | 0.7 | 35.7 | 0
33215 | C | 35 | FMFC - PM | 2.1 | 0.6 | 35.7 | 0
33216 | C | 35 | FMFC - PM | 2 | 0.7 | 35.6 | 0
33217 | C | 35 | FMFC - PM | 2 | 0.7 | 35.6 | 0
33218 | C | 35 | FMFC - PM | 2 | 0.7 | 35.5 | 0
33219 | C | 35 | FMFC - PM | 1.9 | 0.7 | 35.4 | 0
33220 | C | 35 | FMFC - PM | 1.9 | 0.7 | 35.3 | 0
33221 | C | 35 | FMFC - PM | 1.8 | 0.8 | 35.3 | 0
33222 | C | 35 | FMFC - PM | 1.8 | 0.8 | 35.3 | 0
33223 | C | 35 | FMFC - PM | 1.8 | 0.8 | 35.2 | 0
33224 | C | 35 | FMFC - PM | 1.7 | 0.9 | 35 | 0
34444 | B | 36 | FMFC - PM | -12.4 | 106.7 | 9.6 | 0.7
34445 | B | 36 | FMFC - PM | -12.5 | 108.1 | 9.5 | 0.7
34446 | B | 36 | FMFC - PM | -12.5 | 109 | 9.5 | 0.8
34447 | B | 36 | FMFC - PM | -12.4 | 110.6 | 9.6 | 0.8
34448 | B | 36 | FMFC - PM | -12.4 | 111.8 | 9.6 | 0.8
34449 | B | 36 | FMFC - PM | -12.6 | 112.6 | 9.3 | 0.8
34450 | B | 36 | FMFC - PM | -12.7 | 112.9 | 9.1 | 0.8
34451 | B | 36 | FMFC - PM | -12.7 | 114.5 | 9.1 | 0.8
34452 | B | 36 | FMFC - PM | -12.7 | 115.3 | 9.2 | 0.8
34453 | B | 36 | FMFC - PM | -12.7 | 116.5 | 9.1 | 0.8
34454 | B | 36 | FMFC - PM | -13 | 117.1 | 8.7 | 0.8
34455 | B | 36 | FMFC - PM | -13.1 | 117.8 | 8.4 | 0.8
34456 | B | 36 | FMFC - PM | -13.2 | 119 | 8.3 | 0.8
34457 | B | 36 | FMFC - PM | -13.1 | 119.7 | 8.5 | 0.8
34458 | B | 36 | FMFC - PM | -13 | 121.2 | 8.6 | 0.8
34459 | B | 36 | FMFC - PM | -13.3 | 122 | 8.1 | 0.8
34460 | B | 36 | FMFC - PM | -13.5 | 122.4 | 7.7 | 0.8
34461 | B | 36 | FMFC - PM | -13.5 | 123.4 | 7.7 | 0.9
34462 | B | 36 | FMFC - PM | -13.5 | 124.5 | 7.7 | 0.9
34463 | B | 36 | FMFC - PM | -13.4 | 126 | 7.8 | 0.9
34464 | B | 36 | FMFC - PM | -13.6 | 127 | 7.6 | 0.9
34465 | B | 36 | FMFC - PM | -13.9 | 127.7 | 7 | 0.9
34466 | B | 36 | FMFC - PM | -14 | 128.2 | 6.8 | 0.9
34467 | B | 36 | FMFC - PM | -14.1 | 129.5 | 6.7 | 0.9
34468 | B | 36 | FMFC - PM | -14 | 131.3 | 6.8 | 0.9
34469 | B | 36 | FMFC - PM | -14 | 132.4 | 6.8 | 0.9
34470 | B | 36 | FMFC - PM | -14.1 | 133.6 | 6.7 | 0.9
34471 | B | 36 | FMFC - PM | -14.2 | 134.5 | 6.4 | 0.9
34472 | B | 36 | FMFC - PM | -14.2 | 135.5 | 6.4 | 0.9
34473 | B | 36 | FMFC - PM | -14.1 | 136.4 | 6.6 | 0.9
34474 | B | 36 | FMFC - PM | -14.2 | 138.1 | 6.4 | 1
34475 | B | 36 | FMFC - PM | -14.5 | 138.1 | 5.9 | 1
34476 | B | 36 | FMFC - PM | -14.7 | 138.6 | 5.5 | 1
34477 | B | 36 | FMFC - PM | -14.8 | 139.8 | 5.5 | 1
34478 | B | 36 | FMFC - PM | -14.7 | 141.5 | 5.5 | 1
25941 | A | 36 | LMLC - STOA | -5.5 | 15.8 | 22 | 0.1
25942 | A | 36 | LMLC - STOA | -5.6 | 16.2 | 21.9 | 0.1
25943 | A | 36 | LMLC - STOA | -5.6 | 16.5 | 21.9 | 0.1
25944 | A | 36 | LMLC - STOA | -5.7 | 16.6 | 21.7 | 0.1
25945 | A | 36 | LMLC - STOA | -5.8 | 17.1 | 21.5 | 0.1
25946 | A | 36 | LMLC - STOA | -5.9 | 17.1 | 21.4 | 0.1
25947 | A | 36 | LMLC - STOA | -5.9 | 17.8 | 21.3 | 0.1
25948 | A | 36 | LMLC - STOA | -6 | 17.9 | 21.1 | 0.1
25949 | A | 36 | LMLC - STOA | -6.1 | 18.1 | 21 | 0.1
25950 | A | 36 | LMLC - STOA | -6.2 | 18.4 | 20.8 | 0.1
25951 | A | 36 | LMLC - STOA | -6.3 | 18.4 | 20.7 | 0.1
25952 | A | 36 | LMLC - STOA | -6.3 | 19 | 20.6 | 0.1
25953 | A | 36 | LMLC - STOA | -6.4 | 19.3 | 20.4 | 0.1
25954 | A | 36 | LMLC - STOA | -6.5 | 19.3 | 20.2 | 0.1
25955 | A | 36 | LMLC - STOA | -6.6 | 19.7 | 20.2 | 0.1
25956 | A | 36 | LMLC - STOA | -6.6 | 20 | 20.1 | 0.1
25957 | A | 36 | LMLC - STOA | -6.7 | 20.3 | 19.9 | 0.1
25958 | A | 36 | LMLC - STOA | -6.8 | 20.5 | 19.7 | 0.1
25959 | A | 36 | LMLC - STOA | -6.9 | 20.8 | 19.6 | 0.1
25960 | A | 36 | LMLC - STOA | -6.9 | 21.1 | 19.5 | 0.1
25961 | A | 36 | LMLC - STOA | -7 | 21.3 | 19.3 | 0.1
25962 | A | 36 | LMLC - STOA | -7.1 | 21.4 | 19.2 | 0.1
25963 | A | 36 | LMLC - STOA | -7.2 | 21.9 | 19.1 | 0.2
25964 | A | 36 | LMLC - STOA | -7.3 | 22.1 | 18.9 | 0.2
25965 | A | 36 | LMLC - STOA | -7.3 | 22.5 | 18.8 | 0.2
25966 | A | 36 | LMLC - STOA | -7.5 | 23 | 18.6 | 0.2
25967 | A | 36 | LMLC - STOA | -7.6 | 23 | 18.3 | 0.2
25968 | A | 36 | LMLC - STOA | -7.7 | 23.4 | 18.2 | 0.2
25969 | A | 36 | LMLC - STOA | -7.7 | 23.8 | 18.1 | 0.2
25970 | A | 36 | LMLC - STOA | -7.8 | 24.3 | 18 | 0.2
25971 | A | 36 | LMLC - STOA | -7.8 | 24.5 | 17.9 | 0.2
25972 | A | 36 | LMLC - STOA | -7.9 | 25 | 17.7 | 0.2
25973 | A | 36 | LMLC - STOA | -7.9 | 25.2 | 17.7 | 0.2
25974 | A | 36 | LMLC - STOA | -8.1 | 25.8 | 17.5 | 0.2
25975 | A | 36 | LMLC - STOA | -8.2 | 25.6 | 17.2 | 0.2
25976 | A | 36 | LMLC - STOA | -8.3 | 25.7 | 17 | 0.2
25977 | A | 36 | LMLC - STOA | -8.3 | 26.2 | 17 | 0.2
25978 | A | 36 | LMLC - STOA | -8.4 | 26.9 | 16.8 | 0.2
25979 | A | 36 | LMLC - STOA | -8.5 | 27.2 | 16.8 | 0.2
25980 | A | 36 | LMLC - STOA | -8.5 | 27.9 | 16.6 | 0.2
25981 | A | 36 | LMLC - STOA | -8.6 | 28.3 | 16.5 | 0.2
25982 | A | 36 | LMLC - STOA | -8.7 | 28.4 | 16.3 | 0.2
25983 | A | 36 | LMLC - STOA | -8.8 | 28.9 | 16.2 | 0.2
25984 | A | 36 | LMLC - STOA | -8.8 | 29.3 | 16.1 | 0.2
25985 | A | 36 | LMLC - STOA | -8.9 | 29.8 | 16 | 0.2
25986 | A | 36 | LMLC - STOA | -9 | 31 | 15.9 | 0.2
25987 | A | 36 | LMLC - STOA | -9 | 30.9 | 15.7 | 0.2
25988 | A | 36 | LMLC - STOA | -9.1 | 31.6 | 15.6 | 0.2
25989 | A | 36 | LMLC - STOA | -9.2 | 31.8 | 15.4 | 0.2
25990 | A | 36 | LMLC - STOA | -9.3 | 32 | 15.3 | 0.2
25991 | A | 36 | LMLC - STOA | -9.4 | 32.2 | 15.1 | 0.2
25992 | A | 36 | LMLC - STOA | -9.5 | 32.8 | 15 | 0.2
25993 | A | 36 | LMLC - STOA | -9.5 | 33.1 | 14.9 | 0.2
25994 | A | 36 | LMLC - STOA | -9.6 | 33.5 | 14.7 | 0.2
25995 | A | 36 | LMLC - STOA | -9.7 | 33.5 | 14.6 | 0.2
25996 | A | 36 | LMLC - STOA | -9.8 | 34.1 | 14.4 | 0.2
25997 | A | 36 | LMLC - STOA | -9.9 | 34.4 | 14.2 | 0.2
25998 | A | 36 | LMLC - STOA | -10 | 34.7 | 14.1 | 0.2
25999 | A | 36 | LMLC - STOA | -10 | 35.6 | 14 | 0.2
26000 | A | 36 | LMLC - STOA | -10.1 | 35.8 | 13.8 | 0.2
26001 | A | 36 | LMLC - STOA | -10.1 | 36.1 | 13.8 | 0.2
26002 | A | 36 | LMLC - STOA | -10.2 | 37 | 13.6 | 0.3
26003 | A | 36 | LMLC - STOA | -10.3 | 37.1 | 13.4 | 0.3
26004 | A | 36 | LMLC - STOA | -10.4 | 37.6 | 13.3 | 0.3
26005 | A | 36 | LMLC - STOA | -10.4 | 38 | 13.2 | 0.3
26006 | A | 36 | LMLC - STOA | -10.5 | 38.6 | 13.1 | 0.3
26007 | A | 36 | LMLC - STOA | -10.6 | 38.9 | 12.9 | 0.3
26008 | A | 36 | LMLC - STOA | -10.7 | 39.1 | 12.7 | 0.3
26009 | A | 36 | LMLC - STOA | -10.7 | 39.8 | 12.7 | 0.3
26010 | A | 36 | LMLC - STOA | -10.8 | 40.4 | 12.5 | 0.3
26011 | A | 36 | LMLC - STOA | -10.9 | 40.7 | 12.4 | 0.3
26012 | A | 36 | LMLC - STOA | -10.9 | 41.4 | 12.3 | 0.3
26013 | A | 36 | LMLC - STOA | -11 | 42.2 | 12.1 | 0.3
26014 | A | 36 | LMLC - STOA | -11.1 | 42.4 | 12 | 0.3
26015 | A | 36 | LMLC - STOA | -11.2 | 43.1 | 11.8 | 0.3
26016 | A | 36 | LMLC - STOA | -11.3 | 43.7 | 11.7 | 0.3
26017 | A | 36 | LMLC - STOA | -11.3 | 43.8 | 11.6 | 0.3
26018 | A | 36 | LMLC - STOA | -11.5 | 44.2 | 11.4 | 0.3
26019 | A | 36 | LMLC - STOA | -11.5 | 44.7 | 11.2 | 0.3
26020 | A | 36 | LMLC - STOA | -11.6 | 45.7 | 11.2 | 0.3
26021 | A | 36 | LMLC - STOA | -11.7 | 46.3 | 10.9 | 0.3
26022 | A | 36 | LMLC - STOA | -11.8 | 46.7 | 10.8 | 0.3
26023 | A | 36 | LMLC - STOA | -11.8 | 47.3 | 10.7 | 0.3
26024 | A | 36 | LMLC - STOA | -11.9 | 47.2 | 10.6 | 0.3
26025 | A | 36 | LMLC - STOA | -11.9 | 48.2 | 10.5 | 0.3
26026 | A | 36 | LMLC - STOA | -12.1 | 48.8 | 10.3 | 0.3
26027 | A | 36 | LMLC - STOA | -12.2 | 49 | 10.1 | 0.3
26028 | A | 36 | LMLC - STOA | -12.2 | 49.7 | 10 | 0.3
26029 | A | 36 | LMLC - STOA | -12.3 | 50.2 | 9.8 | 0.3
26030 | A | 36 | LMLC - STOA | -12.4 | 50.7 | 9.7 | 0.3
26031 | A | 36 | LMLC - STOA | -12.4 | 51.9 | 9.7 | 0.4
26032 | A | 36 | LMLC - STOA | -12.6 | 51.9 | 9.4 | 0.4
26033 | A | 36 | LMLC - STOA | -12.6 | 52.6 | 9.3 | 0.4
26034 | A | 36 | LMLC - STOA | -12.7 | 53.2 | 9.1 | 0.4
26035 | A | 36 | LMLC - STOA | -12.7 | 53.5 | 9.1 | 0.4
26036 | A | 36 | LMLC - STOA | -12.8 | 54.7 | 8.9 | 0.4
26037 | A | 36 | LMLC - STOA | -12.9 | 55.5 | 8.8 | 0.4
26038 | A | 36 | LMLC - STOA | -12.9 | 55.7 | 8.7 | 0.4
26039 | A | 36 | LMLC - STOA | -13 | 56 | 8.5 | 0.4
26040 | A | 36 | LMLC - STOA | -13.1 | 57.1 | 8.4 | 0.4
26041 | A | 36 | LMLC - STOA | -13.3 | 57.5 | 8.1 | 0.4
26042 | A | 36 | LMLC - STOA | -13.4 | 57.5 | 7.9 | 0.4
26043 | A | 36 | LMLC - STOA | -13.4 | 58.1 | 7.8 | 0.4
26044 | A | 36 | LMLC - STOA | -13.5 | 59.4 | 7.7 | 0.4
26045 | A | 36 | LMLC - STOA | -13.6 | 59.8 | 7.6 | 0.4
26046 | A | 36 | LMLC - STOA | -13.6 | 60.1 | 7.5 | 0.4
26047 | A | 36 | LMLC - STOA | -13.7 | 61.3 | 7.3 | 0.4
26048 | A | 36 | LMLC - STOA | -13.8 | 62.3 | 7.2 | 0.4
26049 | A | 36 | LMLC - STOA | -13.9 | 63.1 | 7 | 0.4
26050 | A | 36 | LMLC - STOA | -13.9 | 63.3 | 6.9 | 0.4
26051 | A | 36 | LMLC - STOA | -14 | 64.9 | 6.8 | 0.4
26598 | B | 36 | LMLC - STOA | -22.9 | 225.4 | -9.3 | 1.6
26599 | B | 36 | LMLC - STOA | -23 | 227 | -9.3 | 1.6
26600 | B | 36 | LMLC - STOA | -23.1 | 229.1 | -9.6 | 1.6
22127 | C | 35 | LMLC - LTOA | -9.2 | 65.1 | 15.4 | 0.4
26056 | A | 36 | LMLC - STOA | -14.5 | 67.9 | 5.9 | 0.5
26057 | A | 36 | LMLC - STOA | -14.6 | 68.3 | 5.8 | 0.5
26058 | A | 36 | LMLC - STOA | -14.6 | 69.4 | 5.7 | 0.5
26059 | A | 36 | LMLC - STOA | -14.7 | 70.2 | 5.6 | 0.5
26060 | A | 36 | LMLC - STOA | -14.8 | 71 | 5.4 | 0.5
26061 | A | 36 | LMLC - STOA | -14.8 | 71.9 | 5.4 | 0.5
24460 | C | 39 | LMLC - LTOA | -13.7 | 202.3 | 7.3 | 1.4
26063 | A | 36 | LMLC - STOA | -14.9 | 73.9 | 5.2 | 0.5
26064 | A | 36 | LMLC - STOA | -15 | 74.4 | 5 | 0.5
26065 | A | 36 | LMLC - STOA | -15.2 | 75.1 | 4.7 | 0.5
26066 | A | 36 | LMLC - STOA | -15.2 | 75 | 4.6 | 0.5
26067 | A | 36 | LMLC - STOA | -15.3 | 76.5 | 4.5 | 0.5
26068 | A | 36 | LMLC - STOA | -15.3 | 77.3 | 4.5 | 0.5
26069 | A | 36 | LMLC - STOA | -15.3 | 78.5 | 4.4 | 0.5
26070 | A | 36 | LMLC - STOA | -15.5 | 79.1 | 4.1 | 0.5
26071 | A | 36 | LMLC - STOA | -15.6 | 79.6 | 3.9 | 0.5
26072 | A | 36 | LMLC - STOA | -15.7 | 80.4 | 3.8 | 0.6
26073 | A | 36 | LMLC - STOA | -15.7 | 81.1 | 3.7 | 0.6
26074 | A | 36 | LMLC - STOA | -15.8 | 82.3 | 3.6 | 0.6
26075 | A | 36 | LMLC - STOA | -15.8 | 82.7 | 3.5 | 0.6
26076 | A | 36 | LMLC - STOA | -15.9 | 84.1 | 3.4 | 0.6
26077 | A | 36 | LMLC - STOA | -16 | 84.3 | 3.2 | 0.6
26078 | A | 36 | LMLC - STOA | -16 | 85.6 | 3.1 | 0.6
26079 | A | 36 | LMLC - STOA | -16.1 | 86.1 | 3 | 0.6
26080 | A | 36 | LMLC - STOA | -16.3 | 86.6 | 2.6 | 0.6
26081 | A | 36 | LMLC - STOA | -16.4 | 88 | 2.5 | 0.6
26082 | A | 36 | LMLC - STOA | -16.4 | 89 | 2.4 | 0.6
26083 | A | 36 | LMLC - STOA | -16.5 | 89.5 | 2.4 | 0.6
26084 | A | 36 | LMLC - STOA | -16.5 | 91.1 | 2.2 | 0.6
26085 | A | 36 | LMLC - STOA | -16.6 | 92.1 | 2.1 | 0.6
26086 | A | 36 | LMLC - STOA | -16.7 | 92.2 | 1.9 | 0.6
26087 | A | 36 | LMLC - STOA | -16.7 | 93.7 | 1.9 | 0.6
26088 | A | 36 | LMLC - STOA | -16.8 | 95 | 1.7 | 0.7
26089 | A | 36 | LMLC - STOA | -17 | 94.6 | 1.3 | 0.7
26090 | A | 36 | LMLC - STOA | -17.2 | 95.5 | 1.1 | 0.7
26091 | A | 36 | LMLC - STOA | -17.2 | 96.4 | 1 | 0.7
26092 | A | 36 | LMLC - STOA | -17.2 | 97.8 | 1 | 0.7
26093 | A | 36 | LMLC - STOA | -17.3 | 98.5 | 0.9 | 0.7
26094 | A | 36 | LMLC - STOA | -17.3 | 100.1 | 0.9 | 0.7
26095 | A | 36 | LMLC - STOA | -17.3 | 100.8 | 0.8 | 0.7
26096 | A | 36 | LMLC - STOA | -17.5 | 101.9 | 0.5 | 0.7
26097 | A | 36 | LMLC - STOA | -17.6 | 102.2 | 0.3 | 0.7
26098 | A | 36 | LMLC - STOA | -17.6 | 103.2 | 0.3 | 0.7
26099 | A | 36 | LMLC - STOA | -17.8 | 104.5 | 0 | 0.7
26100 | A | 36 | LMLC - STOA | -17.8 | 105.3 | 0 | 0.7
26101 | A | 36 | LMLC - STOA | -17.9 | 106.8 | -0.2 | 0.7
26102 | A | 36 | LMLC - STOA | -17.9 | 107.4 | -0.2 | 0.7
26103 | A | 36 | LMLC - STOA | -18 | 109.1 | -0.3 | 0.8
26104 | A | 36 | LMLC - STOA | -18.1 | 109.9 | -0.6 | 0.8
26105 | A | 36 | LMLC - STOA | -18.2 | 110.2 | -0.8 | 0.8
26106 | A | 36 | LMLC - STOA | -18.2 | 111.2 | -0.8 | 0.8
29319 | D | 1 | FMFC - PM | -5.8 | 127.6 | 21.6 | 0.9
29320 | D | 1 | FMFC - PM | -6 | 129 | 21.2 | 0.9
29321 | D | 1 | FMFC - PM | -6.1 | 129.8 | 21.1 | 0.9
29322 | D | 1 | FMFC - PM | -6.1 | 130.6 | 21.1 | 0.9
29323 | D | 1 | FMFC - PM | -6 | 131.6 | 21.2 | 0.9
29324 | D | 1 | FMFC - PM | -6.1 | 133.5 | 21 | 0.9
29325 | D | 1 | FMFC - PM | -6.4 | 134.7 | 20.5 | 0.9
29326 | D | 1 | FMFC - PM | -6.5 | 136.6 | 20.3 | 0.9
29327 | D | 1 | FMFC - PM | -6.5 | 138 | 20.3 | 1
29328 | D | 1 | FMFC - PM | -6.5 | 138.8 | 20.3 | 1
29329 | D | 1 | FMFC - PM | -6.5 | 139.2 | 20.3 | 1
29330 | D | 1 | FMFC - PM | -6.6 | 140.8 | 20.1 | 1
29331 | D | 1 | FMFC - PM | -6.8 | 142 | 19.8 | 1
29332 | D | 1 | FMFC - PM | -6.8 | 143.8 | 19.7 | 1
29333 | D | 1 | FMFC - PM | -6.8 | 144.7 | 19.8 | 1
29334 | D | 1 | FMFC - PM | -6.8 | 145.6 | 19.8 | 1
29335 | D | 1 | FMFC - PM | -7 | 146.7 | 19.4 | 1
29336 | D | 1 | FMFC - PM | -7.2 | 148.8 | 19 | 1
29337 | D | 1 | FMFC - PM | -7.3 | 150.1 | 18.9 | 1
29338 | D | 1 | FMFC - PM | -7.2 | 150.8 | 19 | 1
29339 | D | 1 | FMFC - PM | -7.2 | 151.8 | 19.1 | 1
29340 | D | 1 | FMFC - PM | -7.4 | 153.5 | 18.7 | 1.1
29341 | D | 1 | FMFC - PM | -7.5 | 155.4 | 18.5 | 1.1
29342 | D | 1 | FMFC - PM | -7.6 | 156.5 | 18.3 | 1.1
29343 | D | 1 | FMFC - PM | -7.6 | 157.7 | 18.4 | 1.1
29344 | D | 1 | FMFC - PM | -7.6 | 158.5 | 18.4 | 1.1
29345 | D | 1 | FMFC - PM | -7.8 | 160.6 | 18 | 1.1
29346 | D | 1 | FMFC - PM | -7.9 | 161.9 | 17.8 | 1.1
29347 | D | 1 | FMFC - PM | -8 | 162.8 | 17.6 | 1.1
29348 | D | 1 | FMFC - PM | -7.9 | 164 | 17.8 | 1.1
29349 | D | 1 | FMFC - PM | -7.9 | 165.2 | 17.8 | 1.1
29350 | D | 1 | FMFC - PM | -8.1 | 167.1 | 17.4 | 1.2
29351 | D | 1 | FMFC - PM | -8.3 | 169 | 17 | 1.2
29352 | D | 1 | FMFC - PM | -8.4 | 170.6 | 16.9 | 1.2
29353 | D | 1 | FMFC - PM | -8.4 | 171.8 | 16.9 | 1.2
29354 | D | 1 | FMFC - PM | -8.3 | 172.2 | 17.1 | 1.2
29355 | D | 1 | FMFC - PM | -8.4 | 174.3 | 16.9 | 1.2
29356 | D | 1 | FMFC - PM | -8.7 | 175.6 | 16.4 | 1.2
29357 | D | 1 | FMFC - PM | -8.8 | 177.3 | 16.2 | 1.2
29358 | D | 1 | FMFC - PM | -8.8 | 178.2 | 16.2 | 1.2
29359 | D | 1 | FMFC - PM | -8.7 | 179.4 | 16.3 | 1.2
29360 | D | 1 | FMFC - PM | -8.8 | 180.5 | 16.2 | 1.2
29361 | D | 1 | FMFC - PM | -9 | 183 | 15.8 | 1.3
29362 | D | 1 | FMFC - PM | -9.1 | 184.8 | 15.6 | 1.3
29363 | D | 1 | FMFC - PM | -9.1 | 185.9 | 15.6 | 1.3
29364 | D | 1 | FMFC - PM | -9.1 | 187 | 15.6 | 1.3
29365 | D | 1 | FMFC - PM | -9.1 | 188.3 | 15.7 | 1.3
29366 | D | 1 | FMFC - PM | -9.3 | 189.8 | 15.3 | 1.3
29367 | D | 1 | FMFC - PM | -9.5 | 191.7 | 14.9 | 1.3
29368 | D | 1 | FMFC - PM | -9.6 | 193.7 | 14.8 | 1.3
29369 | D | 1 | FMFC - PM | -9.5 | 194.8 | 14.9 | 1.3
29370 | D | 1 | FMFC - PM | -9.5 | 196.1 | 14.9 | 1.4
29371 | D | 1 | FMFC - PM | -9.6 | 197.5 | 14.7 | 1.4
29372 | D | 1 | FMFC - PM | -9.9 | 199.4 | 14.3 | 1.4
29373 | D | 1 | FMFC - PM | -10 | 201.3 | 14 | 1.4
29374 | D | 1 | FMFC - PM | -10 | 202.6 | 14 | 1.4
29375 | D | 1 | FMFC - PM | -9.9 | 203.7 | 14.2 | 1.4
29376 | D | 1 | FMFC - PM | -9.9 | 205 | 14.2 | 1.4
29377 | D | 1 | FMFC - PM | -10.2 | 207.2 | 13.7 | 1.4
29378 | D | 1 | FMFC - PM | -10.4 | 209 | 13.4 | 1.4
29379 | D | 1 | FMFC - PM | -10.4 | 211.1 | 13.3 | 1.5
29380 | D | 1 | FMFC - PM | -10.4 | 212.3 | 13.3 | 1.5
29381 | D | 1 | FMFC - PM | -10.3 | 213.5 | 13.5 | 1.5
29382 | D | 1 | FMFC - PM | -10.4 | 214.9 | 13.3 | 1.5
29383 | D | 1 | FMFC - PM | -10.7 | 216.7 | 12.8 | 1.5
29384 | D | 1 | FMFC - PM | -10.8 | 218.7 | 12.6 | 1.5
29385 | D | 1 | FMFC - PM | -10.8 | 219.9 | 12.6 | 1.5
29386 | D | 1 | FMFC - PM | -10.7 | 221.1 | 12.7 | 1.5
29387 | D | 1 | FMFC - PM | -10.7 | 222.5 | 12.7 | 1.5
29388 | D | 1 | FMFC - PM | -11 | 224.9 | 12.2 | 1.6
29389 | D | 1 | FMFC - PM | -11.1 | 226.7 | 12 | 1.6
29390 | D | 1 | FMFC - PM | -11.2 | 227.8 | 11.8 | 1.6
29391 | D | 1 | FMFC - PM | -11.1 | 229 | 12 | 1.6
29392 | D | 1 | FMFC - PM | -11.1 | 230.4 | 12 | 1.6
29393 | D | 1 | FMFC - PM | -11.4 | 232.8 | 11.6 | 1.6
29394 | D | 1 | FMFC - PM | -11.5 | 234.9 | 11.3 | 1.6
29395 | D | 1 | FMFC - PM | -11.6 | 236.9 | 11.1 | 1.6
29396 | D | 1 | FMFC - PM | -11.6 | 238.1 | 11.2 | 1.6
29397 | D | 1 | FMFC - PM | -11.5 | 239.4 | 11.3 | 1.7
29398 | D | 1 | FMFC - PM | -11.6 | 241 | 11.1 | 1.7
29399 | D | 1 | FMFC - PM | -11.9 | 243 | 10.7 | 1.7
29400 | D | 1 | FMFC - PM | -12 | 244.8 | 10.5 | 1.7
29401 | D | 1 | FMFC - PM | -12 | 246.1 | 10.5 | 1.7
29402 | D | 1 | FMFC - PM | -11.9 | 247.4 | 10.6 | 1.7
29403 | D | 1 | FMFC - PM | -12 | 248.8 | 10.4 | 1.7
29404 | D | 1 | FMFC - PM | -12.3 | 252 | 10 | 1.7
29405 | D | 1 | FMFC - PM | -12.3 | 253.3 | 9.8 | 1.7
29406 | D | 1 | FMFC - PM | -12.3 | 255.3 | 9.8 | 1.8
29407 | D | 1 | FMFC - PM | -12.3 | 256.4 | 9.9 | 1.8
29408 | D | 1 | FMFC - PM | -12.3 | 258.1 | 9.9 | 1.8
29409 | D | 1 | FMFC - PM | -12.6 | 259.5 | 9.4 | 1.8
29410 | D | 1 | FMFC - PM | -12.7 | 261.9 | 9.1 | 1.8
29411 | D | 1 | FMFC - PM | -12.7 | 263.5 | 9.1 | 1.8
29412 | D | 1 | FMFC - PM | -12.6 | 264.2 | 9.3 | 1.8
29413 | D | 1 | FMFC - PM | -12.7 | 266.4 | 9.2 | 1.8
29414 | D | 1 | FMFC - PM | -13 | 269 | 8.6 | 1.9
29415 | D | 1 | FMFC - PM | -13.3 | 271 | 8.2 | 1.9
29416 | D | 1 | FMFC - PM | -13.3 | 273.1 | 8.1 | 1.9
29417 | D | 1 | FMFC - PM | -13.3 | 274.9 | 8.1 | 1.9
29418 | D | 1 | FMFC - PM | -13.2 | 276.2 | 8.3 | 1.9
29419 | D | 1 | FMFC - PM | -13.1 | 277.7 | 8.4 | 1.9
29420 | D | 1 | FMFC - PM | -13.3 | 279.9 | 8 | 1.9
29421 | D | 1 | FMFC - PM | -13.6 | 282.3 | 7.6 | 1.9
29422 | D | 1 | FMFC - PM | -13.6 | 284.2 | 7.5 | 2
29423 | D | 1 | FMFC - PM | -13.6 | 285.5 | 7.5 | 2
29424 | D | 1 | FMFC - PM | -13.5 | 286.8 | 7.7 | 2
29425 | D | 1 | FMFC - PM | -13.6 | 288.1 | 7.6 | 2
29426 | D | 1 | FMFC - PM | -13.9 | 290.6 | 7 | 2
29427 | D | 1 | FMFC - PM | -14 | 292.9 | 6.8 | 2
29428 | D | 1 | FMFC - PM | -14.1 | 295.1 | 6.7 | 2
29429 | D | 1 | FMFC - PM | -14 | 296.5 | 6.8 | 2
27788 | B | 39 | LMLC - STOA | -20.2 | 289.6 | -4.4 | 2
27789 | B | 39 | LMLC - STOA | -20.3 | 291.9 | -4.5 | 2
27790 | B | 39 | LMLC - STOA | -20.4 | 294.1 | -4.7 | 2
27791 | B | 39 | LMLC - STOA | -20.4 | 296.2 | -4.7 | 2
37449 | B | 39 | FMFC - PM | -1.9 | 29.7 | 28.6 | 0.2
37450 | B | 39 | FMFC - PM | -2 | 30.3 | 28.5 | 0.2
37451 | B | 39 | FMFC - PM | -2.1 | 31 | 28.3 | 0.2
26227 | A | 36 | LMLC - STOA | -27.6 | 275.9 | -17.7 | 1.9
36303 | B | 38 | FMFC - PM | -3.7 | 48 | 25.4 | 0.3
36304 | B | 38 | FMFC - PM | -3.7 | 48.5 | 25.4 | 0.3
36305 | B | 38 | FMFC - PM | -3.7 | 49.1 | 25.3 | 0.3
36306 | B | 38 | FMFC - PM | -3.8 | 50 | 25.2 | 0.3
36307 | B | 38 | FMFC - PM | -4 | 50.6 | 24.8 | 0.3
36308 | B | 38 | FMFC - PM | -4.1 | 51.6 | 24.7 | 0.4
36309 | B | 38 | FMFC - PM | -4.1 | 52.2 | 24.7 | 0.4
36310 | B | 38 | FMFC - PM | -4.2 | 53.1 | 24.5 | 0.4
36311 | B | 38 | FMFC - PM | -4.3 | 54.1 | 24.3 | 0.4
36312 | B | 38 | FMFC - PM | -4.4 | 54.7 | 24.1 | 0.4
36313 | B | 38 | FMFC - PM | -4.5 | 55.6 | 24 | 0.4
36314 | B | 38 | FMFC - PM | -4.5 | 56.6 | 23.9 | 0.4
36315 | B | 38 | FMFC - PM | -4.5 | 57.2 | 23.9 | 0.4
36316 | B | 38 | FMFC - PM | -4.6 | 58.3 | 23.7 | 0.4
36317 | B | 38 | FMFC - PM | -4.7 | 58.8 | 23.6 | 0.4
36318 | B | 38 | FMFC - PM | -4.7 | 59.3 | 23.6 | 0.4
36319 | B | 38 | FMFC - PM | -4.7 | 60 | 23.6 | 0.4
36320 | B | 38 | FMFC - PM | -4.8 | 60.9 | 23.4 | 0.4
36321 | B | 38 | FMFC - PM | -5 | 61.4 | 23 | 0.4
36322 | B | 38 | FMFC - PM | -5.1 | 62 | 22.9 | 0.4
36323 | B | 38 | FMFC - PM | -5.1 | 63 | 22.9 | 0.4
36324 | B | 38 | FMFC - PM | -5.2 | 64.1 | 22.7 | 0.4
36325 | B | 38 | FMFC - PM | -5.3 | 64.8 | 22.5 | 0.4
36326 | B | 38 | FMFC - PM | -5.4 | 65.8 | 22.3 | 0.5
36327 | B | 38 | FMFC - PM | -5.5 | 67 | 22.1 | 0.5
36328 | B | 38 | FMFC - PM | -5.6 | 67.8 | 22 | 0.5
36329 | B | 38 | FMFC - PM | -5.6 | 68.8 | 22 | 0.5
36330 | B | 38 | FMFC - PM | -5.6 | 69.8 | 21.9 | 0.5
36331 | B | 38 | FMFC - PM | -5.8 | 71 | 21.6 | 0.5
36332 | B | 38 | FMFC - PM | -5.9 | 71.5 | 21.4 | 0.5
36333 | B | 38 | FMFC - PM | -5.9 | 72.5 | 21.4 | 0.5
36334 | B | 38 | FMFC - PM | -6 | 73.4 | 21.2 | 0.5
36335 | B | 38 | FMFC - PM | -6 | 74.6 | 21.2 | 0.5
36336 | B | 38 | FMFC - PM | -6.1 | 75.2 | 21.1 | 0.5
36337 | B | 38 | FMFC - PM | -6.2 | 76.1 | 20.9 | 0.5
33898 | D | 35 | FMFC - PM | -23.5 | 349.8 | -10.3 | 2.4
33899 | D | 35 | FMFC - PM | -23.6 | 350.4 | -10.4 | 2.4
33900 | A | 36 | FMFC - PM | 1.9 | 0 | 35.5 | 0
33901 | A | 36 | FMFC - PM | 1.9 | -0.1 | 35.4 | 0
33902 | A | 36 | FMFC - PM | 1.9 | -0.1 | 35.4 | 0
33903 | A | 36 | FMFC - PM | 2 | 0.5 | 35.5 | 0
33904 | A | 36 | FMFC - PM | 1.9 | 0.5 | 35.4 | 0
33905 | A | 36 | FMFC - PM | 1.7 | 0.6 | 35 | 0
33906 | A | 36 | FMFC - PM | 1.5 | 0.6 | 34.6 | 0
33907 | A | 36 | FMFC - PM | 1.5 | 0.6 | 34.6 | 0
33908 | A | 36 | FMFC - PM | 1.5 | 0.6 | 34.7 | 0
33909 | A | 36 | FMFC - PM | 1.6 | 0.5 | 34.8 | 0
33910 | A | 36 | FMFC - PM | 1.5 | 0.6 | 34.7 | 0
33911 | A | 36 | FMFC - PM | 1.4 | 0.6 | 34.5 | 0
33912 | A | 36 | FMFC - PM | 1.3 | 0.6 | 34.3 | 0
33913 | A | 36 | FMFC - PM | 1.3 | 0.7 | 34.3 | 0
33914 | A | 36 | FMFC - PM | 1.4 | 0.6 | 34.4 | 0
33915 | A | 36 | FMFC - PM | 1.4 | 0.6 | 34.4 | 0
33916 | A | 36 | FMFC - PM | 1.3 | 0.7 | 34.3 | 0
33917 | A | 36 | FMFC - PM | 1.2 | 0.7 | 34.2 | 0
33918 | A | 36 | FMFC - PM | 1.2 | 0.7 | 34.2 | 0
33919 | A | 36 | FMFC - PM | 1.3 | 0.7 | 34.3 | 0
33920 | A | 36 | FMFC - PM | 1.2 | 0.7 | 34.1 | 0
33921 | A | 36 | FMFC - PM | 1 | 0.8 | 33.8 | 0
33922 | A | 36 | FMFC - PM | 0.9 | 0.8 | 33.7 | 0
33923 | A | 36 | FMFC - PM | 0.9 | 1.1 | 33.7 | 0
33924 | A | 36 | FMFC - PM | 1 | 1.6 | 33.8 | 0
33925 | A | 36 | FMFC - PM | 0.9 | 2 | 33.6 | 0
33926 | A | 36 | FMFC - PM | 0.8 | 2.2 | 33.4 | 0
33927 | A | 36 | FMFC - PM | 0.8 | 2.5 | 33.4 | 0
33928 | A | 36 | FMFC - PM | 0.8 | 2.8 | 33.4 | 0
33929 | A | 36 | FMFC - PM | 0.8 | 3.2 | 33.4 | 0
33930 | A | 36 | FMFC - PM | 0.6 | 3.4 | 33.1 | 0
33931 | A | 36 | FMFC - PM | 0.5 | 3.6 | 32.9 | 0
33932 | A | 36 | FMFC - PM | 0.5 | 3.8 | 32.9 | 0
33933 | A | 36 | FMFC - PM | 0.6 | 4.2 | 33 | 0
33934 | A | 36 | FMFC - PM | 0.5 | 4.7 | 32.9 | 0
33935 | A | 36 | FMFC - PM | 0.3 | 4.9 | 32.5 | 0
33936 | A | 36 | FMFC - PM | 0.1 | 5.3 | 32.1 | 0
33937 | A | 36 | FMFC - PM | 0.1 | 5.2 | 32.1 | 0
33938 | A | 36 | FMFC - PM | 0.1 | 5.7 | 32.2 | 0
33939 | A | 36 | FMFC - PM | 0.1 | 6.2 | 32.2 | 0
33940 | A | 36 | FMFC - PM | 0 | 6.8 | 32 | 0
33941 | A | 36 | FMFC - PM | -0.1 | 7 | 31.9 | 0
33942 | A | 36 | FMFC - PM | -0.2 | 7.2 | 31.7 | 0
33943 | A | 36 | FMFC - PM | -0.1 | 7.3 | 31.8 | 0.1
33944 | A | 36 | FMFC - PM | -0.1 | 7.7 | 31.9 | 0.1
33945 | A | 36 | FMFC - PM | -0.2 | 8.2 | 31.7 | 0.1
33946 | A | 36 | FMFC - PM | -0.4 | 8.4 | 31.4 | 0.1
33947 | A | 36 | FMFC - PM | -0.5 | 8.6 | 31.2 | 0.1
33948 | A | 36 | FMFC - PM | -0.4 | 8.7 | 31.2 | 0.1
33949 | A | 36 | FMFC - PM | -0.4 | 9 | 31.3 | 0.1
33950 | A | 36 | FMFC - PM | -0.5 | 9.5 | 31.1 | 0.1
33951 | A | 36 | FMFC - PM | -0.6 | 9.8 | 31 | 0.1
33952 | A | 36 | FMFC - PM | -0.6 | 10 | 30.9 | 0.1
33953 | A | 36 | FMFC - PM | -0.6 | 10.1 | 31 | 0.1
33954 | A | 36 | FMFC - PM | -0.7 | 10.7 | 30.8 | 0.1
33955 | A | 36 | FMFC - PM | -0.8 | 10.8 | 30.6 | 0.1
33956 | A | 36 | FMFC - PM | -0.9 | 11 | 30.4 | 0.1
33957 | A | 36 | FMFC - PM | -0.9 | 11.1 | 30.4 | 0.1
33958 | A | 36 | FMFC - PM | -0.9 | 11.5 | 30.5 | 0.1
33959 | A | 36 | FMFC - PM | -1 | 12.2 | 30.2 | 0.1
33960 | A | 36 | FMFC - PM | -1.3 | 12.3 | 29.7 | 0.1
33961 | A | 36 | FMFC - PM | -1.4 | 12.5 | 29.5 | 0.1
33962 | A | 36 | FMFC - PM | -1.5 | 12.9 | 29.3 | 0.1
33963 | A | 36 | FMFC - PM | -1.4 | 13.3 | 29.5 | 0.1
33964 | A | 36 | FMFC - PM | -1.3 | 13.9 | 29.6 | 0.1
33965 | A | 36 | FMFC - PM | -1.5 | 14.5 | 29.4 | 0.1
33966 | A | 36 | FMFC - PM | -1.6 | 14.6 | 29.1 | 0.1
33967 | A | 36 | FMFC - PM | -1.7 | 14.9 | 29 | 0.1
33968 | A | 36 | FMFC - PM | -1.6 | 15.3 | 29.1 | 0.1
33969 | A | 36 | FMFC - PM | -1.6 | 15.7 | 29.1 | 0.1
33970 | A | 36 | FMFC - PM | -1.8 | 16.1 | 28.9 | 0.1
33971 | A | 36 | FMFC - PM | -1.9 | 16.3 | 28.6 | 0.1
33972 | A | 36 | FMFC - PM | -1.9 | 16.4 | 28.6 | 0.1
33973 | A | 36 | FMFC - PM | -1.9 | 16.8 | 28.7 | 0.1
33974 | A | 36 | FMFC - PM | -1.9 | 17.5 | 28.6 | 0.1
33975 | A | 36 | FMFC - PM | -2.1 | 17.6 | 28.2 | 0.1
33976 | A | 36 | FMFC - PM | -2.3 | 17.7 | 27.9 | 0.1
33977 | A | 36 | FMFC - PM | -2.3 | 18.2 | 27.9 | 0.1
33978 | A | 36 | FMFC - PM | -2.3 | 18.4 | 28 | 0.1
33979 | A | 36 | FMFC - PM | -2.2 | 19 | 28 | 0.1
33980 | A | 36 | FMFC - PM | -2.4 | 19.5 | 27.7 | 0.1
33981 | A | 36 | FMFC - PM | -2.6 | 19.7 | 27.4 | 0.1
33982 | A | 36 | FMFC - PM | -2.6 | 19.9 | 27.3 | 0.1
33983 | A | 36 | FMFC - PM | -2.6 | 20.3 | 27.4 | 0.1
33984 | A | 36 | FMFC - PM | -2.6 | 20.9 | 27.4 | 0.1
33985 | A | 36 | FMFC - PM | -2.7 | 21.4 | 27.1 | 0.1
29886 | B | 11 | FMFC - PM | -4 | 78.8 | 24.8 | 0.5
29887 | B | 11 | FMFC - PM | -4.2 | 79.6 | 24.4 | 0.5
29888 | B | 11 | FMFC - PM | -4.3 | 80.4 | 24.3 | 0.6
29889 | B | 11 | FMFC - PM | -4.3 | 81.7 | 24.3 | 0.6
29890 | B | 11 | FMFC - PM | -4.3 | 82.9 | 24.3 | 0.6
29891 | B | 11 | FMFC - PM | -4.4 | 84 | 24.1 | 0.6
29892 | B | 11 | FMFC - PM | -4.6 | 84.5 | 23.7 | 0.6
29893 | B | 11 | FMFC - PM | -4.6 | 85.1 | 23.7 | 0.6
29894 | B | 11 | FMFC - PM | -4.6 | 87.3 | 23.7 | 0.6
29895 | B | 11 | FMFC - PM | -4.6 | 88.7 | 23.7 | 0.6
29896 | B | 11 | FMFC - PM | -4.8 | 89.8 | 23.4 | 0.6
29897 | B | 11 | FMFC - PM | -4.9 | 90.3 | 23.1 | 0.6
29898 | B | 11 | FMFC - PM | -5 | 91.4 | 23 | 0.6
29899 | B | 11 | FMFC - PM | -4.9 | 93 | 23.1 | 0.6
29900 | B | 11 | FMFC - PM | -5 | 94.7 | 23 | 0.7
29901 | B | 11 | FMFC - PM | -5.2 | 95.5 | 22.6 | 0.7
29902 | B | 11 | FMFC - PM | -5.3 | 96.6 | 22.4 | 0.7
29903 | B | 11 | FMFC - PM | -5.3 | 98 | 22.5 | 0.7
29904 | B | 11 | FMFC - PM | -5.3 | 99.6 | 22.5 | 0.7
29905 | B | 11 | FMFC - PM | -5.4 | 100.9 | 22.2 | 0.7
29906 | B | 11 | FMFC - PM | -5.6 | 101.4 | 21.9 | 0.7
29907 | B | 11 | FMFC - PM | -5.7 | 102.7 | 21.8 | 0.7
29908 | B | 11 | FMFC - PM | -5.6 | 104.1 | 21.9 | 0.7
29909 | B | 11 | FMFC - PM | -5.7 | 106.2 | 21.8 | 0.7
29910 | B | 11 | FMFC - PM | -5.8 | 107.3 | 21.5 | 0.7
29911 | B | 11 | FMFC - PM | -6 | 108.2 | 21.2 | 0.7
29912 | B | 11 | FMFC - PM | -6 | 109.2 | 21.2 | 0.8
29913 | B | 11 | FMFC - PM | -6 | 110.8 | 21.2 | 0.8
29914 | B | 11 | FMFC - PM | -6 | 112.5 | 21.2 | 0.8
29915 | B | 11 | FMFC - PM | -6.2 | 113.8 | 20.8 | 0.8
29916 | B | 11 | FMFC - PM | -6.4 | 114.7 | 20.6 | 0.8
29917 | B | 11 | FMFC - PM | -6.4 | 115.9 | 20.5 | 0.8
29918 | B | 11 | FMFC - PM | -6.3 | 118 | 20.6 | 0.8
29919 | B | 11 | FMFC - PM | -6.4 | 119.2 | 20.5 | 0.8
29920 | B | 11 | FMFC - PM | -6.6 | 120.5 | 20.2 | 0.8
29921 | B | 11 | FMFC - PM | -6.7 | 121.4 | 20 | 0.8
29922 | B | 11 | FMFC - PM | -6.7 | 122.8 | 19.9 | 0.8
29923 | B | 11 | FMFC - PM | -6.7 | 124.6 | 20 | 0.9
29924 | B | 11 | FMFC - PM | -6.8 | 126 | 19.8 | 0.9
29925 | B | 11 | FMFC - PM | -7 | 126.5 | 19.4 | 0.9
29926 | B | 11 | FMFC - PM | -7.1 | 127.9 | 19.3 | 0.9
29927 | B | 11 | FMFC - PM | -7 | 129.8 | 19.4 | 0.9
29928 | B | 11 | FMFC - PM | -7 | 131.8 | 19.4 | 0.9
29929 | B | 11 | FMFC - PM | -7.2 | 133.1 | 19 | 0.9
29930 | B | 11 | FMFC - PM | -7.4 | 133.6 | 18.8 | 0.9
29931 | B | 11 | FMFC - PM | -7.4 | 134.8 | 18.7 | 0.9
29932 | B | 11 | FMFC - PM | -7.4 | 136.8 | 18.7 | 0.9
29933 | B | 11 | FMFC - PM | -7.4 | 138.8 | 18.7 | 1
29934 | B | 11 | FMFC - PM | -7.6 | 139.8 | 18.3 | 1
29935 | B | 11 | FMFC - PM | -7.7 | 141.5 | 18.1 | 1
29936 | B | 11 | FMFC - PM | -7.7 | 142.8 | 18.1 | 1
29937 | B | 11 | FMFC - PM | -7.7 | 144.8 | 18.1 | 1
29938 | B | 11 | FMFC - PM | -7.8 | 146.2 | 18 | 1
29939 | B | 11 | FMFC - PM | -8 | 147.1 | 17.6 | 1
17778 | B | 36 | FMLC | -9.4 | 84.8 | 15.1 | 0.6
17779 | B | 36 | FMLC | -9.4 | 85.4 | 15 | 0.6
36487 | B | 38 | FMFC - PM | -17.4 | 255.3 | 0.8 | 1.8
36488 | B | 38 | FMFC - PM | -17.5 | 255.3 | 0.6 | 1.8
29942 | B | 11 | FMFC - PM | -8.1 | 151.9 | 17.5 | 1
29943 | B | 11 | FMFC - PM | -8.3 | 153.2 | 17.1 | 1.1
29944 | B | 11 | FMFC - PM | -8.4 | 154.4 | 16.8 | 1.1
29945 | B | 11 | FMFC - PM | -8.5 | 156 | 16.7 | 1.1
29946 | B | 11 | FMFC - PM | -8.5 | 157.6 | 16.7 | 1.1
29947 | B | 11 | FMFC - PM | -8.5 | 160 | 16.7 | 1.1
29948 | B | 11 | FMFC - PM | -8.6 | 161.7 | 16.5 | 1.1
29949 | B | 11 | FMFC - PM | -8.8 | 164 | 16.1 | 1.1
29950 | B | 11 | FMFC - PM | -8.8 | 165.3 | 16.1 | 1.1
29951 | B | 11 | FMFC - PM | -8.8 | 168.1 | 16.2 | 1.2
29952 | B | 11 | FMFC - PM | -8.8 | 169.4 | 16.2 | 1.2
29953 | B | 11 | FMFC - PM | -9 | 171.2 | 15.8 | 1.2
29954 | B | 11 | FMFC - PM | -9.2 | 171.5 | 15.5 | 1.2
29955 | B | 11 | FMFC - PM | -9.2 | 173.1 | 15.4 | 1.2
29956 | B | 11 | FMFC - PM | -9.1 | 175.4 | 15.6 | 1.2
29957 | B | 11 | FMFC - PM | -9.2 | 177.3 | 15.5 | 1.2
29958 | B | 11 | FMFC - PM | -9.4 | 178.4 | 15.1 | 1.2
29959 | B | 11 | FMFC - PM | -9.5 | 179.5 | 14.9 | 1.2
29960 | B | 11 | FMFC - PM | -9.5 | 181.8 | 14.9 | 1.3
29961 | B | 11 | FMFC - PM | -9.5 | 183.4 | 14.9 | 1.3
29962 | B | 11 | FMFC - PM | -9.6 | 185.7 | 14.7 | 1.3
29963 | B | 11 | FMFC - PM | -9.8 | 186.8 | 14.4 | 1.3
29964 | B | 11 | FMFC - PM | -9.9 | 187.6 | 14.2 | 1.3
29965 | B | 11 | FMFC - PM | -9.8 | 189.8 | 14.3 | 1.3
29966 | B | 11 | FMFC - PM | -9.8 | 192 | 14.4 | 1.3
29967 | B | 11 | FMFC - PM | -10 | 193.9 | 14 | 1.3
29968 | B | 11 | FMFC - PM | -10.2 | 195.2 | 13.6 | 1.3
29969 | B | 11 | FMFC - PM | -10.3 | 196.1 | 13.6 | 1.4
29970 | B | 11 | FMFC - PM | -10.2 | 198.8 | 13.6 | 1.4
29971 | B | 11 | FMFC - PM | -10.2 | 201.1 | 13.6 | 1.4
29972 | B | 11 | FMFC - PM | -10.4 | 202.7 | 13.3 | 1.4
30547 | D | 11 | FMFC - PM | -8 | 159.9 | 17.6 | 1.1
30548 | D | 11 | FMFC - PM | -8 | 161.2 | 17.6 | 1.1
30549 | D | 11 | FMFC - PM | -8.1 | 163.3 | 17.4 | 1.1
30550 | D | 11 | FMFC - PM | -8.2 | 164.7 | 17.3 | 1.1
30551 | D | 11 | FMFC - PM | -8.2 | 166.3 | 17.2 | 1.1
30552 | D | 11 | FMFC - PM | -8.3 | 168.3 | 17 | 1.2
30553 | D | 11 | FMFC - PM | -8.4 | 169.7 | 16.8 | 1.2
30554 | D | 11 | FMFC - PM | -8.5 | 171.3 | 16.7 | 1.2
30555 | D | 11 | FMFC - PM | -8.5 | 173 | 16.7 | 1.2
30556 | D | 11 | FMFC - PM | -8.6 | 174.5 | 16.6 | 1.2
30557 | D | 11 | FMFC - PM | -8.7 | 176.6 | 16.3 | 1.2
30558 | D | 11 | FMFC - PM | -8.8 | 178.1 | 16.2 | 1.2
30559 | D | 11 | FMFC - PM | -8.9 | 179.6 | 16 | 1.2
30560 | D | 11 | FMFC - PM | -8.9 | 181.6 | 16 | 1.3
30561 | D | 11 | FMFC - PM | -9 | 183 | 15.8 | 1.3
30562 | D | 11 | FMFC - PM | -9 | 185 | 15.8 | 1.3
30563 | D | 11 | FMFC - PM | -9.2 | 186.7 | 15.5 | 1.3
30564 | D | 11 | FMFC - PM | -9.3 | 188.7 | 15.4 | 1.3
30565 | D | 11 | FMFC - PM | -9.3 | 190.2 | 15.3 | 1.3
30566 | D | 11 | FMFC - PM | -9.4 | 191.6 | 15.1 | 1.3
30567 | D | 11 | FMFC - PM | -9.4 | 193.6 | 15.1 | 1.3
30568 | D | 11 | FMFC - PM | -9.5 | 195.7 | 14.9 | 1.3
30569 | D | 11 | FMFC - PM | -9.6 | 197.3 | 14.7 | 1.4
30570 | D | 11 | FMFC - PM | -9.7 | 199.6 | 14.5 | 1.4
30571 | D | 11 | FMFC - PM | -9.7 | 200.8 | 14.5 | 1.4
30572 | D | 11 | FMFC - PM | -9.8 | 202.9 | 14.4 | 1.4
30573 | D | 11 | FMFC - PM | -9.9 | 205 | 14.2 | 1.4
30574 | D | 11 | FMFC - PM | -9.9 | 207 | 14.1 | 1.4
30575 | D | 11 | FMFC - PM | -10 | 208.5 | 14 | 1.4
30576 | D | 11 | FMFC - PM | -10.1 | 210.1 | 13.8 | 1.4
30577 | D | 11 | FMFC - PM | -10.2 | 212.2 | 13.6 | 1.5
30578 | D | 11 | FMFC - PM | -10.3 | 214.4 | 13.5 | 1.5
30579 | D | 11 | FMFC - PM | -10.3 | 215.6 | 13.4 | 1.5
30580 | D | 11 | FMFC - PM | -10.4 | 217.7 | 13.2 | 1.5
30581 | D | 11 | FMFC - PM | -10.5 | 219.7 | 13.1 | 1.5
30582 | D | 11 | FMFC - PM | -10.6 | 221.9 | 12.9 | 1.5
30583 | D | 11 | FMFC - PM | -10.6 | 223.9 | 12.9 | 1.5
30584 | D | 11 | FMFC - PM | -10.7 | 225.3 | 12.7 | 1.6
30585 | D | 11 | FMFC - PM | -10.8 | 227.4 | 12.6 | 1.6
30586 | D | 11 | FMFC - PM | -10.8 | 229.4 | 12.5 | 1.6
30587 | D | 11 | FMFC - PM | -10.9 | 230.9 | 12.4 | 1.6
30588 | D | 11 | FMFC - PM | -11 | 233 | 12.2 | 1.6
30589 | D | 11 | FMFC - PM | -11.1 | 235.1 | 12.1 | 1.6
30590 | D | 11 | FMFC - PM | -11.1 | 236.7 | 12 | 1.6
30591 | D | 11 | FMFC - PM | -11.2 | 238.8 | 11.8 | 1.6
30592 | D | 11 | FMFC - PM | -11.3 | 241 | 11.7 | 1.7
30593 | D | 11 | FMFC - PM | -11.4 | 243.1 | 11.6 | 1.7
30594 | D | 11 | FMFC - PM | -11.4 | 245.3 | 11.4 | 1.7
30595 | D | 11 | FMFC - PM | -11.5 | 246.6 | 11.3 | 1.7
30596 | D | 11 | FMFC - PM | -11.6 | 248.8 | 11.1 | 1.7
30597 | D | 11 | FMFC - PM | -11.7 | 251.1 | 10.9 | 1.7
30598 | D | 11 | FMFC - PM | -11.8 | 253.1 | 10.8 | 1.7
30599 | D | 11 | FMFC - PM | -11.8 | 255.3 | 10.7 | 1.8
30600 | D | 11 | FMFC - PM | -11.9 | 257.3 | 10.5 | 1.8
30601 | D | 11 | FMFC - PM | -12 | 259.5 | 10.4 | 1.8
30602 | D | 11 | FMFC - PM | -12.1 | 261.6 | 10.2 | 1.8
30603 | D | 11 | FMFC - PM | -12.2 | 263.6 | 10 | 1.8
30604 | D | 11 | FMFC - PM | -12.3 | 265.8 | 10 | 1.8
30605 | D | 11 | FMFC - PM | -12.3 | 268 | 9.9 | 1.8
30606 | D | 11 | FMFC - PM | -12.4 | 270.1 | 9.7 | 1.9
30607 | D | 11 | FMFC - PM | -12.5 | 272.1 | 9.6 | 1.9
30608 | D | 11 | FMFC - PM | -12.5 | 274.3 | 9.5 | 1.9
30609 | D | 11 | FMFC - PM | -12.6 | 276.4 | 9.3 | 1.9
30610 | D | 11 | FMFC - PM | -12.7 | 278.5 | 9.1 | 1.9
30611 | D | 11 | FMFC - PM | -12.8 | 280.6 | 9 | 1.9
30612 | D | 11 | FMFC - PM | -12.9 | 282.8 | 8.9 | 1.9
30613 | D | 11 | FMFC - PM | -12.9 | 284.9 | 8.8 | 2
30614 | D | 11 | FMFC - PM | -13 | 287.1 | 8.6 | 2
30615 | D | 11 | FMFC - PM | -13.1 | 289.2 | 8.5 | 2
30616 | D | 11 | FMFC - PM | -13.2 | 291.4 | 8.3 | 2
30617 | D | 11 | FMFC - PM | -13.2 | 294.2 | 8.2 | 2
30618 | D | 11 | FMFC - PM | -13.3 | 296.3 | 8.1 | 2
30619 | D | 11 | FMFC - PM | -13.4 | 298.5 | 8 | 2.1
30620 | D | 11 | FMFC - PM | -13.5 | 300.7 | 7.8 | 2.1
30621 | D | 11 | FMFC - PM | -13.5 | 304.8 | 7.7 | 2.1
30622 | D | 11 | FMFC - PM | -13.6 | 311.3 | 7.5 | 2.1
30623 | D | 11 | FMFC - PM | -13.7 | 316.9 | 7.4 | 2.2
30624 | D | 11 | FMFC - PM | -13.8 | 321.3 | 7.3 | 2.2
30625 | D | 11 | FMFC - PM | -13.9 | 323.3 | 7.1 | 2.2
30626 | D | 11 | FMFC - PM | -13.9 | 324.9 | 7 | 2.2
30627 | D | 11 | FMFC - PM | -14 | 327.1 | 6.9 | 2.3
30628 | D | 11 | FMFC - PM | -14.1 | 329.4 | 6.7 | 2.3
30629 | D | 11 | FMFC - PM | -14.1 | 330.8 | 6.6 | 2.3
30630 | D | 11 | FMFC - PM | -14.2 | 333.1 | 6.4 | 2.3
30631 | D | 11 | FMFC - PM | -14.3 | 335.3 | 6.4 | 2.3
30632 | D | 11 | FMFC - PM | -14.4 | 337.8 | 6.2 | 2.3
30633 | D | 11 | FMFC - PM | -14.5 | 340.2 | 6 | 2.3
30634 | D | 11 | FMFC - PM | -14.5 | 341.8 | 5.9 | 2.4
30635 | D | 11 | FMFC - PM | -14.6 | 343.7 | 5.8 | 2.4
30636 | D | 11 | FMFC - PM | -14.6 | 346.1 | 5.7 | 2.4
30637 | D | 11 | FMFC - PM | -14.7 | 348.7 | 5.5 | 2.4
30638 | D | 11 | FMFC - PM | -14.8 | 350.4 | 5.4 | 2.4
30639 | D | 11 | FMFC - PM | -14.9 | 352.2 | 5.3 | 2.4
30640 | D | 11 | FMFC - PM | -14.9 | 354.6 | 5.2 | 2.4
31858 | B | 25 | FMFC - PM | -12.1 | 136.4 | 10.3 | 0.9
31859 | B | 25 | FMFC - PM | -12.2 | 138.1 | 10.1 | 1
31860 | B | 25 | FMFC - PM | -12.3 | 139 | 10 | 1
31861 | B | 25 | FMFC - PM | -12.3 | 140.2 | 9.9 | 1
31862 | B | 25 | FMFC - PM | -12.4 | 141.9 | 9.7 | 1
31863 | B | 25 | FMFC - PM | -12.5 | 142.7 | 9.5 | 1
31864 | B | 25 | FMFC - PM | -12.5 | 144.1 | 9.5 | 1
31865 | B | 25 | FMFC - PM | -12.6 | 145.7 | 9.3 | 1
31866 | B | 25 | FMFC - PM | -12.7 | 147.2 | 9.2 | 1
31867 | B | 25 | FMFC - PM | -12.8 | 148.1 | 9 | 1
31868 | B | 25 | FMFC - PM | -12.9 | 149.5 | 8.9 | 1
31869 | B | 25 | FMFC - PM | -12.9 | 151.1 | 8.7 | 1
31870 | B | 25 | FMFC - PM | -13 | 152.4 | 8.6 | 1.1
31871 | B | 25 | FMFC - PM | -13.1 | 154 | 8.4 | 1.1
31872 | B | 25 | FMFC - PM | -13.2 | 154.8 | 8.3 | 1.1
31873 | B | 25 | FMFC - PM | -13.2 | 156.3 | 8.2 | 1.1
31874 | B | 25 | FMFC - PM | -13.3 | 157.7 | 8.1 | 1.1
31875 | B | 25 | FMFC - PM | -13.4 | 159.3 | 7.9 | 1.1
31876 | B | 25 | FMFC - PM | -13.5 | 160.6 | 7.7 | 1.1
31877 | B | 25 | FMFC - PM | -13.6 | 162.1 | 7.6 | 1.1
31878 | B | 25 | FMFC - PM | -13.6 | 163.5 | 7.5 | 1.1
31879 | B | 25 | FMFC - PM | -13.7 | 165.2 | 7.4 | 1.1
31880 | B | 25 | FMFC - PM | -13.8 | 166.4 | 7.2 | 1.1
31881 | B | 25 | FMFC - PM | -13.9 | 168 | 7.1 | 1.2
31882 | B | 25 | FMFC - PM | -14 | 169.4 | 6.9 | 1.2
31883 | B | 25 | FMFC - PM | -14 | 170.3 | 6.8 | 1.2
31884 | B | 25 | FMFC - PM | -14.1 | 171.9 | 6.7 | 1.2
31885 | B | 25 | FMFC - PM | -14.2 | 173.6 | 6.5 | 1.2
31886 | B | 25 | FMFC - PM | -14.2 | 175.2 | 6.4 | 1.2
31887 | B | 25 | FMFC - PM | -14.3 | 176.8 | 6.2 | 1.2
31888 | B | 25 | FMFC - PM | -14.4 | 178.2 | 6.1 | 1.2
31889 | B | 25 | FMFC - PM | -14.5 | 179.8 | 5.9 | 1.2
31890 | B | 25 | FMFC - PM | -14.5 | 180.7 | 5.9 | 1.2
31891 | B | 25 | FMFC - PM | -14.6 | 182.2 | 5.8 | 1.3
31892 | B | 25 | FMFC - PM | -14.7 | 183.7 | 5.6 | 1.3
31893 | B | 25 | FMFC - PM | -14.8 | 185.2 | 5.4 | 1.3
31894 | B | 25 | FMFC - PM | -14.9 | 186.7 | 5.3 | 1.3
31895 | B | 25 | FMFC - PM | -14.9 | 188.4 | 5.2 | 1.3
31896 | B | 25 | FMFC - PM | -15 | 189.7 | 5 | 1.3
31897 | B | 25 | FMFC - PM | -15.1 | 191.5 | 4.9 | 1.3
31898 | B | 25 | FMFC - PM | -15.2 | 192.8 | 4.7 | 1.3
31899 | B | 25 | FMFC - PM | -15.2 | 194.4 | 4.6 | 1.3
31900 | B | 25 | FMFC - PM | -15.3 | 195.8 | 4.5 | 1.4
17976 | C | 36 | FMLC | -0.3 | 10.9 | 31.5 | 0.1
17977 | C | 36 | FMLC | -0.3 | 11 | 31.5 | 0.1
17978 | C | 36 | FMLC | -0.4 | 11.6 | 31.3 | 0.1
22128 | C | 35 | LMLC - LTOA | -9.3 | 65.8 | 15.2 | 0.5
22129 | C | 35 | LMLC - LTOA | -9.4 | 66.2 | 15.1 | 0.5
22130 | C | 35 | LMLC - LTOA | -9.5 | 66.9 | 14.9 | 0.5
22131 | C | 35 | LMLC - LTOA | -9.6 | 68.2 | 14.8 | 0.5
22132 | C | 35 | LMLC - LTOA | -9.6 | 68.4 | 14.7 | 0.5
22133 | C | 35 | LMLC - LTOA | -9.7 | 69.2 | 14.5 | 0.5
22134 | C | 35 | LMLC - LTOA | -9.8 | 70 | 14.4 | 0.5
22135 | C | 35 | LMLC - LTOA | -9.9 | 70.4 | 14.2 | 0.5
22136 | C | 35 | LMLC - LTOA | -9.9 | 71.2 | 14.1 | 0.5
22137 | C | 35 | LMLC - LTOA | -10 | 72 | 14 | 0.5
22138 | C | 35 | LMLC - LTOA | -10.1 | 72.8 | 13.9 | 0.5
22139 | C | 35 | LMLC - LTOA | -10.1 | 73.5 | 13.8 | 0.5
22140 | C | 35 | LMLC - LTOA | -10.2 | 74.2 | 13.6 | 0.5
22141 | C | 35 | LMLC - LTOA | -10.3 | 74.8 | 13.5 | 0.5
22142 | C | 35 | LMLC - LTOA | -10.4 | 75.9 | 13.3 | 0.5
22143 | C | 35 | LMLC - LTOA | -10.4 | 76.5 | 13.2 | 0.5
22144 | C | 35 | LMLC - LTOA | -10.5 | 77.3 | 13.1 | 0.5
22145 | C | 35 | LMLC - LTOA | -10.6 | 78.1 | 12.9 | 0.5
22146 | C | 35 | LMLC - LTOA | -10.7 | 78.9 | 12.7 | 0.5
22147 | C | 35 | LMLC - LTOA | -10.8 | 79.7 | 12.6 | 0.5
22148 | C | 35 | LMLC - LTOA | -10.8 | 80.4 | 12.5 | 0.6
22149 | C | 35 | LMLC - LTOA | -10.9 | 81.6 | 12.4 | 0.6
22150 | C | 35 | LMLC - LTOA | -11 | 82.3 | 12.3 | 0.6
22151 | C | 35 | LMLC - LTOA | -11.1 | 83.1 | 12.1 | 0.6
22152 | C | 35 | LMLC - LTOA | -11.2 | 83.8 | 11.9 | 0.6
22153 | C | 35 | LMLC - LTOA | -11.2 | 85.2 | 11.8 | 0.6
22154 | C | 35 | LMLC - LTOA | -11.3 | 85.8 | 11.7 | 0.6
22155 | C | 35 | LMLC - LTOA | -11.3 | 86.5 | 11.6 | 0.6
22156 | C | 35 | LMLC - LTOA | -11.4 | 87.4 | 11.5 | 0.6
22157 | C | 35 | LMLC - LTOA | -11.5 | 88.1 | 11.3 | 0.6
22158 | C | 35 | LMLC - LTOA | -11.6 | 89.3 | 11.1 | 0.6
22159 | C | 35 | LMLC - LTOA | -11.7 | 90.1 | 10.9 | 0.6
23319 | C | 36 | LMLC - LTOA | -15.3 | 139.8 | 4.4 | 1
23320 | C | 36 | LMLC - LTOA | -15.4 | 141.5 | 4.2 | 1
23321 | C | 36 | LMLC - LTOA | -15.5 | 142.2 | 4 | 1
23322 | C | 36 | LMLC - LTOA | -15.6 | 143 | 3.9 | 1
23323 | C | 36 | LMLC - LTOA | -15.7 | 144.4 | 3.7 | 1
23324 | C | 36 | LMLC - LTOA | -15.7 | 146 | 3.7 | 1
23325 | C | 36 | LMLC - LTOA | -15.8 | 146.8 | 3.5 | 1
23326 | C | 36 | LMLC - LTOA | -15.9 | 148.2 | 3.3 | 1
23327 | C | 36 | LMLC - LTOA | -16 | 149.6 | 3.1 | 1
23328 | C | 36 | LMLC - LTOA | -16 | 151.2 | 3.1 | 1
23329 | C | 36 | LMLC - LTOA | -16.1 | 152.1 | 3 | 1
23330 | C | 36 | LMLC - LTOA | -16.1 | 153 | 3 | 1.1
23331 | C | 36 | LMLC - LTOA | -16.3 | 154.2 | 2.7 | 1.1
23332 | C | 36 | LMLC - LTOA | -16.3 | 155.9 | 2.6 | 1.1
23333 | C | 36 | LMLC - LTOA | -16.4 | 157.2 | 2.5 | 1.1
23334 | C | 36 | LMLC - LTOA | -16.4 | 158 | 2.4 | 1.1
23335 | C | 36 | LMLC - LTOA | -16.6 | 159.6 | 2.2 | 1.1
23336 | C | 36 | LMLC - LTOA | -16.7 | 161.1 | 1.9 | 1.1
23337 | C | 36 | LMLC - LTOA | -16.7 | 161.9 | 1.9 | 1.1
23338 | C | 36 | LMLC - LTOA | -16.8 | 163.2 | 1.8 | 1.1
23339 | C | 36 | LMLC - LTOA | -16.8 | 164.8 | 1.7 | 1.1
23340 | C | 36 | LMLC - LTOA | -17 | 166.2 | 1.5 | 1.1
23341 | C | 36 | LMLC - LTOA | -17.1 | 167.8 | 1.2 | 1.2
23342 | C | 36 | LMLC - LTOA | -17.1 | 168.5 | 1.2 | 1.2
23343 | C | 36 | LMLC - LTOA | -17.1 | 170 | 1.2 | 1.2
23344 | C | 36 | LMLC - LTOA | -17.2 | 171.4 | 1 | 1.2
23345 | C | 36 | LMLC - LTOA | -17.3 | 172.9 | 0.8 | 1.2
23346 | C | 36 | LMLC - LTOA | -17.4 | 174.2 | 0.6 | 1.2
23347 | C | 36 | LMLC - LTOA | -17.4 | 175.7 | 0.6 | 1.2
23348 | C | 36 | LMLC - LTOA | -17.5 | 177 | 0.4 | 1.2
23349 | C | 36 | LMLC - LTOA | -17.6 | 178.7 | 0.3 | 1.2
23350 | C | 36 | LMLC - LTOA | -17.7 | 179.9 | 0.1 | 1.2
23351 | C | 36 | LMLC - LTOA | -17.8 | 181.4 | 0 | 1.3
23352 | C | 36 | LMLC - LTOA | -17.9 | 182.8 | -0.2 | 1.3
23353 | C | 36 | LMLC - LTOA | -17.9 | 184.2 | -0.3 | 1.3
23354 | C | 36 | LMLC - LTOA | -18 | 185.7 | -0.5 | 1.3
23355 | C | 36 | LMLC - LTOA | -18.1 | 187 | -0.6 | 1.3
23356 | C | 36 | LMLC - LTOA | -18.1 | 188.5 | -0.6 | 1.3
23357 | C | 36 | LMLC - LTOA | -18.2 | 189.9 | -0.8 | 1.3
23358 | C | 36 | LMLC - LTOA | -18.3 | 191.4 | -1 | 1.3
23359 | C | 36 | LMLC - LTOA | -18.4 | 192.8 | -1.2 | 1.3
23360 | C | 36 | LMLC - LTOA | -18.4 | 194.3 | -1.2 | 1.3
23361 | C | 36 | LMLC - LTOA | -18.5 | 195.7 | -1.4 | 1.3
23362 | C | 36 | LMLC - LTOA | -18.6 | 197.2 | -1.5 | 1.4
23363 | C | 36 | LMLC - LTOA | -18.7 | 198.6 | -1.7 | 1.4
23364 | C | 36 | LMLC - LTOA | -18.8 | 200 | -1.8 | 1.4
23365 | C | 36 | LMLC - LTOA | -18.8 | 201.7 | -1.9 | 1.4
23366 | C | 36 | LMLC - LTOA | -18.9 | 203 | -2.1 | 1.4
23367 | C | 36 | LMLC - LTOA | -19 | 204.7 | -2.3 | 1.4
23368 | C | 36 | LMLC - LTOA | -19.1 | 206.7 | -2.4 | 1.4
23369 | C | 36 | LMLC - LTOA | -19.1 | 208 | -2.4 | 1.4
23370 | C | 36 | LMLC - LTOA | -19.2 | 209.5 | -2.6 | 1.4
23371 | C | 36 | LMLC - LTOA | -19.3 | 211.1 | -2.7 | 1.5
23372 | C | 36 | LMLC - LTOA | -19.4 | 212.4 | -3 | 1.5
23373 | C | 36 | LMLC - LTOA | -19.5 | 214 | -3.1 | 1.5
23374 | C | 36 | LMLC - LTOA | -19.5 | 215.3 | -3.2 | 1.5
23375 | C | 36 | LMLC - LTOA | -19.6 | 217 | -3.2 | 1.5
23376 | C | 36 | LMLC - LTOA | -19.7 | 218.4 | -3.4 | 1.5
23377 | C | 36 | LMLC - LTOA | -19.8 | 220.5 | -3.7 | 1.5
23378 | C | 36 | LMLC - LTOA | -19.8 | 221.9 | -3.7 | 1.5
23379 | C | 36 | LMLC - LTOA | -19.8 | 223.4 | -3.7 | 1.5
23380 | C | 36 | LMLC - LTOA | -19.9 | 224.8 | -3.9 | 1.5
23381 | C | 36 | LMLC - LTOA | -20.1 | 226.4 | -4.1 | 1.6
23382 | C | 36 | LMLC - LTOA | -20.1 | 228.5 | -4.2 | 1.6
23383 | C | 36 | LMLC - LTOA | -20.2 | 229.7 | -4.4 | 1.6
23384 | C | 36 | LMLC - LTOA | -20.2 | 231.3 | -4.4 | 1.6
23385 | C | 36 | LMLC - LTOA | -20.4 | 232.7 | -4.7 | 1.6
23386 | C | 36 | LMLC - LTOA | -20.5 | 234.9 | -4.9 | 1.6
23387 | C | 36 | LMLC - LTOA | -20.5 | 236.1 | -5 | 1.6
23388 | C | 36 | LMLC - LTOA | -20.6 | 237.8 | -5 | 1.6
23389 | C | 36 | LMLC - LTOA | -20.6 | 239.9 | -5.1 | 1.7
23390 | C | 36 | LMLC - LTOA | -20.8 | 241.3 | -5.5 | 1.7
23391 | C | 36 | LMLC - LTOA | -20.8 | 242.8 | -5.5 | 1.7
23392 | C | 36 | LMLC - LTOA | -20.9 | 244.9 | -5.6 | 1.7
23393 | C | 36 | LMLC - LTOA | -20.9 | 246.3 | -5.7 | 1.7
23394 | C | 36 | LMLC - LTOA | -21.1 | 247.9 | -5.9 | 1.7
23395 | C | 36 | LMLC - LTOA | -21.1 | 249.9 | -6 | 1.7
23396 | C | 36 | LMLC - LTOA | -21.2 | 251.4 | -6.2 | 1.7
23397 | C | 36 | LMLC - LTOA | -21.2 | 252.9 | -6.2 | 1.7
23398 | C | 36 | LMLC - LTOA | -21.4 | 254.5 | -6.5 | 1.8
23399 | C | 36 | LMLC - LTOA | -21.4 | 256.6 | -6.6 | 1.8
23400 | C | 36 | LMLC - LTOA | -21.5 | 258.7 | -6.7 | 1.8
23401 | C | 36 | LMLC - LTOA | -21.5 | 260 | -6.8 | 1.8
23402 | C | 36 | LMLC - LTOA | -21.7 | 261.6 | -7 | 1.8
23403 | C | 36 | LMLC - LTOA | -21.8 | 263.2 | -7.2 | 1.8
23404 | C | 36 | LMLC - LTOA | -21.8 | 265.3 | -7.3 | 1.8
23405 | C | 36 | LMLC - LTOA | -21.8 | 266.7 | -7.3 | 1.8
23406 | C | 36 | LMLC - LTOA | -22 | 268.4 | -7.5 | 1.9
23407 | C | 36 | LMLC - LTOA | -22 | 270.5 | -7.7 | 1.9
23408 | C | 36 | LMLC - LTOA | -22.1 | 271.9 | -7.8 | 1.9
23409 | C | 36 | LMLC - LTOA | -22.1 | 273.4 | -7.8 | 1.9
23410 | C | 36 | LMLC - LTOA | -22.2 | 275.5 | -8 | 1.9
23411 | C | 36 | LMLC - LTOA | -22.3 | 277 | -8.2 | 1.9
23412 | C | 36 | LMLC - LTOA | -22.4 | 279.2 | -8.4 | 1.9
23413 | C | 36 | LMLC - LTOA | -22.5 | 280.5 | -8.6 | 1.9
23414 | C | 36 | LMLC - LTOA | -22.5 | 282.1 | -8.6 | 1.9
23415 | C | 36 | LMLC - LTOA | -22.6 | 284.3 | -8.7 | 2
23416 | C | 36 | LMLC - LTOA | -22.7 | 285.7 | -8.9 | 2
23417 | C | 36 | LMLC - LTOA | -22.8 | 287.8 | -9.1 | 2
23418 | C | 36 | LMLC - LTOA | -22.8 | 289.3 | -9.1 | 2
23419 | C | 36 | LMLC - LTOA | -22.9 | 291.4 | -9.3 | 2
23420 | C | 36 | LMLC - LTOA | -23 | 293 | -9.5 | 2
23421 | C | 36 | LMLC - LTOA | -23.1 | 295.3 | -9.6 | 2
23422 | C | 36 | LMLC - LTOA | -23.1 | 296.5 | -9.6 | 2
23423 | C | 36 | LMLC - LTOA | -23.2 | 298.3 | -9.8 | 2.1
23424 | C | 36 | LMLC - LTOA | -23.3 | 300.5 | -10 | 2.1
23425 | C | 36 | LMLC - LTOA | -23.4 | 301.9 | -10.2 | 2.1
23426 | C | 36 | LMLC - LTOA | -23.5 | 304.1 | -10.2 | 2.1
23427 | C | 36 | LMLC - LTOA | -23.5 | 305.6 | -10.3 | 2.1
23428 | C | 36 | LMLC - LTOA | -23.6 | 307.3 | -10.5 | 2.1
23429 | C | 36 | LMLC - LTOA | -23.7 | 309.5 | -10.7 | 2.1
23430 | C | 36 | LMLC - LTOA | -23.8 | 311.8 | -10.8 | 2.1
23431 | C | 36 | LMLC - LTOA | -23.8 | 313.1 | -10.8 | 2.2
23432 | C | 36 | LMLC - LTOA | -23.9 | 314.8 | -11.1 | 2.2
23433 | C | 36 | LMLC - LTOA | -24.1 | 316.4 | -11.3 | 2.2
23434 | C | 36 | LMLC - LTOA | -24.1 | 318.6 | -11.4 | 2.2
23435 | C | 36 | LMLC - LTOA | -24.1 | 320 | -11.4 | 2.2
23436 | C | 36 | LMLC - LTOA | -24.2 | 322.5 | -11.6 | 2.2
23437 | C | 36 | LMLC - LTOA | -24.3 | 324.1 | -11.8 | 2.2
23438 | C | 36 | LMLC - LTOA | -24.4 | 325.4 | -12 | 2.2
23439 | C | 36 | LMLC - LTOA | -24.4 | 327.2 | -12 | 2.3
23440 | C | 36 | LMLC - LTOA | -24.5 | 329.5 | -12 | 2.3
23441 | C | 36 | LMLC - LTOA | -24.6 | 330.5 | -12.2 | 2.3
23442 | C | 36 | LMLC - LTOA | -24.7 | 331.7 | -12.5 | 2.3
23443 | C | 36 | LMLC - LTOA | -24.8 | 333.3 | -12.7 | 2.3
30910 | A | 24 | FMFC - PM | -12.9 | 206.3 | 8.9 | 1.4
30911 | A | 24 | FMFC - PM | -13 | 207.6 | 8.7 | 1.4
30912 | A | 24 | FMFC - PM | -13.1 | 209.1 | 8.5 | 1.4
30913 | A | 24 | FMFC - PM | -13.1 | 211.1 | 8.4 | 1.5
31903 | B | 25 | FMFC - PM | -15.5 | 201.1 | 4.1 | 1.4
26228 | A | 36 | LMLC - STOA | -27.7 | 278.2 | -17.9 | 1.9
26229 | A | 36 | LMLC - STOA | -28 | 279.8 | -18.3 | 1.9
26230 | A | 36 | LMLC - STOA | -28 | 280.3 | -18.4 | 1.9
26231 | A | 36 | LMLC - STOA | -28 | 282.6 | -18.4 | 1.9
26232 | A | 36 | LMLC - STOA | -28 | 284.8 | -18.4 | 2
26233 | A | 36 | LMLC - STOA | -28.1 | 285.9 | -18.6 | 2
26234 | A | 36 | LMLC - STOA | -28.1 | 288.5 | -18.6 | 2
26235 | A | 36 | LMLC - STOA | -28.3 | 289.1 | -18.9 | 2
26236 | A | 36 | LMLC - STOA | -28.4 | 289.8 | -19.1 | 2
26237 | A | 36 | LMLC - STOA | -28.5 | 291.6 | -19.3 | 2
26238 | A | 36 | LMLC - STOA | -28.5 | 292.2 | -19.3 | 2
26239 | A | 36 | LMLC - STOA | -28.5 | 294.5 | -19.3 | 2
26240 | A | 36 | LMLC - STOA | -28.8 | 296.4 | -19.9 | 2
26241 | A | 36 | LMLC - STOA | -29.1 | 296.3 | -20.3 | 2
26242 | A | 36 | LMLC - STOA | -29.1 | 296.3 | -20.4 | 2
26243 | A | 36 | LMLC - STOA | -29.1 | 297.9 | -20.4 | 2.1
26244 | A | 36 | LMLC - STOA | -29.1 | 300.7 | -20.4 | 2.1
26245 | A | 36 | LMLC - STOA | -29 | 303.3 | -20.3 | 2.1
26246 | A | 36 | LMLC - STOA | -29.1 | 305 | -20.4 | 2.1
26247 | A | 36 | LMLC - STOA | -29.2 | 305.7 | -20.5 | 2.1
26248 | A | 36 | LMLC - STOA | -29.2 | 307.1 | -20.6 | 2.1
26249 | A | 36 | LMLC - STOA | -29.5 | 308 | -21.2 | 2.1
26250 | A | 36 | LMLC - STOA | -29.7 | 307.9 | -21.4 | 2.1
26251 | A | 36 | LMLC - STOA | -29.8 | 307.9 | -21.6 | 2.1
26252 | A | 36 | LMLC - STOA | -29.7 | 307.9 | -21.5 | 2.1
26253 | A | 36 | LMLC - STOA | -29.7 | 308.7 | -21.5 | 2.1
26254 | A | 36 | LMLC - STOA | -29.7 | 310.3 | -21.5 | 2.1
26255 | A | 36 | LMLC - STOA | -29.9 | 311.4 | -21.8 | 2.1
26256 | A | 36 | LMLC - STOA | -30 | 311.3 | -21.9 | 2.1
26257 | A | 36 | LMLC - STOA | -30 | 311.3 | -22 | 2.1
26258 | B | 36 | LMLC - STOA | 2.2 | 0 | 35.9 | 0
26259 | B | 36 | LMLC - STOA | 2 | 0 | 35.6 | 0
26260 | B | 36 | LMLC - STOA | 1.8 | 0.1 | 35.3 | 0
26261 | B | 36 | LMLC - STOA | 1.7 | 0.2 | 35.1 | 0
26262 | B | 36 | LMLC - STOA | 1.7 | 0 | 35.1 | 0
26263 | B | 36 | LMLC - STOA | 1.6 | 0.3 | 34.9 | 0
36165 | A | 38 | FMFC - PM | -14.5 | 188.9 | 5.9 | 1.3
36166 | A | 38 | FMFC - PM | -14.6 | 190 | 5.8 | 1.3
36167 | A | 38 | FMFC - PM | -14.7 | 191.1 | 5.6 | 1.3
36168 | A | 38 | FMFC - PM | -14.7 | 192.3 | 5.5 | 1.3
36169 | A | 38 | FMFC - PM | -14.8 | 193.6 | 5.3 | 1.3
36170 | A | 38 | FMFC - PM | -14.9 | 194.7 | 5.2 | 1.3
36171 | A | 38 | FMFC - PM | -15 | 195.7 | 5.1 | 1.3
36172 | A | 38 | FMFC - PM | -15 | 197 | 5 | 1.4
36173 | A | 38 | FMFC - PM | -15.1 | 198.1 | 4.8 | 1.4
36174 | A | 38 | FMFC - PM | -15.2 | 199.3 | 4.6 | 1.4
36175 | A | 38 | FMFC - PM | -15.3 | 200.5 | 4.5 | 1.4
36176 | A | 38 | FMFC - PM | -15.4 | 201.6 | 4.4 | 1.4
36177 | A | 38 | FMFC - PM | -15.4 | 202.9 | 4.2 | 1.4
36178 | A | 38 | FMFC - PM | -15.5 | 203.5 | 4.1 | 1.4
36179 | A | 38 | FMFC - PM | -15.6 | 204.6 | 4 | 1.4
36180 | A | 38 | FMFC - PM | -15.7 | 205 | 3.8 | 1.4
36181 | A | 38 | FMFC - PM | -15.7 | 205.7 | 3.7 | 1.4
36182 | A | 38 | FMFC - PM | -15.8 | 207 | 3.6 | 1.4
36183 | A | 38 | FMFC - PM | -15.9 | 206.9 | 3.4 | 1.4
36184 | A | 38 | FMFC - PM | -16 | 207.4 | 3.2 | 1.4
36185 | A | 38 | FMFC - PM | -16 | 208.1 | 3.2 | 1.4
36186 | A | 38 | FMFC - PM | -16.1 | 208.6 | 3 | 1.4
36187 | A | 38 | FMFC - PM | -16.2 | 209.4 | 2.8 | 1.4
36188 | A | 38 | FMFC - PM | -16.3 | 209.3 | 2.7 | 1.4
36189 | A | 38 | FMFC - PM | -16.3 | 210.6 | 2.6 | 1.5
36190 | A | 38 | FMFC - PM | -16.4 | 210.6 | 2.4 | 1.5
36191 | A | 38 | FMFC - PM | -16.5 | 211.1 | 2.3 | 1.5
36192 | A | 38 | FMFC - PM | -16.6 | 211.8 | 2.2 | 1.5
36193 | A | 38 | FMFC - PM | -16.7 | 211.7 | 2 | 1.5
36194 | A | 38 | FMFC - PM | -16.7 | 212.3 | 1.9 | 1.5
36195 | A | 38 | FMFC - PM | -16.8 | 212.3 | 1.7 | 1.5
36196 | A | 38 | FMFC - PM | -16.9 | 213.1 | 1.6 | 1.5
36197 | A | 38 | FMFC - PM | -17 | 213.7 | 1.5 | 1.5
36198 | A | 38 | FMFC - PM | -17.1 | 213.7 | 1.3 | 1.5
36199 | A | 38 | FMFC - PM | -17.1 | 214.5 | 1.2 | 1.5
36200 | A | 38 | FMFC - PM | -17.2 | 214.5 | 1.1 | 1.5
36201 | A | 38 | FMFC - PM | -17.3 | 214.5 | 0.9 | 1.5
36202 | A | 38 | FMFC - PM | -17.4 | 214.5 | 0.8 | 1.5
36203 | A | 38 | FMFC - PM | -17.4 | 214.4 | 0.6 | 1.5
36204 | A | 38 | FMFC - PM | -17.5 | 214.5 | 0.5 | 1.5
36205 | A | 38 | FMFC - PM | -17.6 | 214.5 | 0.4 | 1.5
36206 | A | 38 | FMFC - PM | -17.7 | 214.6 | 0.2 | 1.5
36207 | A | 38 | FMFC - PM | -17.7 | 214.6 | 0.1 | 1.5
36208 | A | 38 | FMFC - PM | -17.8 | 214.6 | -0.1 | 1.5
36209 | A | 38 | FMFC - PM | -17.9 | 214.7 | -0.2 | 1.5
36210 | A | 38 | FMFC - PM | -18 | 214.6 | -0.3 | 1.5
36211 | A | 38 | FMFC - PM | -18 | 214.7 | -0.4 | 1.5
36212 | A | 38 | FMFC - PM | -18.1 | 214.8 | -0.5 | 1.5
36213 | A | 38 | FMFC - PM | -18.2 | 214.8 | -0.7 | 1.5
36214 | A | 38 | FMFC - PM | -18.3 | 214.9 | -0.9 | 1.5
36215 | A | 38 | FMFC - PM | -18.4 | 214.9 | -1 | 1.5
36216 | A | 38 | FMFC - PM | -18.5 | 214.9 | -1.2 | 1.5
36217 | A | 38 | FMFC - PM | -18.5 | 215 | -1.2 | 1.5
36218 | A | 38 | FMFC - PM | -18.6 | 215 | -1.4 | 1.5
36219 | A | 38 | FMFC - PM | -18.7 | 215 | -1.6 | 1.5
36220 | A | 38 | FMFC - PM | -18.7 | 215.1 | -1.7 | 1.5
36221 | A | 38 | FMFC - PM | -18.8 | 215.1 | -1.8 | 1.5
36222 | A | 38 | FMFC - PM | -18.9 | 215.1 | -1.9 | 1.5
36223 | A | 38 | FMFC - PM | -19 | 213.8 | -2.1 | 1.5
36224 | B | 38 | FMFC - PM | 1.5 | 0.1 | 34.7 | 0
36225 | B | 38 | FMFC - PM | 1.4 | 2.9 | 34.6 | 0
36226 | B | 38 | FMFC - PM | 1.4 | 2.7 | 34.5 | 0
36227 | B | 38 | FMFC - PM | 1.4 | 2.3 | 34.5 | 0
36228 | B | 38 | FMFC - PM | 1.4 | 2.3 | 34.5 | 0
36229 | B | 38 | FMFC - PM | 1.3 | 2.3 | 34.4 | 0
36230 | B | 38 | FMFC - PM | 1.3 | 2.3 | 34.3 | 0
36231 | B | 38 | FMFC - PM | 1.2 | 2.4 | 34.1 | 0
36232 | B | 38 | FMFC - PM | 1.2 | 2.4 | 34.1 | 0
36233 | B | 38 | FMFC - PM | 1.1 | 2.5 | 33.9 | 0
36234 | B | 38 | FMFC - PM | 1 | 2.5 | 33.8 | 0
36235 | B | 38 | FMFC - PM | 1 | 2.5 | 33.7 | 0
36236 | B | 38 | FMFC - PM | 0.9 | 2.6 | 33.6 | 0
36237 | B | 38 | FMFC - PM | 0.8 | 2.7 | 33.4 | 0
36238 | B | 38 | FMFC - PM | 0.8 | 3.5 | 33.4 | 0
36239 | B | 38 | FMFC - PM | 0.7 | 4.3 | 33.2 | 0
36240 | B | 38 | FMFC - PM | 0.6 | 5.7 | 33 | 0
36241 | B | 38 | FMFC - PM | 0.6 | 7.1 | 33 | 0
36242 | B | 38 | FMFC - PM | 0.5 | 8.6 | 32.9 | 0.1
36243 | B | 38 | FMFC - PM | 0.5 | 9.5 | 32.9 | 0.1
36244 | B | 38 | FMFC - PM | 0.4 | 10 | 32.7 | 0.1
36245 | B | 38 | FMFC - PM | 0.4 | 10.3 | 32.7 | 0.1
36246 | B | 38 | FMFC - PM | 0.3 | 10.9 | 32.5 | 0.1
36247 | B | 38 | FMFC - PM | 0.3 | 11.5 | 32.5 | 0.1
36248 | B | 38 | FMFC - PM | 0.2 | 12.1 | 32.3 | 0.1
36249 | B | 38 | FMFC - PM | 0.1 | 12.8 | 32.1 | 0.1
36250 | B | 38 | FMFC - PM | 0 | 13.2 | 32 | 0.1
36251 | B | 38 | FMFC - PM | 0 | 13.9 | 32 | 0.1
36252 | B | 38 | FMFC - PM | -0.1 | 14.5 | 31.8 | 0.1
36253 | B | 38 | FMFC - PM | -0.1 | 15 | 31.8 | 0.1
36254 | B | 38 | FMFC - PM | -0.2 | 15.5 | 31.6 | 0.1
36255 | B | 38 | FMFC - PM | -0.3 | 16.3 | 31.4 | 0.1
36256 | B | 38 | FMFC - PM | -0.4 | 16.8 | 31.3 | 0.1
36257 | B | 38 | FMFC - PM | -0.4 | 17.5 | 31.2 | 0.1
36258 | B | 38 | FMFC - PM | -0.5 | 18 | 31.1 | 0.1
36259 | B | 38 | FMFC - PM | -0.5 | 18.6 | 31.1 | 0.1
36260 | B | 38 | FMFC - PM | -0.6 | 19 | 30.9 | 0.1
36261 | B | 38 | FMFC - PM | -0.7 | 19.7 | 30.7 | 0.1
36262 | B | 38 | FMFC - PM | -0.8 | 20.5 | 30.6 | 0.1
36263 | B | 38 | FMFC - PM | -0.8 | 20.7 | 30.5 | 0.1
36264 | B | 38 | FMFC - PM | -0.9 | 21.4 | 30.4 | 0.1
35814 | C | 37 | FMFC - PM | -14.2 | 131.6 | 6.5 | 0.9
36266 | B | 38 | FMFC - PM | -1 | 22.6 | 30.2 | 0.2
36267 | B | 38 | FMFC - PM | -1.1 | 23.2 | 30.1 | 0.2
36268 | B | 38 | FMFC - PM | -1.2 | 24 | 29.9 | 0.2
36269 | B | 38 | FMFC - PM | -1.3 | 24.5 | 29.7 | 0.2
36270 | B | 38 | FMFC - PM | -1.4 | 25.4 | 29.5 | 0.2
36271 | B | 38 | FMFC - PM | -1.5 | 26 | 29.3 | 0.2
36272 | B | 38 | FMFC - PM | -1.6 | 27 | 29.2 | 0.2
36273 | B | 38 | FMFC - PM | -1.6 | 27.6 | 29.2 | 0.2
36274 | B | 38 | FMFC - PM | -1.6 | 28.3 | 29.1 | 0.2
36275 | B | 38 | FMFC - PM | -1.7 | 29 | 28.9 | 0.2
36276 | B | 38 | FMFC - PM | -1.8 | 29.4 | 28.8 | 0.2
36277 | B | 38 | FMFC - PM | -1.8 | 30 | 28.7 | 0.2
36278 | B | 38 | FMFC - PM | -1.9 | 30.8 | 28.5 | 0.2
36279 | B | 38 | FMFC - PM | -2 | 31.4 | 28.4 | 0.2
36280 | B | 38 | FMFC - PM | -2.1 | 32.2 | 28.3 | 0.2
36281 | B | 38 | FMFC - PM | -2.2 | 32.9 | 28.1 | 0.2
36282 | B | 38 | FMFC - PM | -2.2 | 33.6 | 28.1 | 0.2
36283 | B | 38 | FMFC - PM | -2.3 | 34 | 27.9 | 0.2
36284 | B | 38 | FMFC - PM | -2.3 | 34.9 | 27.9 | 0.2
36285 | B | 38 | FMFC - PM | -2.4 | 35.4 | 27.7 | 0.2
36286 | B | 38 | FMFC - PM | -2.5 | 36.1 | 27.6 | 0.2
36287 | B | 38 | FMFC - PM | -2.5 | 36.6 | 27.5 | 0.3
36288 | B | 38 | FMFC - PM | -2.6 | 37.5 | 27.4 | 0.3
36289 | B | 38 | FMFC - PM | -2.7 | 38 | 27.2 | 0.3
36290 | B | 38 | FMFC - PM | -2.8 | 38.7 | 27 | 0.3
36291 | B | 38 | FMFC - PM | -2.9 | 39.6 | 26.9 | 0.3
36292 | B | 38 | FMFC - PM | -2.9 | 40.4 | 26.8 | 0.3
36293 | B | 38 | FMFC - PM | -3 | 40.9 | 26.6 | 0.3
36294 | B | 38 | FMFC - PM | -3.1 | 41.7 | 26.5 | 0.3
36295 | B | 38 | FMFC - PM | -3.1 | 42.6 | 26.5 | 0.3
36296 | B | 38 | FMFC - PM | -3.1 | 43.1 | 26.4 | 0.3
36297 | B | 38 | FMFC - PM | -3.2 | 43.7 | 26.3 | 0.3
36298 | B | 38 | FMFC - PM | -3.3 | 44.2 | 26.1 | 0.3
18594 | A | 37 | FMLC | -22.2 | 292.1 | -7.9 | 2
18595 | A | 37 | FMLC | -22.2 | 293.7 | -8 | 2
18596 | A | 37 | FMLC | -22.3 | 295.6 | -8.1 | 2
26410 | B | 36 | LMLC - STOA | -8.7 | 32 | 16.4 | 0.2
37441 | B | 39 | FMFC - PM | -1.4 | 25.4 | 29.5 | 0.2
31355 | A | 25 | FMFC - PM | 0.5 | 15.1 | 32.8 | 0.1
31356 | A | 25 | FMFC - PM | 0.4 | 15.4 | 32.6 | 0.1
31357 | A | 25 | FMFC - PM | 0.3 | 15.8 | 32.5 | 0.1
31358 | A | 25 | FMFC - PM | 0.2 | 16.2 | 32.3 | 0.1
31359 | A | 25 | FMFC - PM | 0.1 | 16.6 | 32.1 | 0.1
31360 | A | 25 | FMFC - PM | 0 | 17 | 32 | 0.1
31361 | A | 25 | FMFC - PM | -0.1 | 17.4 | 31.9 | 0.1
31362 | A | 25 | FMFC - PM | -0.2 | 17.8 | 31.7 | 0.1
31363 | A | 25 | FMFC - PM | -0.2 | 18.2 | 31.6 | 0.1
31364 | A | 25 | FMFC - PM | -0.3 | 18.7 | 31.4 | 0.1
31365 | A | 25 | FMFC - PM | -0.4 | 18.7 | 31.3 | 0.1
31366 | A | 25 | FMFC - PM | -0.5 | 19.2 | 31.1 | 0.1
31367 | A | 25 | FMFC - PM | -0.6 | 19.7 | 31 | 0.1
31368 | A | 25 | FMFC - PM | -0.7 | 20 | 30.8 | 0.1
31369 | A | 25 | FMFC - PM | -0.7 | 20.4 | 30.7 | 0.1
31370 | A | 25 | FMFC - PM | -0.8 | 21 | 30.6 | 0.1
31371 | A | 25 | FMFC - PM | -0.9 | 21.1 | 30.4 | 0.1
31372 | A | 25 | FMFC - PM | -1 | 21.6 | 30.3 | 0.1
31373 | A | 25 | FMFC - PM | -1.1 | 22 | 30.1 | 0.2
31374 | A | 25 | FMFC - PM | -1.2 | 22.6 | 29.9 | 0.2
31375 | A | 25 | FMFC - PM | -1.2 | 23.2 | 29.8 | 0.2
31376 | A | 25 | FMFC - PM | -1.3 | 23.2 | 29.7 | 0.2
31377 | A | 25 | FMFC - PM | -1.4 | 23.8 | 29.6 | 0.2
31378 | A | 25 | FMFC - PM | -1.5 | 24.1 | 29.4 | 0.2
31379 | A | 25 | FMFC - PM | -1.5 | 24.6 | 29.3 | 0.2
31380 | A | 25 | FMFC - PM | -1.6 | 25.1 | 29.1 | 0.2
31381 | A | 25 | FMFC - PM | -1.7 | 25.3 | 28.9 | 0.2
31382 | A | 25 | FMFC - PM | -1.8 | 25.9 | 28.8 | 0.2
31383 | A | 25 | FMFC - PM | -1.9 | 26.5 | 28.7 | 0.2
31384 | A | 25 | FMFC - PM | -1.9 | 26.6 | 28.5 | 0.2
31385 | A | 25 | FMFC - PM | -2 | 27.2 | 28.4 | 0.2
31386 | A | 25 | FMFC - PM | -2.1 | 27.8 | 28.2 | 0.2
31387 | A | 25 | FMFC - PM | -2.2 | 28 | 28.1 | 0.2
31388 | A | 25 | FMFC - PM | -2.3 | 28.7 | 28 | 0.2
31389 | A | 25 | FMFC - PM | -2.3 | 28.9 | 27.8 | 0.2
31390 | A | 25 | FMFC - PM | -2.4 | 29.7 | 27.7 | 0.2
31391 | A | 25 | FMFC - PM | -2.5 | 30.4 | 27.5 | 0.2
31392 | A | 25 | FMFC - PM | -2.6 | 30.5 | 27.4 | 0.2
31393 | A | 25 | FMFC - PM | -2.6 | 30.9 | 27.3 | 0.2
31394 | A | 25 | FMFC - PM | -2.7 | 31.7 | 27.1 | 0.2
31395 | A | 25 | FMFC - PM | -2.8 | 31.9 | 27 | 0.2
31396 | A | 25 | FMFC - PM | -2.9 | 32.2 | 26.8 | 0.2
31397 | A | 25 | FMFC - PM | -3 | 33 | 26.7 | 0.2
31398 | A | 25 | FMFC - PM | -3 | 33.2 | 26.6 | 0.2
31399 | A | 25 | FMFC - PM | -3.1 | 33.6 | 26.4 | 0.2
31400 | A | 25 | FMFC - PM | -3.2 | 34.3 | 26.2 | 0.2
31401 | A | 25 | FMFC - PM | -3.3 | 34.5 | 26.1 | 0.2
32618 | A | 35 | FMFC - PM | -1.1 | 19.2 | 30.1 | 0.1
32619 | A | 35 | FMFC - PM | -1 | 19.2 | 30.2 | 0.1
32620 | A | 35 | FMFC - PM | -1.1 | 19.8 | 30 | 0.1
32621 | A | 35 | FMFC - PM | -1.3 | 20.3 | 29.7 | 0.1
32622 | A | 35 | FMFC - PM | -1.3 | 20.7 | 29.7 | 0.1
32623 | A | 35 | FMFC - PM | -1.3 | 20.9 | 29.7 | 0.1
32624 | A | 35 | FMFC - PM | -1.3 | 20.6 | 29.8 | 0.1
32625 | A | 35 | FMFC - PM | -1.4 | 20.6 | 29.4 | 0.1
32626 | A | 35 | FMFC - PM | -1.6 | 22.1 | 29.1 | 0.2
32627 | A | 35 | FMFC - PM | -1.7 | 22.8 | 29 | 0.2
32628 | A | 35 | FMFC - PM | -1.7 | 23.1 | 29 | 0.2
32629 | A | 35 | FMFC - PM | -1.6 | 22.9 | 29.1 | 0.2
32630 | A | 35 | FMFC - PM | -1.8 | 23.1 | 28.9 | 0.2
32631 | A | 35 | FMFC - PM | -1.9 | 24.2 | 28.6 | 0.2
32632 | A | 35 | FMFC - PM | -1.9 | 24.2 | 28.5 | 0.2
32633 | A | 35 | FMFC - PM | -1.9 | 24.7 | 28.6 | 0.2
32634 | A | 35 | FMFC - PM | -1.9 | 24.6 | 28.6 | 0.2
32635 | A | 35 | FMFC - PM | -2.1 | 25.1 | 28.2 | 0.2
32636 | A | 35 | FMFC - PM | -2.4 | 24 | 27.6 | 0.2
32637 | A | 35 | FMFC - PM | -2.6 | 25.5 | 27.4 | 0.2
32638 | A | 35 | FMFC - PM | -2.6 | 27.9 | 27.4 | 0.2
32639 | A | 35 | FMFC - PM | -2.5 | 28.5 | 27.5 | 0.2
32640 | A | 35 | FMFC - PM | -2.5 | 29.5 | 27.5 | 0.2
32641 | A | 35 | FMFC - PM | -2.6 | 29.3 | 27.4 | 0.2
32642 | A | 35 | FMFC - PM | -2.7 | 29.2 | 27.2 | 0.2
32643 | A | 35 | FMFC - PM | -2.7 | 29.6 | 27.1 | 0.2
32644 | A | 35 | FMFC - PM | -2.7 | 29.5 | 27.2 | 0.2
32645 | A | 35 | FMFC - PM | -2.7 | 29.7 | 27.2 | 0.2
32646 | A | 35 | FMFC - PM | -2.9 | 30.9 | 26.8 | 0.2
32647 | A | 35 | FMFC - PM | -3.1 | 31.9 | 26.5 | 0.2
32648 | A | 35 | FMFC - PM | -3.1 | 32.3 | 26.5 | 0.2
32649 | A | 35 | FMFC - PM | -3 | 32.5 | 26.6 | 0.2
32650 | A | 35 | FMFC - PM | -3 | 32 | 26.6 | 0.2
32651 | A | 35 | FMFC - PM | -3.3 | 33.5 | 26.2 | 0.2
32652 | A | 35 | FMFC - PM | -3.4 | 34.5 | 25.9 | 0.2
32653 | A | 35 | FMFC - PM | -3.4 | 34.8 | 25.8 | 0.2
32654 | A | 35 | FMFC - PM | -3.4 | 34.9 | 26 | 0.2
32655 | A | 35 | FMFC - PM | -3.4 | 34.9 | 25.9 | 0.2
32656 | A | 35 | FMFC - PM | -3.7 | 35.6 | 25.4 | 0.2
32657 | A | 35 | FMFC - PM | -3.9 | 37.6 | 25.1 | 0.3
32658 | A | 35 | FMFC - PM | -4 | 38.5 | 24.9 | 0.3
32659 | A | 35 | FMFC - PM | -3.9 | 38.8 | 24.9 | 0.3
32660 | A | 35 | FMFC - PM | -3.9 | 39.2 | 25.1 | 0.3
32661 | A | 35 | FMFC - PM | -3.8 | 39 | 25.2 | 0.3
32662 | A | 35 | FMFC - PM | -4.1 | 40.2 | 24.6 | 0.3
32663 | A | 35 | FMFC - PM | -4.4 | 42.2 | 24.1 | 0.3
32664 | A | 35 | FMFC - PM | -4.5 | 42.9 | 23.9 | 0.3
32665 | A | 35 | FMFC - PM | -4.5 | 43.5 | 23.9 | 0.3
32666 | A | 35 | FMFC - PM | -4.4 | 43.1 | 24 | 0.3
32667 | A | 35 | FMFC - PM | -4.3 | 43.6 | 24.3 | 0.3
32668 | A | 35 | FMFC - PM | -4.5 | 42.8 | 24 | 0.3
32669 | A | 35 | FMFC - PM | -4.6 | 44.8 | 23.7 | 0.3
32670 | A | 35 | FMFC - PM | -4.7 | 45.3 | 23.6 | 0.3
32671 | A | 35 | FMFC - PM | -4.6 | 45.2 | 23.7 | 0.3
32672 | A | 35 | FMFC - PM | -4.5 | 45.5 | 23.9 | 0.3
32673 | A | 35 | FMFC - PM | -4.7 | 45.8 | 23.6 | 0.3
32674 | A | 35 | FMFC - PM | -5 | 47 | 23 | 0.3
32675 | A | 35 | FMFC - PM | -5.2 | 48.1 | 22.7 | 0.3
32676 | A | 35 | FMFC - PM | -5.2 | 49.2 | 22.7 | 0.3
32677 | A | 35 | FMFC - PM | -5.1 | 49.2 | 22.8 | 0.3
32678 | A | 35 | FMFC - PM | -5.1 | 49.2 | 22.9 | 0.3
32679 | A | 35 | FMFC - PM | -5.1 | 49.7 | 22.8 | 0.3
32680 | A | 35 | FMFC - PM | -5.4 | 51.3 | 22.4 | 0.4
32681 | A | 35 | FMFC - PM | -5.5 | 52.5 | 22.1 | 0.4
32682 | A | 35 | FMFC - PM | -5.5 | 52.3 | 22.2 | 0.4
32683 | A | 35 | FMFC - PM | -5.4 | 52.4 | 22.3 | 0.4
32684 | A | 35 | FMFC - PM | -5.3 | 52.4 | 22.4 | 0.4
32685 | A | 35 | FMFC - PM | -5.7 | 53.7 | 21.8 | 0.4
32686 | A | 35 | FMFC - PM | -5.9 | 55.1 | 21.3 | 0.4
32687 | A | 35 | FMFC - PM | -6 | 57.4 | 21.2 | 0.4
32688 | A | 35 | FMFC - PM | -6.1 | 57.6 | 21.1 | 0.4
32689 | A | 35 | FMFC - PM | -6 | 57.6 | 21.3 | 0.4
32690 | A | 35 | FMFC - PM | -5.9 | 57.1 | 21.4 | 0.4
32691 | A | 35 | FMFC - PM | -6 | 58.1 | 21.2 | 0.4
32692 | A | 35 | FMFC - PM | -6.3 | 60.2 | 20.7 | 0.4
32693 | A | 35 | FMFC - PM | -6.4 | 61.1 | 20.5 | 0.4
32694 | A | 35 | FMFC - PM | -6.4 | 61.9 | 20.5 | 0.4
32695 | A | 35 | FMFC - PM | -6.4 | 62.2 | 20.6 | 0.4
32696 | A | 35 | FMFC - PM | -6.2 | 62 | 20.8 | 0.4
32697 | A | 35 | FMFC - PM | -6.5 | 62.6 | 20.4 | 0.4
32698 | A | 35 | FMFC - PM | -6.7 | 64.3 | 20 | 0.4
32699 | A | 35 | FMFC - PM | -6.7 | 65.1 | 19.9 | 0.4
32700 | A | 35 | FMFC - PM | -6.7 | 65.7 | 19.9 | 0.5
32701 | A | 35 | FMFC - PM | -6.6 | 65.5 | 20.1 | 0.5
32702 | A | 35 | FMFC - PM | -6.7 | 66.5 | 19.9 | 0.5
32703 | A | 35 | FMFC - PM | -6.9 | 67.2 | 19.7 | 0.5
32704 | A | 35 | FMFC - PM | -6.9 | 68.1 | 19.5 | 0.5
32705 | A | 35 | FMFC - PM | -6.9 | 68.4 | 19.6 | 0.5
32706 | A | 35 | FMFC - PM | -6.8 | 68.2 | 19.7 | 0.5
32707 | A | 35 | FMFC - PM | -7.1 | 69.4 | 19.3 | 0.5
32708 | A | 35 | FMFC - PM | -7.3 | 70.6 | 18.9 | 0.5
32709 | A | 35 | FMFC - PM | -7.4 | 72.3 | 18.7 | 0.5
32710 | A | 35 | FMFC - PM | -7.4 | 72.7 | 18.8 | 0.5
32711 | A | 35 | FMFC - PM | -7.3 | 72.7 | 18.9 | 0.5
32712 | A | 35 | FMFC - PM | -7.4 | 73.6 | 18.7 | 0.5
32713 | A | 35 | FMFC - PM | -7.7 | 75 | 18.2 | 0.5
32714 | A | 35 | FMFC - PM | -7.7 | 75.7 | 18.1 | 0.5
32715 | A | 35 | FMFC - PM | -7.7 | 76.4 | 18.2 | 0.5
32716 | A | 35 | FMFC - PM | -7.7 | 76.6 | 18.2 | 0.5
32717 | A | 35 | FMFC - PM | -7.8 | 77.8 | 18 | 0.5
32718 | A | 35 | FMFC - PM | -8 | 79.4 | 17.6 | 0.5
32719 | A | 35 | FMFC - PM | -8 | 80.3 | 17.6 | 0.6
32720 | A | 35 | FMFC - PM | -8 | 80.4 | 17.7 | 0.6
32721 | A | 35 | FMFC - PM | -7.9 | 80.8 | 17.7 | 0.6
32722 | A | 35 | FMFC - PM | -8.2 | 82.3 | 17.3 | 0.6
32723 | A | 35 | FMFC - PM | -8.5 | 83.9 | 16.7 | 0.6
32724 | A | 35 | FMFC - PM | -8.6 | 85.4 | 16.6 | 0.6
32725 | A | 35 | FMFC - PM | -8.5 | 86.3 | 16.7 | 0.6
32726 | A | 35 | FMFC - PM | -8.5 | 87 | 16.8 | 0.6
32727 | A | 35 | FMFC - PM | -8.5 | 87.2 | 16.8 | 0.6
32728 | A | 35 | FMFC - PM | -8.8 | 88.5 | 16.2 | 0.6
32729 | A | 35 | FMFC - PM | -8.9 | 90.4 | 15.9 | 0.6
32730 | A | 35 | FMFC - PM | -9 | 91.8 | 15.9 | 0.6
32731 | A | 35 | FMFC - PM | -8.9 | 92.4 | 16 | 0.6
32732 | A | 35 | FMFC - PM | -8.8 | 92.6 | 16.1 | 0.6
32733 | A | 35 | FMFC - PM | -9.1 | 94.1 | 15.7 | 0.6
32734 | A | 35 | FMFC - PM | -9.3 | 95.9 | 15.4 | 0.7
32735 | A | 35 | FMFC - PM | -9.3 | 97.4 | 15.3 | 0.7
32736 | A | 35 | FMFC - PM | -9.3 | 97.8 | 15.4 | 0.7
32737 | A | 35 | FMFC - PM | -9.2 | 98 | 15.5 | 0.7
32738 | A | 35 | FMFC - PM | -9.4 | 99.2 | 15.2 | 0.7
32739 | A | 35 | FMFC - PM | -9.7 | 101.8 | 14.5 | 0.7
32740 | A | 35 | FMFC - PM | -9.9 | 104.1 | 14.1 | 0.7
32741 | A | 35 | FMFC - PM | -9.9 | 105.7 | 14.1 | 0.7
32742 | A | 35 | FMFC - PM | -9.9 | 105.6 | 14.3 | 0.7
32743 | A | 35 | FMFC - PM | -9.7 | 105.6 | 14.5 | 0.7
29704 | A | 11 | FMFC - PM | -12.7 | 293.9 | 9.2 | 2
29705 | A | 11 | FMFC - PM | -12.7 | 296.7 | 9.1 | 2
32759 | A | 35 | FMFC - PM | -10.9 | 124.8 | 12.4 | 0.9
32760 | A | 35 | FMFC - PM | -10.8 | 125.5 | 12.5 | 0.9
31338 | A | 25 | FMFC - PM | 1.9 | 6.5 | 35.5 | 0
31339 | A | 25 | FMFC - PM | 1.9 | 6.9 | 35.4 | 0
31340 | A | 25 | FMFC - PM | 1.8 | 7.7 | 35.2 | 0.1
31341 | A | 25 | FMFC - PM | 1.7 | 8.7 | 35 | 0.1
31342 | A | 25 | FMFC - PM | 1.6 | 9.7 | 34.8 | 0.1
31343 | A | 25 | FMFC - PM | 1.5 | 11 | 34.7 | 0.1
31344 | A | 25 | FMFC - PM | 1.4 | 12 | 34.5 | 0.1
31345 | A | 25 | FMFC - PM | 1.3 | 12 | 34.3 | 0.1
31346 | A | 25 | FMFC - PM | 1.2 | 12.2 | 34.2 | 0.1
31347 | A | 25 | FMFC - PM | 1.1 | 12.5 | 34 | 0.1
31348 | A | 25 | FMFC - PM | 1.1 | 12.6 | 33.9 | 0.1
31349 | A | 25 | FMFC - PM | 1 | 13.2 | 33.8 | 0.1
31350 | A | 25 | FMFC - PM | 0.9 | 13.6 | 33.6 | 0.1
31351 | A | 25 | FMFC - PM | 0.8 | 13.6 | 33.4 | 0.1
31352 | A | 25 | FMFC - PM | 0.7 | 14.1 | 33.3 | 0.1
31353 | A | 25 | FMFC - PM | 0.6 | 14.6 | 33.1 | 0.1
31354 | A | 25 | FMFC - PM | 0.5 | 14.7 | 32.9 | 0.1
31930 | B | 25 | FMFC - PM | -17.6 | 245.1 | 0.4 | 1.7
31931 | B | 25 | FMFC - PM | -17.7 | 247.3 | 0.2 | 1.7
31932 | B | 25 | FMFC - PM | -17.8 | 248.9 | 0.1 | 1.7
31933 | B | 25 | FMFC - PM | -17.8 | 251 | -0.1 | 1.7
31934 | B | 25 | FMFC - PM | -17.9 | 252.6 | -0.2 | 1.7
31935 | B | 25 | FMFC - PM | -18 | 254.1 | -0.4 | 1.8
31936 | B | 25 | FMFC - PM | -18 | 255.6 | -0.4 | 1.8
31937 | B | 25 | FMFC - PM | -18.1 | 257.2 | -0.6 | 1.8
31938 | B | 25 | FMFC - PM | -18.2 | 259.3 | -0.7 | 1.8
31939 | B | 25 | FMFC - PM | -18.3 | 260.9 | -0.9 | 1.8
31940 | B | 25 | FMFC - PM | -18.4 | 262.4 | -1.1 | 1.8
31941 | B | 25 | FMFC - PM | -18.4 | 264.6 | -1.2 | 1.8
31942 | B | 25 | FMFC - PM | -18.5 | 266.1 | -1.3 | 1.8
31943 | B | 25 | FMFC - PM | -18.6 | 267.8 | -1.4 | 1.8
31944 | B | 25 | FMFC - PM | -18.7 | 269.3 | -1.6 | 1.9
31945 | B | 25 | FMFC - PM | -18.7 | 270.9 | -1.7 | 1.9
31946 | B | 25 | FMFC - PM | -18.8 | 273.2 | -1.8 | 1.9
31947 | B | 25 | FMFC - PM | -18.9 | 274.5 | -2 | 1.9
31948 | B | 25 | FMFC - PM | -19 | 276.3 | -2.1 | 1.9
31949 | B | 25 | FMFC - PM | -19 | 277.8 | -2.2 | 1.9
31950 | B | 25 | FMFC - PM | -19.1 | 279.4 | -2.4 | 1.9
31951 | B | 25 | FMFC - PM | -19.2 | 281.2 | -2.6 | 1.9
31952 | B | 25 | FMFC - PM | -19.3 | 283.4 | -2.7 | 2
31953 | B | 25 | FMFC - PM | -19.4 | 284.9 | -2.8 | 2
31954 | B | 25 | FMFC - PM | -19.4 | 286.7 | -2.9 | 2
31955 | B | 25 | FMFC - PM | -19.5 | 287.7 | -3.1 | 2
31956 | B | 25 | FMFC - PM | -19.6 | 290 | -3.2 | 2
31957 | B | 25 | FMFC - PM | -19.7 | 291.4 | -3.4 | 2
31958 | B | 25 | FMFC - PM | -19.7 | 293.1 | -3.5 | 2
31959 | B | 25 | FMFC - PM | -19.8 | 294.8 | -3.6 | 2
31960 | B | 25 | FMFC - PM | -19.9 | 296.3 | -3.8 | 2
31961 | B | 25 | FMFC - PM | -20 | 298 | -3.9 | 2.1
31962 | B | 25 | FMFC - PM | -20.1 | 299 | -4.1 | 2.1
31963 | B | 25 | FMFC - PM | -20.1 | 301.5 | -4.2 | 2.1
31964 | B | 25 | FMFC - PM | -20.2 | 302.4 | -4.4 | 2.1
31965 | B | 25 | FMFC - PM | -20.3 | 303.9 | -4.5 | 2.1
31966 | B | 25 | FMFC - PM | -20.4 | 305.7 | -4.7 | 2.1
31967 | B | 25 | FMFC - PM | -20.4 | 307.3 | -4.8 | 2.1
31968 | B | 25 | FMFC - PM | -20.5 | 308.3 | -4.9 | 2.1
31969 | B | 25 | FMFC - PM | -20.6 | 309.9 | -5.1 | 2.1
31970 | B | 25 | FMFC - PM | -20.7 | 311 | -5.2 | 2.1
31971 | B | 25 | FMFC - PM | -20.8 | 310.9 | -5.4 | 2.1
31972 | B | 25 | FMFC - PM | -20.8 | 311.5 | -5.4 | 2.1
31973 | B | 25 | FMFC - PM | -20.9 | 312 | -5.6 | 2.2
31974 | B | 25 | FMFC - PM | -21 | 311.9 | -5.7 | 2.2
31975 | B | 25 | FMFC - PM | -21 | 311.6 | -5.8 | 2.1
31976 | A | 26 | FMFC - PM | 1.5 | 3.2 | 34.7 | 0
31977 | A | 26 | FMFC - PM | 1.4 | 3.7 | 34.5 | 0
31978 | A | 26 | FMFC - PM | 1.3 | 3.4 | 34.4 | 0
31979 | A | 26 | FMFC - PM | 1.3 | 5.3 | 34.3 | 0
31980 | A | 26 | FMFC - PM | 1.3 | 5.1 | 34.3 | 0
31981 | A | 26 | FMFC - PM | 1.2 | 5.6 | 34.2 | 0
31982 | A | 26 | FMFC - PM | 1.2 | 5.7 | 34.1 | 0
31983 | A | 26 | FMFC - PM | 1.1 | 5.7 | 33.9 | 0
31984 | A | 26 | FMFC - PM | 1 | 5.8 | 33.8 | 0
31985 | A | 26 | FMFC - PM | 1 | 5.9 | 33.7 | 0
31986 | A | 26 | FMFC - PM | 0.9 | 5.9 | 33.7 | 0
31987 | A | 26 | FMFC - PM | 0.9 | 6 | 33.6 | 0
31988 | A | 26 | FMFC - PM | 0.8 | 5.8 | 33.4 | 0
31989 | A | 26 | FMFC - PM | 0.8 | 6.8 | 33.4 | 0
31990 | A | 26 | FMFC - PM | 0.7 | 7.6 | 33.3 | 0.1
31991 | A | 26 | FMFC - PM | 0.6 | 8 | 33.1 | 0.1
31992 | A | 26 | FMFC - PM | 0.6 | 8.5 | 33 | 0.1
31993 | A | 26 | FMFC - PM | 0.5 | 8.9 | 32.9 | 0.1
31994 | A | 26 | FMFC - PM | 0.5 | 9.4 | 32.9 | 0.1
31995 | A | 26 | FMFC - PM | 0.4 | 10.1 | 32.7 | 0.1
31996 | A | 26 | FMFC - PM | 0.4 | 10.6 | 32.6 | 0.1
31997 | A | 26 | FMFC - PM | 0.3 | 11.1 | 32.5 | 0.1
31998 | A | 26 | FMFC - PM | 0.3 | 12.3 | 32.5 | 0.1
31999 | A | 26 | FMFC - PM | 0.2 | 13 | 32.3 | 0.1
32000 | A | 26 | FMFC - PM | 0.1 | 14.7 | 32.2 | 0.1
32001 | A | 26 | FMFC - PM | 0.1 | 16.8 | 32.1 | 0.1
32002 | A | 26 | FMFC - PM | 0 | 17.5 | 32 | 0.1
32003 | A | 26 | FMFC - PM | -0.1 | 18.1 | 31.9 | 0.1
32004 | A | 26 | FMFC - PM | -0.1 | 18.2 | 31.8 | 0.1
32005 | A | 26 | FMFC - PM | -0.2 | 18.6 | 31.6 | 0.1
32006 | A | 26 | FMFC - PM | -0.3 | 19 | 31.6 | 0.1
32007 | A | 26 | FMFC - PM | -0.3 | 19.7 | 31.4 | 0.1
33225 | C | 35 | FMFC - PM | 1.6 | 0.8 | 34.9 | 0
33226 | C | 35 | FMFC - PM | 1.7 | 0.9 | 35 | 0
33227 | C | 35 | FMFC - PM | 1.6 | 0.9 | 34.9 | 0
33228 | C | 35 | FMFC - PM | 1.5 | 1 | 34.7 | 0
33229 | C | 35 | FMFC - PM | 1.5 | 1.1 | 34.6 | 0
33230 | C | 35 | FMFC - PM | 1.4 | 1 | 34.5 | 0
33231 | C | 35 | FMFC - PM | 1.5 | 1.1 | 34.6 | 0
33232 | C | 35 | FMFC - PM | 1.4 | 2.1 | 34.5 | 0
33233 | C | 35 | FMFC - PM | 1.3 | 2.7 | 34.3 | 0
33234 | C | 35 | FMFC - PM | 1.2 | 3.1 | 34.1 | 0
33235 | C | 35 | FMFC - PM | 1.2 | 3.5 | 34.1 | 0
33236 | C | 35 | FMFC - PM | 1.2 | 3.7 | 34.1 | 0
33237 | C | 35 | FMFC - PM | 1.1 | 4.1 | 34 | 0
33238 | C | 35 | FMFC - PM | 1 | 4.6 | 33.8 | 0
33239 | C | 35 | FMFC - PM | 1 | 4.7 | 33.8 | 0
33240 | C | 35 | FMFC - PM | 1 | 5 | 33.8 | 0
33241 | C | 35 | FMFC - PM | 1 | 5.4 | 33.8 | 0
33242 | C | 35 | FMFC - PM | 0.8 | 5.9 | 33.4 | 0
33243 | C | 35 | FMFC - PM | 0.8 | 6.4 | 33.4 | 0
33244 | C | 35 | FMFC - PM | 0.7 | 6.3 | 33.3 | 0
33245 | C | 35 | FMFC - PM | 0.7 | 6.5 | 33.3 | 0
33246 | C | 35 | FMFC - PM | 0.7 | 6.9 | 33.2 | 0
33247 | C | 35 | FMFC - PM | 0.5 | 7.6 | 32.9 | 0.1
33248 | C | 35 | FMFC - PM | 0.5 | 7.8 | 32.9 | 0.1
33249 | C | 35 | FMFC - PM | 0.5 | 8 | 32.9 | 0.1
33250 | C | 35 | FMFC - PM | 0.5 | 8.3 | 32.9 | 0.1
33251 | C | 35 | FMFC - PM | 0.4 | 8.9 | 32.7 | 0.1
33252 | C | 35 | FMFC - PM | 0.3 | 9.2 | 32.5 | 0.1
33253 | C | 35 | FMFC - PM | 0.3 | 9.5 | 32.5 | 0.1
33254 | C | 35 | FMFC - PM | 0.3 | 9.8 | 32.5 | 0.1
33255 | C | 35 | FMFC - PM | 0.2 | 9.8 | 32.3 | 0.1
33256 | C | 35 | FMFC - PM | 0.1 | 10.6 | 32.1 | 0.1
33257 | C | 35 | FMFC - PM | 0 | 10.8 | 32 | 0.1
33258 | C | 35 | FMFC - PM | 0 | 11 | 32 | 0.1
33259 | C | 35 | FMFC - PM | 0 | 11.3 | 32 | 0.1
33260 | C | 35 | FMFC - PM | -0.1 | 11.6 | 31.8 | 0.1
33261 | C | 35 | FMFC - PM | -0.3 | 12.4 | 31.5 | 0.1
33262 | C | 35 | FMFC - PM | -0.4 | 12.6 | 31.4 | 0.1
33263 | C | 35 | FMFC - PM | -0.3 | 12.7 | 31.4 | 0.1
33264 | C | 35 | FMFC - PM | -0.3 | 12.8 | 31.5 | 0.1
33265 | C | 35 | FMFC - PM | -0.4 | 13.4 | 31.2 | 0.1
33266 | C | 35 | FMFC - PM | -0.6 | 14.1 | 31 | 0.1
33267 | C | 35 | FMFC - PM | -0.6 | 14.4 | 30.9 | 0.1
33268 | C | 35 | FMFC - PM | -0.6 | 14.8 | 31 | 0.1
33269 | C | 35 | FMFC - PM | -0.6 | 15 | 30.9 | 0.1
33270 | C | 35 | FMFC - PM | -0.8 | 15.5 | 30.7 | 0.1
33271 | C | 35 | FMFC - PM | -0.9 | 16 | 30.5 | 0.1
33272 | C | 35 | FMFC - PM | -0.9 | 16.4 | 30.5 | 0.1
33273 | C | 35 | FMFC - PM | -0.9 | 16.6 | 30.4 | 0.1
33274 | C | 35 | FMFC - PM | -1 | 17.1 | 30.3 | 0.1
33275 | C | 35 | FMFC - PM | -1.1 | 17.7 | 30.1 | 0.1
33276 | C | 35 | FMFC - PM | -1.2 | 18.2 | 29.9 | 0.1
33277 | C | 35 | FMFC - PM | -1.2 | 18.2 | 29.9 | 0.1
33278 | C | 35 | FMFC - PM | -1.2 | 18.3 | 29.9 | 0.1
33279 | C | 35 | FMFC - PM | -1.3 | 19.3 | 29.6 | 0.1
33280 | C | 35 | FMFC - PM | -1.5 | 19.8 | 29.4 | 0.1
33281 | C | 35 | FMFC - PM | -1.5 | 20.3 | 29.4 | 0.1
33282 | C | 35 | FMFC - PM | -1.5 | 20.4 | 29.4 | 0.1
33283 | C | 35 | FMFC - PM | -1.5 | 20.9 | 29.3 | 0.1
33284 | C | 35 | FMFC - PM | -1.7 | 21.4 | 29 | 0.1
33285 | C | 35 | FMFC - PM | -1.8 | 22.3 | 28.7 | 0.2
33286 | C | 35 | FMFC - PM | -1.9 | 22.7 | 28.7 | 0.2
33287 | C | 35 | FMFC - PM | -1.9 | 22.9 | 28.7 | 0.2
33288 | C | 35 | FMFC - PM | -1.8 | 23 | 28.8 | 0.2
33289 | C | 35 | FMFC - PM | -2 | 23.8 | 28.4 | 0.2
33290 | C | 35 | FMFC - PM | -2.1 | 24.4 | 28.2 | 0.2
33291 | C | 35 | FMFC - PM | -2.2 | 24.7 | 28.1 | 0.2
33292 | C | 35 | FMFC - PM | -2.1 | 24.8 | 28.2 | 0.2
33293 | C | 35 | FMFC - PM | -2.2 | 25 | 28.1 | 0.2
33294 | C | 35 | FMFC - PM | -2.3 | 26 | 27.9 | 0.2
33295 | C | 35 | FMFC - PM | -2.4 | 26.7 | 27.6 | 0.2
33296 | C | 35 | FMFC - PM | -2.5 | 27.2 | 27.6 | 0.2
33297 | C | 35 | FMFC - PM | -2.4 | 27.2 | 27.7 | 0.2
33298 | C | 35 | FMFC - PM | -2.5 | 28 | 27.5 | 0.2
33299 | C | 35 | FMFC - PM | -2.7 | 29 | 27.2 | 0.2
33300 | C | 35 | FMFC - PM | -2.8 | 29.7 | 27 | 0.2
33301 | C | 35 | FMFC - PM | -2.8 | 30 | 27 | 0.2
33302 | C | 35 | FMFC - PM | -2.8 | 30.2 | 27.1 | 0.2
33303 | C | 35 | FMFC - PM | -2.9 | 30.7 | 26.9 | 0.2
33304 | C | 35 | FMFC - PM | -3 | 30.6 | 26.6 | 0.2
33305 | C | 35 | FMFC - PM | -3.1 | 31.7 | 26.5 | 0.2
33306 | C | 35 | FMFC - PM | -3.1 | 32.7 | 26.5 | 0.2
33307 | C | 35 | FMFC - PM | -3.1 | 33 | 26.5 | 0.2
29482 | D | 1 | FMFC - PM | -18.2 | 394.2 | -0.8 | 2.7
29483 | D | 1 | FMFC - PM | -18.3 | 396.8 | -0.9 | 2.7
31904 | B | 25 | FMFC - PM | -15.6 | 202.4 | 4 | 1.4
31905 | B | 25 | FMFC - PM | -15.7 | 204.1 | 3.8 | 1.4
31906 | B | 25 | FMFC - PM | -15.8 | 206.1 | 3.7 | 1.4
31907 | B | 25 | FMFC - PM | -15.9 | 207.5 | 3.5 | 1.4
31908 | B | 25 | FMFC - PM | -15.9 | 209 | 3.4 | 1.4
31909 | B | 25 | FMFC - PM | -16 | 210.6 | 3.2 | 1.5
31910 | B | 25 | FMFC - PM | -16.1 | 212 | 3.1 | 1.5
31911 | B | 25 | FMFC - PM | -16.1 | 213.7 | 3 | 1.5
31912 | B | 25 | FMFC - PM | -16.2 | 215.6 | 2.8 | 1.5
31913 | B | 25 | FMFC - PM | -16.3 | 217 | 2.8 | 1.5
31914 | B | 25 | FMFC - PM | -16.3 | 218.7 | 2.6 | 1.5
31915 | B | 25 | FMFC - PM | -16.4 | 220 | 2.4 | 1.5
31916 | B | 25 | FMFC - PM | -16.5 | 221.7 | 2.3 | 1.5
31917 | B | 25 | FMFC - PM | -16.6 | 223.8 | 2.2 | 1.5
31918 | B | 25 | FMFC - PM | -16.7 | 225.3 | 2 | 1.6
31919 | B | 25 | FMFC - PM | -16.7 | 226.8 | 1.9 | 1.6
31920 | B | 25 | FMFC - PM | -16.8 | 228.4 | 1.8 | 1.6
31921 | B | 25 | FMFC - PM | -16.9 | 229.9 | 1.6 | 1.6
31922 | B | 25 | FMFC - PM | -17 | 231.7 | 1.4 | 1.6
31923 | B | 25 | FMFC - PM | -17.1 | 233.8 | 1.3 | 1.6
31924 | B | 25 | FMFC - PM | -17.1 | 235.2 | 1.2 | 1.6
31925 | B | 25 | FMFC - PM | -17.2 | 236.8 | 1.1 | 1.6
31926 | B | 25 | FMFC - PM | -17.3 | 238.9 | 0.9 | 1.6
31927 | B | 25 | FMFC - PM | -17.4 | 240.6 | 0.8 | 1.7
31928 | B | 25 | FMFC - PM | -17.4 | 242 | 0.6 | 1.7
31929 | B | 25 | FMFC - PM | -17.5 | 243.7 | 0.5 | 1.7
26264 | B | 36 | LMLC - STOA | 1.6 | 0.4 | 34.9 | 0
26265 | B | 36 | LMLC - STOA | 1.5 | 0.4 | 34.7 | 0
26266 | B | 36 | LMLC - STOA | 1.4 | 0.5 | 34.6 | 0
26267 | B | 36 | LMLC - STOA | 1.4 | 0.6 | 34.5 | 0
26268 | B | 36 | LMLC - STOA | 1.3 | 0.7 | 34.3 | 0
26269 | B | 36 | LMLC - STOA | 1.3 | 0.7 | 34.3 | 0
26270 | B | 36 | LMLC - STOA | 1.2 | 0.8 | 34.2 | 0
26271 | B | 36 | LMLC - STOA | 1.2 | 0.9 | 34.2 | 0
26272 | B | 36 | LMLC - STOA | 1.1 | 1 | 34 | 0
26273 | B | 36 | LMLC - STOA | 1 | 1 | 33.8 | 0
26274 | B | 36 | LMLC - STOA | 1 | 1.1 | 33.8 | 0
26275 | B | 36 | LMLC - STOA | 0.9 | 1.2 | 33.6 | 0
26276 | B | 36 | LMLC - STOA | 0.9 | 1.2 | 33.6 | 0
26277 | B | 36 | LMLC - STOA | 0.8 | 1.4 | 33.4 | 0
26278 | B | 36 | LMLC - STOA | 0.7 | 1.4 | 33.3 | 0
26279 | B | 36 | LMLC - STOA | 0.7 | 1.5 | 33.3 | 0
26280 | B | 36 | LMLC - STOA | 0.6 | 1.6 | 33.1 | 0
26281 | B | 36 | LMLC - STOA | 0.6 | 1.7 | 33.1 | 0
26282 | B | 36 | LMLC - STOA | 0.5 | 1.7 | 32.9 | 0
26283 | B | 36 | LMLC - STOA | 0.4 | 1.9 | 32.7 | 0
26284 | B | 36 | LMLC - STOA | 0.4 | 1.9 | 32.7 | 0
26285 | B | 36 | LMLC - STOA | 0.3 | 1.8 | 32.5 | 0
26286 | B | 36 | LMLC - STOA | 0.3 | -0.2 | 32.5 | 0
26287 | B | 36 | LMLC - STOA | 0.2 | 0 | 32.4 | 0
26288 | B | 36 | LMLC - STOA | 0.1 | 0.1 | 32.2 | 0
26289 | B | 36 | LMLC - STOA | 0.1 | 0.3 | 32.2 | 0
26290 | B | 36 | LMLC - STOA | 0 | 0.5 | 32 | 0
26291 | B | 36 | LMLC - STOA | -0.1 | 0.7 | 31.8 | 0
26292 | B | 36 | LMLC - STOA | -0.1 | 0.8 | 31.8 | 0
26293 | B | 36 | LMLC - STOA | -0.2 | 0.9 | 31.6 | 0
26294 | B | 36 | LMLC - STOA | -0.3 | 1.1 | 31.5 | 0
26295 | B | 36 | LMLC - STOA | -0.3 | 1.2 | 31.5 | 0
26296 | B | 36 | LMLC - STOA | -0.4 | 1.3 | 31.3 | 0
26297 | B | 36 | LMLC - STOA | -0.5 | 1.4 | 31.2 | 0
26298 | B | 36 | LMLC - STOA | -0.5 | 1.6 | 31.1 | 0
26299 | B | 36 | LMLC - STOA | -0.6 | 1.7 | 30.9 | 0
26300 | B | 36 | LMLC - STOA | -0.7 | 1.8 | 30.7 | 0
26301 | B | 36 | LMLC - STOA | -0.7 | 1.9 | 30.7 | 0
26302 | B | 36 | LMLC - STOA | -0.8 | 2 | 30.6 | 0
26303 | B | 36 | LMLC - STOA | -0.9 | 2.1 | 30.4 | 0
26304 | B | 36 | LMLC - STOA | -0.9 | 2.2 | 30.4 | 0
26305 | B | 36 | LMLC - STOA | -1 | 2.3 | 30.2 | 0
26306 | B | 36 | LMLC - STOA | -1.1 | 2.4 | 30.1 | 0
26307 | B | 36 | LMLC - STOA | -1.1 | 2.5 | 30 | 0
26308 | B | 36 | LMLC - STOA | -1.2 | 2.5 | 29.8 | 0
26309 | B | 36 | LMLC - STOA | -1.3 | 2.7 | 29.7 | 0
26310 | B | 36 | LMLC - STOA | -1.3 | 2.7 | 29.7 | 0
26311 | B | 36 | LMLC - STOA | -1.4 | 2.8 | 29.5 | 0
26312 | B | 36 | LMLC - STOA | -1.5 | 2.8 | 29.3 | 0
26313 | B | 36 | LMLC - STOA | -1.5 | 2.9 | 29.3 | 0
26314 | B | 36 | LMLC - STOA | -1.6 | 3 | 29.1 | 0
26315 | B | 36 | LMLC - STOA | -1.7 | 3.1 | 28.9 | 0
26316 | B | 36 | LMLC - STOA | -1.7 | 3.2 | 28.9 | 0
26317 | B | 36 | LMLC - STOA | -1.8 | 3.2 | 28.8 | 0
26318 | B | 36 | LMLC - STOA | -1.9 | 3.3 | 28.6 | 0
26319 | B | 36 | LMLC - STOA | -2 | 3.4 | 28.4 | 0
26320 | B | 36 | LMLC - STOA | -2 | 3.4 | 28.4 | 0
26321 | B | 36 | LMLC - STOA | -2.1 | 3.5 | 28.2 | 0
26322 | B | 36 | LMLC - STOA | -2.2 | 3.6 | 28 | 0
26323 | B | 36 | LMLC - STOA | -2.2 | 3.7 | 28 | 0
26324 | B | 36 | LMLC - STOA | -2.3 | 3.7 | 27.9 | 0
26325 | B | 36 | LMLC - STOA | -2.4 | 3.8 | 27.7 | 0
26326 | B | 36 | LMLC - STOA | -2.5 | 4.6 | 27.6 | 0
26327 | B | 36 | LMLC - STOA | -2.5 | 6.3 | 27.4 | 0
26328 | B | 36 | LMLC - STOA | -2.6 | 7.5 | 27.3 | 0.1
26329 | B | 36 | LMLC - STOA | -2.7 | 8.6 | 27.1 | 0.1
26330 | B | 36 | LMLC - STOA | -2.8 | 8.5 | 27 | 0.1
26331 | B | 36 | LMLC - STOA | -2.8 | 8.3 | 27 | 0.1
26332 | B | 36 | LMLC - STOA | -2.9 | 8.3 | 26.8 | 0.1
26333 | B | 36 | LMLC - STOA | -3 | 8.4 | 26.6 | 0.1
26334 | B | 36 | LMLC - STOA | -3 | 8.4 | 26.5 | 0.1
26335 | B | 36 | LMLC - STOA | -3.1 | 8.4 | 26.4 | 0.1
26336 | B | 36 | LMLC - STOA | -3.2 | 9.1 | 26.2 | 0.1
26337 | B | 36 | LMLC - STOA | -3.2 | 9 | 26.2 | 0.1
26338 | B | 36 | LMLC - STOA | -3.3 | 9.1 | 26.1 | 0.1
26339 | B | 36 | LMLC - STOA | -3.4 | 9.2 | 25.9 | 0.1
26340 | B | 36 | LMLC - STOA | -3.5 | 9.2 | 25.7 | 0.1
26341 | B | 36 | LMLC - STOA | -3.5 | 9.5 | 25.6 | 0.1
26342 | B | 36 | LMLC - STOA | -3.6 | 9.6 | 25.5 | 0.1
26343 | B | 36 | LMLC - STOA | -3.7 | 9.9 | 25.3 | 0.1
26344 | B | 36 | LMLC - STOA | -3.8 | 10 | 25.2 | 0.1
26345 | B | 36 | LMLC - STOA | -3.8 | 10.3 | 25.1 | 0.1
26346 | B | 36 | LMLC - STOA | -3.9 | 10.5 | 25 | 0.1
26347 | B | 36 | LMLC - STOA | -4 | 10.8 | 24.8 | 0.1
26348 | B | 36 | LMLC - STOA | -4.1 | 11.3 | 24.7 | 0.1
26349 | B | 36 | LMLC - STOA | -4.1 | 11.4 | 24.6 | 0.1
26350 | B | 36 | LMLC - STOA | -4.2 | 11.6 | 24.4 | 0.1
26351 | B | 36 | LMLC - STOA | -4.3 | 11.8 | 24.3 | 0.1
26352 | B | 36 | LMLC - STOA | -4.3 | 11.9 | 24.2 | 0.1
25916 | A | 36 | LMLC - STOA | -3.5 | 10.8 | 25.6 | 0.1
26354 | B | 36 | LMLC - STOA | -4.5 | 12.6 | 23.9 | 0.1
26355 | B | 36 | LMLC - STOA | -4.6 | 12.7 | 23.7 | 0.1
26356 | B | 36 | LMLC - STOA | -4.6 | 12.9 | 23.7 | 0.1
26357 | B | 36 | LMLC - STOA | -4.7 | 13.6 | 23.5 | 0.1
26358 | B | 36 | LMLC - STOA | -4.8 | 13.8 | 23.4 | 0.1
26359 | B | 36 | LMLC - STOA | -4.9 | 13.9 | 23.2 | 0.1
26360 | B | 36 | LMLC - STOA | -4.9 | 14.1 | 23.1 | 0.1
26361 | B | 36 | LMLC - STOA | -5 | 14.3 | 23 | 0.1
26362 | B | 36 | LMLC - STOA | -5.1 | 14.9 | 22.8 | 0.1
26363 | B | 36 | LMLC - STOA | -5.2 | 15 | 22.7 | 0.1
26364 | B | 36 | LMLC - STOA | -5.2 | 15.2 | 22.6 | 0.1
26365 | B | 36 | LMLC - STOA | -5.3 | 15.7 | 22.5 | 0.1
26366 | B | 36 | LMLC - STOA | -5.4 | 15.8 | 22.3 | 0.1
26367 | B | 36 | LMLC - STOA | -5.5 | 16 | 22.2 | 0.1
26368 | B | 36 | LMLC - STOA | -5.5 | 16.5 | 22 | 0.1
26369 | B | 36 | LMLC - STOA | -5.6 | 16.7 | 21.9 | 0.1
26370 | B | 36 | LMLC - STOA | -5.7 | 17.1 | 21.7 | 0.1
26371 | B | 36 | LMLC - STOA | -5.8 | 17.2 | 21.6 | 0.1
26372 | B | 36 | LMLC - STOA | -5.8 | 17.8 | 21.5 | 0.1
26373 | B | 36 | LMLC - STOA | -5.9 | 17.9 | 21.4 | 0.1
26374 | B | 36 | LMLC - STOA | -6 | 18.4 | 21.3 | 0.1
26375 | B | 36 | LMLC - STOA | -6 | 18.4 | 21.1 | 0.1
26376 | B | 36 | LMLC - STOA | -6.1 | 19 | 21 | 0.1
26377 | B | 36 | LMLC - STOA | -6.2 | 19.1 | 20.8 | 0.1
26378 | B | 36 | LMLC - STOA | -6.3 | 19.7 | 20.7 | 0.1
26379 | B | 36 | LMLC - STOA | -6.3 | 19.8 | 20.6 | 0.1
26380 | B | 36 | LMLC - STOA | -6.4 | 20.4 | 20.4 | 0.1
26381 | B | 36 | LMLC - STOA | -6.5 | 20.5 | 20.3 | 0.1
26382 | B | 36 | LMLC - STOA | -6.6 | 21.2 | 20.2 | 0.1
26383 | B | 36 | LMLC - STOA | -6.7 | 21.2 | 20 | 0.1
26384 | B | 36 | LMLC - STOA | -6.7 | 21.5 | 19.9 | 0.1
26385 | B | 36 | LMLC - STOA | -6.8 | 22.2 | 19.8 | 0.2
26386 | B | 36 | LMLC - STOA | -6.9 | 22.3 | 19.6 | 0.2
26387 | B | 36 | LMLC - STOA | -6.9 | 22.6 | 19.5 | 0.2
26388 | B | 36 | LMLC - STOA | -7 | 22.8 | 19.4 | 0.2
26389 | B | 36 | LMLC - STOA | -7.1 | 23.4 | 19.2 | 0.2
26390 | B | 36 | LMLC - STOA | -7.2 | 23.7 | 19.1 | 0.2
26391 | B | 36 | LMLC - STOA | -7.2 | 24.3 | 19 | 0.2
26392 | B | 36 | LMLC - STOA | -7.3 | 24.5 | 18.8 | 0.2
26393 | B | 36 | LMLC - STOA | -7.4 | 24.7 | 18.7 | 0.2
26394 | B | 36 | LMLC - STOA | -7.5 | 25.3 | 18.6 | 0.2
26395 | B | 36 | LMLC - STOA | -7.6 | 25.6 | 18.4 | 0.2
26396 | B | 36 | LMLC - STOA | -7.6 | 25.8 | 18.3 | 0.2
26397 | B | 36 | LMLC - STOA | -7.7 | 26.6 | 18.1 | 0.2
26398 | B | 36 | LMLC - STOA | -7.8 | 26.8 | 18 | 0.2
26399 | B | 36 | LMLC - STOA | -7.9 | 27.6 | 17.8 | 0.2
26400 | B | 36 | LMLC - STOA | -7.9 | 27.6 | 17.7 | 0.2
26401 | B | 36 | LMLC - STOA | -8 | 28 | 17.6 | 0.2
26402 | B | 36 | LMLC - STOA | -8.1 | 28.6 | 17.5 | 0.2
26403 | B | 36 | LMLC - STOA | -8.1 | 28.8 | 17.4 | 0.2
26404 | B | 36 | LMLC - STOA | -8.2 | 29.5 | 17.2 | 0.2
26405 | B | 36 | LMLC - STOA | -8.3 | 29.7 | 17.1 | 0.2
26406 | B | 36 | LMLC - STOA | -8.4 | 30 | 16.9 | 0.2
26407 | B | 36 | LMLC - STOA | -8.4 | 30.3 | 16.8 | 0.2
18177 | C | 36 | FMLC | -14.4 | 191.3 | 6.1 | 1.3
18178 | C | 36 | FMLC | -14.5 | 192.7 | 5.9 | 1.3
33310 | C | 35 | FMFC - PM | -3.4 | 34.8 | 25.9 | 0.2
26411 | B | 36 | LMLC - STOA | -8.8 | 32.3 | 16.2 | 0.2
26412 | B | 36 | LMLC - STOA | -8.8 | 33 | 16.1 | 0.2
26413 | B | 36 | LMLC - STOA | -8.9 | 33.3 | 16 | 0.2
26414 | B | 36 | LMLC - STOA | -9 | 33.6 | 15.9 | 0.2
26415 | B | 36 | LMLC - STOA | -9 | 34 | 15.7 | 0.2
26416 | B | 36 | LMLC - STOA | -9.1 | 34.7 | 15.6 | 0.2
26417 | B | 36 | LMLC - STOA | -9.2 | 35 | 15.4 | 0.2
26418 | B | 36 | LMLC - STOA | -9.3 | 35.7 | 15.3 | 0.2
26419 | B | 36 | LMLC - STOA | -9.3 | 36.1 | 15.2 | 0.2
26420 | B | 36 | LMLC - STOA | -9.4 | 37 | 15.1 | 0.3
26421 | B | 36 | LMLC - STOA | -9.5 | 37.1 | 15 | 0.3
26422 | B | 36 | LMLC - STOA | -9.6 | 37.5 | 14.8 | 0.3
26423 | B | 36 | LMLC - STOA | -9.6 | 38.3 | 14.7 | 0.3
26424 | B | 36 | LMLC - STOA | -9.7 | 38.5 | 14.5 | 0.3
26425 | B | 36 | LMLC - STOA | -9.8 | 39 | 14.4 | 0.3
26426 | B | 36 | LMLC - STOA | -9.9 | 39.7 | 14.2 | 0.3
26427 | B | 36 | LMLC - STOA | -9.9 | 40.6 | 14.1 | 0.3
26428 | B | 36 | LMLC - STOA | -10 | 40.8 | 13.9 | 0.3
26429 | B | 36 | LMLC - STOA | -10.1 | 41.3 | 13.8 | 0.3
26430 | B | 36 | LMLC - STOA | -10.2 | 41.9 | 13.7 | 0.3
26431 | B | 36 | LMLC - STOA | -10.2 | 42.2 | 13.6 | 0.3
26432 | B | 36 | LMLC - STOA | -10.3 | 43.1 | 13.5 | 0.3
36338 | B | 38 | FMFC - PM | -6.2 | 77.2 | 20.9 | 0.5
36339 | B | 38 | FMFC - PM | -6.3 | 77.7 | 20.7 | 0.5
36340 | B | 38 | FMFC - PM | -6.4 | 78.7 | 20.5 | 0.5
36341 | B | 38 | FMFC - PM | -6.5 | 79.8 | 20.3 | 0.5
36342 | B | 38 | FMFC - PM | -6.5 | 80.8 | 20.3 | 0.6
36343 | B | 38 | FMFC - PM | -6.6 | 81.8 | 20.2 | 0.6
36344 | B | 38 | FMFC - PM | -6.7 | 82.8 | 20 | 0.6
36345 | B | 38 | FMFC - PM | -6.7 | 83.4 | 20 | 0.6
36346 | B | 38 | FMFC - PM | -6.8 | 84.4 | 19.8 | 0.6
36347 | B | 38 | FMFC - PM | -6.9 | 85.5 | 19.6 | 0.6
36348 | B | 38 | FMFC - PM | -7 | 86.4 | 19.4 | 0.6
36349 | B | 38 | FMFC - PM | -7.1 | 87.5 | 19.3 | 0.6
36350 | B | 38 | FMFC - PM | -7.2 | 88.5 | 19.1 | 0.6
36351 | B | 38 | FMFC - PM | -7.2 | 89.5 | 19.1 | 0.6
36352 | B | 38 | FMFC - PM | -7.3 | 90.7 | 18.9 | 0.6
36353 | B | 38 | FMFC - PM | -7.4 | 91.4 | 18.7 | 0.6
36354 | B | 38 | FMFC - PM | -7.5 | 92.8 | 18.5 | 0.6
36355 | B | 38 | FMFC - PM | -7.5 | 93.4 | 18.5 | 0.6
36356 | B | 38 | FMFC - PM | -7.6 | 94.4 | 18.4 | 0.7
36357 | B | 38 | FMFC - PM | -7.6 | 95.5 | 18.4 | 0.7
36358 | B | 38 | FMFC - PM | -7.7 | 96.4 | 18.2 | 0.7
36359 | B | 38 | FMFC - PM | -7.8 | 97.6 | 18.1 | 0.7
36360 | B | 38 | FMFC - PM | -7.8 | 98.2 | 18 | 0.7
36361 | B | 38 | FMFC - PM | -7.9 | 99.3 | 17.8 | 0.7
36362 | B | 38 | FMFC - PM | -8 | 100.4 | 17.6 | 0.7
36363 | B | 38 | FMFC - PM | -8.1 | 101.6 | 17.5 | 0.7
36364 | B | 38 | FMFC - PM | -8.1 | 102.3 | 17.4 | 0.7
36365 | B | 38 | FMFC - PM | -8.2 | 103.2 | 17.3 | 0.7
36366 | B | 38 | FMFC - PM | -8.3 | 104.5 | 17.1 | 0.7
36367 | B | 38 | FMFC - PM | -8.4 | 105.4 | 16.9 | 0.7
36368 | B | 38 | FMFC - PM | -8.4 | 106.7 | 16.8 | 0.7
36369 | B | 38 | FMFC - PM | -8.5 | 107.6 | 16.7 | 0.7
36370 | B | 38 | FMFC - PM | -8.6 | 108.7 | 16.6 | 0.7
36371 | B | 38 | FMFC - PM | -8.7 | 109.9 | 16.4 | 0.8
36372 | B | 38 | FMFC - PM | -8.7 | 110.7 | 16.3 | 0.8
36373 | B | 38 | FMFC - PM | -8.8 | 111.8 | 16.2 | 0.8
36374 | B | 38 | FMFC - PM | -8.9 | 112.6 | 16 | 0.8
36375 | B | 38 | FMFC - PM | -8.9 | 114.1 | 15.9 | 0.8
36376 | B | 38 | FMFC - PM | -9 | 114.9 | 15.8 | 0.8
36377 | B | 38 | FMFC - PM | -9.1 | 116.1 | 15.7 | 0.8
36378 | B | 38 | FMFC - PM | -9.2 | 117 | 15.5 | 0.8
36379 | B | 38 | FMFC - PM | -9.2 | 118.3 | 15.4 | 0.8
36380 | B | 38 | FMFC - PM | -9.3 | 119.1 | 15.3 | 0.8
36381 | B | 38 | FMFC - PM | -9.4 | 120.6 | 15.1 | 0.8
36382 | B | 38 | FMFC - PM | -9.5 | 121.4 | 14.9 | 0.8
36383 | B | 38 | FMFC - PM | -9.6 | 122.7 | 14.8 | 0.8
36384 | B | 38 | FMFC - PM | -9.6 | 124.2 | 14.7 | 0.9
36385 | B | 38 | FMFC - PM | -9.7 | 125 | 14.6 | 0.9
36386 | B | 38 | FMFC - PM | -9.8 | 125.9 | 14.4 | 0.9
36387 | B | 38 | FMFC - PM | -9.9 | 127.1 | 14.2 | 0.9
36388 | B | 38 | FMFC - PM | -9.9 | 128.6 | 14.2 | 0.9
36389 | B | 38 | FMFC - PM | -10 | 129.5 | 14 | 0.9
36390 | B | 38 | FMFC - PM | -10.1 | 130.9 | 13.9 | 0.9
36391 | B | 38 | FMFC - PM | -10.1 | 131.8 | 13.8 | 0.9
36392 | B | 38 | FMFC - PM | -10.2 | 132.7 | 13.7 | 0.9
36393 | B | 38 | FMFC - PM | -10.3 | 134.1 | 13.5 | 0.9
36394 | B | 38 | FMFC - PM | -10.4 | 135.7 | 13.3 | 0.9
36395 | B | 38 | FMFC - PM | -10.4 | 136.6 | 13.3 | 0.9
36396 | B | 38 | FMFC - PM | -10.5 | 137.5 | 13.1 | 0.9
36397 | B | 38 | FMFC - PM | -10.6 | 138.8 | 13 | 1
36398 | B | 38 | FMFC - PM | -10.7 | 140.3 | 12.8 | 1
36399 | B | 38 | FMFC - PM | -10.7 | 141.3 | 12.7 | 1
36400 | B | 38 | FMFC - PM | -10.8 | 142.6 | 12.6 | 1
36401 | B | 38 | FMFC - PM | -10.9 | 143.4 | 12.4 | 1
36402 | B | 38 | FMFC - PM | -11 | 145 | 12.2 | 1
36403 | B | 38 | FMFC - PM | -11 | 145.8 | 12.2 | 1
36404 | B | 38 | FMFC - PM | -11.1 | 147.5 | 12.1 | 1
36405 | B | 38 | FMFC - PM | -11.2 | 148.4 | 11.9 | 1
36406 | B | 38 | FMFC - PM | -11.3 | 149.7 | 11.7 | 1
36407 | B | 38 | FMFC - PM | -11.4 | 151.5 | 11.6 | 1
36408 | B | 38 | FMFC - PM | -11.4 | 152.3 | 11.5 | 1.1
36409 | B | 38 | FMFC - PM | -11.5 | 153.7 | 11.3 | 1.1
36410 | B | 38 | FMFC - PM | -11.6 | 154.6 | 11.2 | 1.1
36411 | B | 38 | FMFC - PM | -11.7 | 156.3 | 11 | 1.1
36412 | B | 38 | FMFC - PM | -11.7 | 157.1 | 10.9 | 1.1
36413 | B | 38 | FMFC - PM | -11.8 | 158.7 | 10.8 | 1.1
36414 | B | 38 | FMFC - PM | -11.9 | 160.1 | 10.6 | 1.1
36415 | B | 38 | FMFC - PM | -12 | 161.7 | 10.5 | 1.1
35962 | A | 38 | FMFC - PM | 0.6 | 7.4 | 33 | 0.1
36417 | B | 38 | FMFC - PM | -12.1 | 163.6 | 10.3 | 1.1
36418 | B | 38 | FMFC - PM | -12.2 | 164.9 | 10.1 | 1.1
36419 | B | 38 | FMFC - PM | -12.3 | 166.6 | 10 | 1.1
36420 | B | 38 | FMFC - PM | -12.3 | 167.5 | 9.9 | 1.2
36421 | B | 38 | FMFC - PM | -12.4 | 169 | 9.7 | 1.2
36422 | B | 38 | FMFC - PM | -12.5 | 170.6 | 9.5 | 1.2
36423 | B | 38 | FMFC - PM | -12.6 | 171.6 | 9.4 | 1.2
36424 | B | 38 | FMFC - PM | -12.6 | 173.2 | 9.3 | 1.2
36425 | B | 38 | FMFC - PM | -12.7 | 174.1 | 9.2 | 1.2
36426 | B | 38 | FMFC - PM | -12.8 | 175.6 | 9 | 1.2
36427 | B | 38 | FMFC - PM | -12.9 | 177.4 | 8.9 | 1.2
36428 | B | 38 | FMFC - PM | -12.9 | 178.4 | 8.8 | 1.2
36429 | B | 38 | FMFC - PM | -13 | 179.4 | 8.6 | 1.2
36430 | B | 38 | FMFC - PM | -13.1 | 180.9 | 8.5 | 1.2
36431 | B | 38 | FMFC - PM | -13.2 | 182.5 | 8.3 | 1.3
36432 | B | 38 | FMFC - PM | -13.2 | 183.6 | 8.3 | 1.3
36433 | B | 38 | FMFC - PM | -13.3 | 184.6 | 8.1 | 1.3
36434 | B | 38 | FMFC - PM | -13.4 | 186.2 | 7.9 | 1.3
36435 | B | 38 | FMFC - PM | -13.5 | 187.3 | 7.8 | 1.3
36436 | B | 38 | FMFC - PM | -13.5 | 188.9 | 7.7 | 1.3
36437 | B | 38 | FMFC - PM | -13.6 | 190.7 | 7.6 | 1.3
36438 | B | 38 | FMFC - PM | -13.7 | 191.8 | 7.4 | 1.3
36439 | B | 38 | FMFC - PM | -13.8 | 192.9 | 7.3 | 1.3
36440 | B | 38 | FMFC - PM | -13.8 | 193.9 | 7.2 | 1.3
36441 | B | 38 | FMFC - PM | -13.9 | 195.4 | 7 | 1.3
36442 | B | 38 | FMFC - PM | -14 | 197.3 | 6.8 | 1.4
36443 | B | 38 | FMFC - PM | -14.1 | 198.3 | 6.7 | 1.4
36444 | B | 38 | FMFC - PM | -14.1 | 199.8 | 6.6 | 1.4
36445 | B | 38 | FMFC - PM | -14.2 | 200.9 | 6.5 | 1.4
36446 | B | 38 | FMFC - PM | -14.3 | 202.6 | 6.3 | 1.4
36447 | B | 38 | FMFC - PM | -14.4 | 204.3 | 6.2 | 1.4
36448 | B | 38 | FMFC - PM | -14.4 | 205.4 | 6.1 | 1.4
36449 | B | 38 | FMFC - PM | -14.5 | 207 | 5.9 | 1.4
36450 | B | 38 | FMFC - PM | -14.6 | 208.9 | 5.8 | 1.4
36451 | B | 38 | FMFC - PM | -14.7 | 209.9 | 5.6 | 1.4
36452 | B | 38 | FMFC - PM | -14.8 | 211.4 | 5.5 | 1.5
36453 | B | 38 | FMFC - PM | -14.8 | 213.2 | 5.3 | 1.5
36454 | B | 38 | FMFC - PM | -14.9 | 214.7 | 5.2 | 1.5
36455 | B | 38 | FMFC - PM | -15 | 215.8 | 5.1 | 1.5
36456 | B | 38 | FMFC - PM | -15.1 | 217.4 | 4.9 | 1.5
36457 | B | 38 | FMFC - PM | -15.1 | 219.2 | 4.8 | 1.5
36458 | B | 38 | FMFC - PM | -15.2 | 220.7 | 4.7 | 1.5
36459 | B | 38 | FMFC - PM | -15.3 | 221.7 | 4.6 | 1.5
36460 | B | 38 | FMFC - PM | -15.3 | 223.7 | 4.4 | 1.5
36461 | B | 38 | FMFC - PM | -15.4 | 224.7 | 4.2 | 1.5
36462 | B | 38 | FMFC - PM | -15.5 | 225.8 | 4.1 | 1.6
36463 | B | 38 | FMFC - PM | -15.6 | 227.3 | 4 | 1.6
36464 | B | 38 | FMFC - PM | -15.6 | 228.5 | 3.9 | 1.6
36465 | B | 38 | FMFC - PM | -15.7 | 229.7 | 3.8 | 1.6
36466 | B | 38 | FMFC - PM | -15.8 | 231.5 | 3.6 | 1.6
36467 | B | 38 | FMFC - PM | -15.9 | 232.5 | 3.5 | 1.6
36468 | B | 38 | FMFC - PM | -15.9 | 234.5 | 3.3 | 1.6
36469 | B | 38 | FMFC - PM | -16 | 235.7 | 3.2 | 1.6
36470 | B | 38 | FMFC - PM | -16.1 | 236.8 | 3.1 | 1.6
36471 | B | 38 | FMFC - PM | -16.2 | 238.1 | 2.9 | 1.6
36472 | B | 38 | FMFC - PM | -16.3 | 239.8 | 2.8 | 1.7
36473 | B | 38 | FMFC - PM | -16.3 | 240.5 | 2.7 | 1.7
36474 | B | 38 | FMFC - PM | -16.4 | 242.2 | 2.6 | 1.7
36475 | B | 38 | FMFC - PM | -16.5 | 243.3 | 2.4 | 1.7
36476 | B | 38 | FMFC - PM | -16.5 | 244.5 | 2.3 | 1.7
36477 | B | 38 | FMFC - PM | -16.6 | 245.8 | 2.1 | 1.7
36478 | B | 38 | FMFC - PM | -16.7 | 247 | 1.9 | 1.7
36479 | B | 38 | FMFC - PM | -16.8 | 248.3 | 1.9 | 1.7
36480 | B | 38 | FMFC - PM | -16.8 | 249.5 | 1.7 | 1.7
36481 | B | 38 | FMFC - PM | -16.9 | 250.8 | 1.6 | 1.7
36482 | B | 38 | FMFC - PM | -17 | 252 | 1.4 | 1.7
36483 | B | 38 | FMFC - PM | -17.1 | 253.2 | 1.3 | 1.7
36484 | B | 38 | FMFC - PM | -17.1 | 254.4 | 1.2 | 1.8
18376 | A | 37 | FMLC | -5.6 | 36.4 | 21.9 | 0.3
18377 | A | 37 | FMLC | -5.7 | 37.2 | 21.8 | 0.3
26588 | B | 36 | LMLC - STOA | -22.2 | 208.8 | -7.9 | 1.4
28648 | B | 1 | FMFC - PM | -1.2 | 29.9 | 29.8 | 0.2
28649 | B | 1 | FMFC - PM | -1.2 | 30.7 | 29.9 | 0.2
28650 | B | 1 | FMFC - PM | -1.4 | 31.2 | 29.4 | 0.2
28651 | B | 1 | FMFC - PM | -1.6 | 31.7 | 29.1 | 0.2
28652 | B | 1 | FMFC - PM | -1.7 | 32 | 29 | 0.2
28653 | B | 1 | FMFC - PM | -1.6 | 33.4 | 29.1 | 0.2
28654 | B | 1 | FMFC - PM | -1.5 | 34 | 29.3 | 0.2
28655 | B | 1 | FMFC - PM | -1.6 | 34.9 | 29.1 | 0.2
28656 | B | 1 | FMFC - PM | -1.9 | 35.6 | 28.6 | 0.2
28657 | B | 1 | FMFC - PM | -2 | 36 | 28.4 | 0.2
28658 | B | 1 | FMFC - PM | -2 | 37 | 28.4 | 0.3
28659 | B | 1 | FMFC - PM | -2 | 37.7 | 28.5 | 0.3
28660 | B | 1 | FMFC - PM | -1.9 | 38.8 | 28.5 | 0.3
28661 | B | 1 | FMFC - PM | -2.1 | 39.5 | 28.3 | 0.3
28662 | B | 1 | FMFC - PM | -2.3 | 39.8 | 28 | 0.3
28663 | B | 1 | FMFC - PM | -2.3 | 40.8 | 27.9 | 0.3
28664 | B | 1 | FMFC - PM | -2.3 | 41.5 | 28 | 0.3
28665 | B | 1 | FMFC - PM | -2.2 | 42.6 | 28 | 0.3
28666 | B | 1 | FMFC - PM | -2.4 | 43.2 | 27.6 | 0.3
28667 | B | 1 | FMFC - PM | -2.6 | 43.4 | 27.3 | 0.3
28668 | B | 1 | FMFC - PM | -2.7 | 44.4 | 27.2 | 0.3
28669 | B | 1 | FMFC - PM | -2.7 | 45.6 | 27.2 | 0.3
28670 | B | 1 | FMFC - PM | -2.6 | 46.2 | 27.3 | 0.3
28671 | B | 1 | FMFC - PM | -2.7 | 47.2 | 27.1 | 0.3
28672 | B | 1 | FMFC - PM | -3 | 47.6 | 26.7 | 0.3
28673 | B | 1 | FMFC - PM | -3.1 | 48.6 | 26.5 | 0.3
28674 | B | 1 | FMFC - PM | -3.1 | 49.5 | 26.5 | 0.3
28675 | B | 1 | FMFC - PM | -3 | 50.4 | 26.6 | 0.3
29280 | D | 1 | FMFC - PM | -3 | 85.9 | 26.6 | 0.6
29281 | D | 1 | FMFC - PM | -3.1 | 86.9 | 26.5 | 0.6
29282 | D | 1 | FMFC - PM | -3.3 | 88.1 | 26.1 | 0.6
29283 | D | 1 | FMFC - PM | -3.4 | 88.9 | 25.9 | 0.6
29284 | D | 1 | FMFC - PM | -3.4 | 89.7 | 25.9 | 0.6
29285 | D | 1 | FMFC - PM | -3.4 | 90.4 | 25.9 | 0.6
29286 | D | 1 | FMFC - PM | -3.4 | 91.5 | 25.8 | 0.6
29287 | D | 1 | FMFC - PM | -3.7 | 92.7 | 25.4 | 0.6
29288 | D | 1 | FMFC - PM | -3.8 | 93.7 | 25.2 | 0.6
29289 | D | 1 | FMFC - PM | -3.8 | 95 | 25.2 | 0.7
29290 | D | 1 | FMFC - PM | -3.8 | 95.6 | 25.3 | 0.7
29291 | D | 1 | FMFC - PM | -3.8 | 96.1 | 25.3 | 0.7
29292 | D | 1 | FMFC - PM | -4 | 98 | 24.8 | 0.7
29293 | D | 1 | FMFC - PM | -4.1 | 98.9 | 24.6 | 0.7
29294 | D | 1 | FMFC - PM | -4.2 | 100.6 | 24.4 | 0.7
29295 | D | 1 | FMFC - PM | -4.2 | 101.3 | 24.5 | 0.7
29296 | D | 1 | FMFC - PM | -4.1 | 101.2 | 24.6 | 0.7
29297 | D | 1 | FMFC - PM | -4.2 | 102.7 | 24.5 | 0.7
29298 | D | 1 | FMFC - PM | -4.5 | 104.3 | 24 | 0.7
29299 | D | 1 | FMFC - PM | -4.6 | 105.8 | 23.8 | 0.7
29300 | D | 1 | FMFC - PM | -4.6 | 106.4 | 23.7 | 0.7
29301 | D | 1 | FMFC - PM | -4.6 | 107.1 | 23.8 | 0.7
29302 | D | 1 | FMFC - PM | -4.5 | 107.9 | 23.9 | 0.7
29303 | D | 1 | FMFC - PM | -4.7 | 109.4 | 23.6 | 0.8
29304 | D | 1 | FMFC - PM | -4.9 | 110.7 | 23.2 | 0.8
29305 | D | 1 | FMFC - PM | -4.9 | 112.1 | 23.2 | 0.8
29306 | D | 1 | FMFC - PM | -4.9 | 112.7 | 23.2 | 0.8
29307 | D | 1 | FMFC - PM | -4.9 | 113.1 | 23.3 | 0.8
29308 | D | 1 | FMFC - PM | -5 | 114.6 | 23 | 0.8
29309 | D | 1 | FMFC - PM | -5.3 | 116.6 | 22.6 | 0.8
29310 | D | 1 | FMFC - PM | -5.3 | 117.7 | 22.4 | 0.8
29311 | D | 1 | FMFC - PM | -5.3 | 118.7 | 22.5 | 0.8
29312 | D | 1 | FMFC - PM | -5.3 | 118.9 | 22.5 | 0.8
29313 | D | 1 | FMFC - PM | -5.3 | 120.2 | 22.5 | 0.8
29314 | D | 1 | FMFC - PM | -5.5 | 122 | 22.1 | 0.8
29315 | D | 1 | FMFC - PM | -5.7 | 123.5 | 21.7 | 0.9
29316 | D | 1 | FMFC - PM | -5.8 | 124.2 | 21.6 | 0.9
29317 | D | 1 | FMFC - PM | -5.7 | 125.2 | 21.7 | 0.9
29318 | D | 1 | FMFC - PM | -5.7 | 126.2 | 21.8 | 0.9
31125 | B | 24 | FMFC - PM | -4.8 | 73.4 | 23.4 | 0.5
31126 | B | 24 | FMFC - PM | -4.8 | 74.1 | 23.3 | 0.5
31127 | B | 24 | FMFC - PM | -4.9 | 75.4 | 23.2 | 0.5
31128 | B | 24 | FMFC - PM | -5 | 76 | 23 | 0.5
31129 | B | 24 | FMFC - PM | -5.1 | 77.4 | 22.9 | 0.5
31130 | B | 24 | FMFC - PM | -5.2 | 78.1 | 22.7 | 0.5
31131 | B | 24 | FMFC - PM | -5.2 | 78.9 | 22.6 | 0.5
31132 | B | 24 | FMFC - PM | -5.3 | 80.1 | 22.5 | 0.6
31133 | B | 24 | FMFC - PM | -5.4 | 80.9 | 22.3 | 0.6
31134 | B | 24 | FMFC - PM | -5.5 | 82.1 | 22.1 | 0.6
31135 | B | 24 | FMFC - PM | -5.5 | 82.8 | 22.1 | 0.6
31136 | B | 24 | FMFC - PM | -5.6 | 84.3 | 22 | 0.6
31137 | B | 24 | FMFC - PM | -5.7 | 85.1 | 21.8 | 0.6
31138 | B | 24 | FMFC - PM | -5.8 | 85.8 | 21.6 | 0.6
31139 | B | 24 | FMFC - PM | -5.9 | 86.9 | 21.5 | 0.6
31140 | B | 24 | FMFC - PM | -5.9 | 88.4 | 21.3 | 0.6
31141 | B | 24 | FMFC - PM | -6 | 89.1 | 21.2 | 0.6
31142 | B | 24 | FMFC - PM | -6.1 | 89.9 | 21.1 | 0.6
31143 | B | 24 | FMFC - PM | -6.2 | 91.2 | 20.9 | 0.6
31144 | B | 24 | FMFC - PM | -6.2 | 92.1 | 20.8 | 0.6
31145 | B | 24 | FMFC - PM | -6.3 | 93.4 | 20.7 | 0.6
31146 | B | 24 | FMFC - PM | -6.4 | 94.3 | 20.5 | 0.6
31147 | B | 24 | FMFC - PM | -6.5 | 95.8 | 20.4 | 0.7
31148 | B | 24 | FMFC - PM | -6.5 | 96.5 | 20.3 | 0.7
31149 | B | 24 | FMFC - PM | -6.6 | 97.4 | 20.2 | 0.7
31150 | B | 24 | FMFC - PM | -6.7 | 99.2 | 20 | 0.7
31151 | B | 24 | FMFC - PM | -6.8 | 100 | 19.8 | 0.7
31152 | B | 24 | FMFC - PM | -6.8 | 100.8 | 19.8 | 0.7
31153 | B | 24 | FMFC - PM | -6.9 | 102.1 | 19.6 | 0.7
31154 | B | 24 | FMFC - PM | -7 | 103.5 | 19.4 | 0.7
31155 | B | 24 | FMFC - PM | -7.1 | 104.2 | 19.3 | 0.7
31156 | B | 24 | FMFC - PM | -7.1 | 105.2 | 19.2 | 0.7
31157 | B | 24 | FMFC - PM | -7.2 | 106.9 | 19.1 | 0.7
31158 | B | 24 | FMFC - PM | -7.3 | 107.8 | 18.9 | 0.7
31159 | B | 24 | FMFC - PM | -7.4 | 108.7 | 18.7 | 0.7
31160 | B | 24 | FMFC - PM | -7.5 | 109.7 | 18.6 | 0.8
31161 | B | 24 | FMFC - PM | -7.5 | 110.6 | 18.5 | 0.8
31162 | B | 24 | FMFC - PM | -7.6 | 111.4 | 18.4 | 0.8
31163 | B | 24 | FMFC - PM | -7.7 | 111.8 | 18.2 | 0.8
31164 | B | 24 | FMFC - PM | -7.7 | 113.7 | 18.1 | 0.8
31165 | B | 24 | FMFC - PM | -7.8 | 113.8 | 18 | 0.8
31166 | B | 24 | FMFC - PM | -7.9 | 114.5 | 17.8 | 0.8
31167 | B | 24 | FMFC - PM | -8 | 115.6 | 17.7 | 0.8
31168 | B | 24 | FMFC - PM | -8 | 117.1 | 17.6 | 0.8
31169 | B | 24 | FMFC - PM | -8.1 | 118.1 | 17.4 | 0.8
31170 | B | 24 | FMFC - PM | -8.2 | 119.1 | 17.2 | 0.8
31171 | B | 24 | FMFC - PM | -8.3 | 121.1 | 17.2 | 0.8
31172 | B | 24 | FMFC - PM | -8.3 | 121.8 | 17 | 0.8
31173 | B | 24 | FMFC - PM | -8.4 | 122.7 | 16.9 | 0.8
31174 | B | 24 | FMFC - PM | -8.5 | 124.2 | 16.7 | 0.9
31175 | B | 24 | FMFC - PM | -8.6 | 125 | 16.6 | 0.9
31176 | B | 24 | FMFC - PM | -8.7 | 126.6 | 16.4 | 0.9
31177 | B | 24 | FMFC - PM | -8.7 | 128.1 | 16.3 | 0.9
31178 | B | 24 | FMFC - PM | -8.8 | 129.4 | 16.3 | 0.9
31179 | B | 24 | FMFC - PM | -8.8 | 130.4 | 16.1 | 0.9
31180 | B | 24 | FMFC - PM | -8.9 | 132 | 16 | 0.9
31181 | B | 24 | FMFC - PM | -9 | 134.1 | 15.8 | 0.9
31182 | B | 24 | FMFC - PM | -9.1 | 135.3 | 15.7 | 0.9
31183 | B | 24 | FMFC - PM | -9.2 | 136.8 | 15.5 | 0.9
31184 | B | 24 | FMFC - PM | -9.2 | 138.2 | 15.4 | 1
31185 | B | 24 | FMFC - PM | -9.3 | 139.8 | 15.3 | 1
31186 | B | 24 | FMFC - PM | -9.4 | 141.2 | 15.2 | 1
31187 | B | 24 | FMFC - PM | -9.5 | 142.8 | 15 | 1
31188 | B | 24 | FMFC - PM | -9.6 | 144.3 | 14.8 | 1
31189 | B | 24 | FMFC - PM | -9.6 | 145.2 | 14.8 | 1
31190 | B | 24 | FMFC - PM | -9.7 | 147.4 | 14.6 | 1
31191 | B | 24 | FMFC - PM | -9.8 | 148.3 | 14.5 | 1
31192 | B | 24 | FMFC - PM | -9.9 | 149.2 | 14.3 | 1
31193 | B | 24 | FMFC - PM | -10 | 150.2 | 14.1 | 1
31194 | B | 24 | FMFC - PM | -10 | 152.4 | 14 | 1.1
31195 | B | 24 | FMFC - PM | -10 | 153.2 | 14 | 1.1
31196 | B | 24 | FMFC - PM | -10.1 | 155.3 | 13.8 | 1.1
31197 | B | 24 | FMFC - PM | -10.2 | 156.9 | 13.7 | 1.1
31198 | B | 24 | FMFC - PM | -10.3 | 158.3 | 13.5 | 1.1
31199 | B | 24 | FMFC - PM | -10.4 | 159.9 | 13.3 | 1.1
31200 | B | 24 | FMFC - PM | -10.5 | 160.9 | 13.1 | 1.1
31201 | B | 24 | FMFC - PM | -10.5 | 161.9 | 13.1 | 1.1
31202 | B | 24 | FMFC - PM | -10.5 | 164.1 | 13.1 | 1.1
31203 | B | 24 | FMFC - PM | -10.6 | 165.5 | 12.9 | 1.1
31204 | B | 24 | FMFC - PM | -10.8 | 167 | 12.7 | 1.2
31205 | B | 24 | FMFC - PM | -10.9 | 168.6 | 12.5 | 1.2
31206 | B | 24 | FMFC - PM | -10.9 | 170.8 | 12.4 | 1.2
31207 | B | 24 | FMFC - PM | -10.9 | 171.6 | 12.3 | 1.2
31208 | B | 24 | FMFC - PM | -11 | 173 | 12.2 | 1.2
31209 | B | 24 | FMFC - PM | -11.1 | 175 | 12 | 1.2
31210 | B | 24 | FMFC - PM | -11.2 | 176.7 | 11.8 | 1.2
31211 | B | 24 | FMFC - PM | -11.3 | 178.7 | 11.7 | 1.2
31212 | B | 24 | FMFC - PM | -11.3 | 180.7 | 11.6 | 1.2
31213 | B | 24 | FMFC - PM | -11.4 | 182.2 | 11.5 | 1.3
31214 | B | 24 | FMFC - PM | -11.5 | 183.6 | 11.4 | 1.3
31215 | B | 24 | FMFC - PM | -11.6 | 185.3 | 11.2 | 1.3
31216 | B | 24 | FMFC - PM | -11.7 | 187.5 | 11 | 1.3
31217 | B | 24 | FMFC - PM | -11.7 | 188.8 | 10.9 | 1.3
31218 | B | 24 | FMFC - PM | -11.8 | 190.4 | 10.8 | 1.3
31219 | B | 24 | FMFC - PM | -11.9 | 192.6 | 10.7 | 1.3
31220 | B | 24 | FMFC - PM | -12 | 194 | 10.5 | 1.3
31221 | B | 24 | FMFC - PM | -12 | 196.1 | 10.4 | 1.4
31222 | B | 24 | FMFC - PM | -12.1 | 197.6 | 10.2 | 1.4
31223 | B | 24 | FMFC - PM | -12.2 | 199.8 | 10.1 | 1.4
31224 | B | 24 | FMFC - PM | -12.2 | 201.5 | 10 | 1.4
31225 | B | 24 | FMFC - PM | -12.3 | 203.7 | 9.9 | 1.4
31226 | B | 24 | FMFC - PM | -12.4 | 204.5 | 9.7 | 1.4
31227 | B | 24 | FMFC - PM | -12.4 | 206.7 | 9.6 | 1.4
31228 | B | 24 | FMFC - PM | -12.5 | 208.8 | 9.5 | 1.4
31229 | B | 24 | FMFC - PM | -12.7 | 210.3 | 9.2 | 1.4
37437 | B | 39 | FMFC - PM | -1.1 | 23.2 | 30 | 0.2
37438 | B | 39 | FMFC - PM | -1.2 | 23.7 | 29.9 | 0.2
27795 | B | 39 | LMLC - STOA | -20.7 | 304.2 | -5.3 | 2.1
33324 | C | 35 | FMFC - PM | -4.4 | 43.5 | 24 | 0.3
33325 | C | 35 | FMFC - PM | -4.4 | 44 | 24 | 0.3
33326 | C | 35 | FMFC - PM | -4.4 | 44.1 | 24.1 | 0.3
33327 | C | 35 | FMFC - PM | -4.5 | 44.7 | 23.9 | 0.3
33328 | C | 35 | FMFC - PM | -4.7 | 45.6 | 23.6 | 0.3
33329 | C | 35 | FMFC - PM | -4.8 | 46.5 | 23.5 | 0.3
33330 | C | 35 | FMFC - PM | -4.7 | 46.5 | 23.5 | 0.3
33331 | C | 35 | FMFC - PM | -4.8 | 47.1 | 23.5 | 0.3
33332 | C | 35 | FMFC - PM | -4.9 | 48.5 | 23.1 | 0.3
33333 | C | 35 | FMFC - PM | -5.1 | 49.3 | 22.9 | 0.3
33334 | C | 35 | FMFC - PM | -5.1 | 49.7 | 22.8 | 0.3
33335 | C | 35 | FMFC - PM | -5.1 | 50.4 | 22.9 | 0.3
33336 | C | 35 | FMFC - PM | -5.1 | 50.4 | 22.9 | 0.3
33337 | C | 35 | FMFC - PM | -5.3 | 51.6 | 22.5 | 0.4
33338 | C | 35 | FMFC - PM | -5.4 | 52.8 | 22.2 | 0.4
33339 | C | 35 | FMFC - PM | -5.5 | 53.8 | 22.2 | 0.4
33340 | C | 35 | FMFC - PM | -5.5 | 54.1 | 22.2 | 0.4
33341 | C | 35 | FMFC - PM | -5.5 | 54.1 | 22.2 | 0.4
33342 | C | 35 | FMFC - PM | -5.6 | 55.3 | 21.9 | 0.4
33343 | C | 35 | FMFC - PM | -5.8 | 56.5 | 21.7 | 0.4
33344 | C | 35 | FMFC - PM | -5.8 | 57 | 21.6 | 0.4
33345 | C | 35 | FMFC - PM | -5.8 | 57.2 | 21.7 | 0.4
33346 | C | 35 | FMFC - PM | -5.8 | 58 | 21.5 | 0.4
33347 | C | 35 | FMFC - PM | -6 | 59.2 | 21.2 | 0.4
33348 | C | 35 | FMFC - PM | -6.1 | 60.1 | 21 | 0.4
33349 | C | 35 | FMFC - PM | -6.2 | 61 | 20.9 | 0.4
33350 | C | 35 | FMFC - PM | -6.1 | 61.5 | 21 | 0.4
33351 | C | 35 | FMFC - PM | -6.2 | 62.3 | 20.8 | 0.4
33352 | C | 35 | FMFC - PM | -6.4 | 63.6 | 20.4 | 0.4
33353 | C | 35 | FMFC - PM | -6.5 | 64.4 | 20.3 | 0.4
33354 | C | 35 | FMFC - PM | -6.5 | 65.2 | 20.4 | 0.4
33355 | C | 35 | FMFC - PM | -6.5 | 65.8 | 20.3 | 0.5
33356 | C | 35 | FMFC - PM | -6.6 | 66.9 | 20.1 | 0.5
33357 | C | 35 | FMFC - PM | -6.8 | 67.9 | 19.7 | 0.5
33358 | C | 35 | FMFC - PM | -6.8 | 68.8 | 19.7 | 0.5
33359 | C | 35 | FMFC - PM | -6.8 | 69 | 19.8 | 0.5
33360 | C | 35 | FMFC - PM | -6.8 | 69.9 | 19.7 | 0.5
33361 | C | 35 | FMFC - PM | -7 | 71.3 | 19.4 | 0.5
33362 | C | 35 | FMFC - PM | -7.2 | 72.8 | 19 | 0.5
33363 | C | 35 | FMFC - PM | -7.2 | 73.8 | 19 | 0.5
33364 | C | 35 | FMFC - PM | -7.2 | 74.3 | 19.1 | 0.5
33365 | C | 35 | FMFC - PM | -7.2 | 74.8 | 19 | 0.5
33366 | C | 35 | FMFC - PM | -7.4 | 76.1 | 18.6 | 0.5
33367 | C | 35 | FMFC - PM | -7.6 | 77.7 | 18.3 | 0.5
33368 | C | 35 | FMFC - PM | -7.6 | 78.5 | 18.3 | 0.5
33369 | C | 35 | FMFC - PM | -7.6 | 79 | 18.3 | 0.5
33370 | C | 35 | FMFC - PM | -7.6 | 79.7 | 18.4 | 0.5
33371 | C | 35 | FMFC - PM | -7.7 | 81.1 | 18.1 | 0.6
33372 | C | 35 | FMFC - PM | -7.9 | 82.3 | 17.7 | 0.6
33373 | C | 35 | FMFC - PM | -8 | 83.4 | 17.7 | 0.6
33374 | C | 35 | FMFC - PM | -7.9 | 84.1 | 17.7 | 0.6
33375 | C | 35 | FMFC - PM | -8 | 84.7 | 17.7 | 0.6
33376 | C | 35 | FMFC - PM | -8.1 | 86.2 | 17.4 | 0.6
33377 | C | 35 | FMFC - PM | -8.3 | 87.6 | 17.1 | 0.6
33378 | C | 35 | FMFC - PM | -8.3 | 88.7 | 17 | 0.6
33379 | C | 35 | FMFC - PM | -8.3 | 89.2 | 17.2 | 0.6
34595 | C | 36 | FMFC - PM | -0.5 | 11.7 | 31.2 | 0.1
34596 | C | 36 | FMFC - PM | -0.5 | 12 | 31.2 | 0.1
34597 | C | 36 | FMFC - PM | -0.7 | 12.6 | 30.8 | 0.1
34598 | C | 36 | FMFC - PM | -0.9 | 12.9 | 30.5 | 0.1
34599 | C | 36 | FMFC - PM | -0.9 | 13.3 | 30.4 | 0.1
34600 | C | 36 | FMFC - PM | -0.9 | 13.8 | 30.4 | 0.1
34601 | C | 36 | FMFC - PM | -0.9 | 13.9 | 30.5 | 0.1
34602 | C | 36 | FMFC - PM | -0.9 | 14.5 | 30.3 | 0.1
34603 | C | 36 | FMFC - PM | -1.1 | 14.8 | 30.1 | 0.1
34604 | C | 36 | FMFC - PM | -1.1 | 15 | 30.1 | 0.1
34605 | C | 36 | FMFC - PM | -1 | 15.3 | 30.2 | 0.1
34606 | C | 36 | FMFC - PM | -1.1 | 15.6 | 30 | 0.1
34607 | C | 36 | FMFC - PM | -1.4 | 16.1 | 29.6 | 0.1
34608 | C | 36 | FMFC - PM | -1.5 | 16.6 | 29.3 | 0.1
34609 | C | 36 | FMFC - PM | -1.5 | 17 | 29.3 | 0.1
34610 | C | 36 | FMFC - PM | -1.4 | 17.2 | 29.4 | 0.1
34611 | C | 36 | FMFC - PM | -1.4 | 17.7 | 29.4 | 0.1
34612 | C | 36 | FMFC - PM | -1.6 | 17.9 | 29.1 | 0.1
34613 | C | 36 | FMFC - PM | -1.7 | 18.6 | 28.9 | 0.1
34614 | C | 36 | FMFC - PM | -1.7 | 18.8 | 29 | 0.1
34615 | C | 36 | FMFC - PM | -1.7 | 19.2 | 29 | 0.1
34616 | C | 36 | FMFC - PM | -1.8 | 19.7 | 28.9 | 0.1
34617 | C | 36 | FMFC - PM | -1.9 | 20.1 | 28.5 | 0.1
34618 | C | 36 | FMFC - PM | -2 | 20.6 | 28.4 | 0.1
34619 | C | 36 | FMFC - PM | -2 | 21 | 28.4 | 0.1
34620 | C | 36 | FMFC - PM | -1.9 | 21.1 | 28.5 | 0.1
34621 | C | 36 | FMFC - PM | -2.1 | 21.6 | 28.2 | 0.1
34622 | C | 36 | FMFC - PM | -2.4 | 22.1 | 27.7 | 0.2
34623 | C | 36 | FMFC - PM | -2.6 | 23 | 27.4 | 0.2
34624 | C | 36 | FMFC - PM | -2.5 | 23.5 | 27.5 | 0.2
34625 | C | 36 | FMFC - PM | -2.5 | 23.7 | 27.5 | 0.2
34626 | C | 36 | FMFC - PM | -2.5 | 24.2 | 27.6 | 0.2
34627 | C | 36 | FMFC - PM | -2.7 | 24.6 | 27.2 | 0.2
34628 | C | 36 | FMFC - PM | -2.8 | 25 | 27 | 0.2
34629 | C | 36 | FMFC - PM | -2.8 | 25.7 | 27 | 0.2
34630 | C | 36 | FMFC - PM | -2.8 | 26.1 | 27.1 | 0.2
34631 | C | 36 | FMFC - PM | -2.7 | 25.2 | 27.1 | 0.2
34632 | C | 36 | FMFC - PM | -3 | 27 | 26.6 | 0.2
34633 | C | 36 | FMFC - PM | -3.2 | 27.5 | 26.3 | 0.2
34634 | C | 36 | FMFC - PM | -3.3 | 28.1 | 26.1 | 0.2
34635 | C | 36 | FMFC - PM | -3.3 | 28.5 | 26.1 | 0.2
34636 | C | 36 | FMFC - PM | -3.2 | 28.9 | 26.3 | 0.2
34637 | C | 36 | FMFC - PM | -3.2 | 29.4 | 26.2 | 0.2
34638 | C | 36 | FMFC - PM | -3.5 | 30 | 25.7 | 0.2
34639 | C | 36 | FMFC - PM | -3.6 | 30.5 | 25.6 | 0.2
34640 | C | 36 | FMFC - PM | -3.6 | 31.1 | 25.6 | 0.2
34641 | C | 36 | FMFC - PM | -3.5 | 31.4 | 25.7 | 0.2
34642 | C | 36 | FMFC - PM | -3.5 | 31.7 | 25.7 | 0.2
34643 | C | 36 | FMFC - PM | -3.7 | 32.2 | 25.3 | 0.2
34644 | C | 36 | FMFC - PM | -3.9 | 32.8 | 25.1 | 0.2
34645 | C | 36 | FMFC - PM | -3.9 | 33.2 | 25 | 0.2
34646 | C | 36 | FMFC - PM | -3.8 | 33.8 | 25.1 | 0.2
34647 | C | 36 | FMFC - PM | -3.8 | 34.3 | 25.1 | 0.2
34648 | C | 36 | FMFC - PM | -4.1 | 34.8 | 24.7 | 0.2
34649 | C | 36 | FMFC - PM | -4.3 | 35.4 | 24.3 | 0.2
34650 | C | 36 | FMFC - PM | -4.4 | 36 | 24.1 | 0.2
34651 | C | 36 | FMFC - PM | -4.3 | 36.5 | 24.3 | 0.3
34652 | C | 36 | FMFC - PM | -4.2 | 36.8 | 24.4 | 0.3
34653 | C | 36 | FMFC - PM | -4.3 | 37.4 | 24.3 | 0.3
34654 | C | 36 | FMFC - PM | -4.6 | 38.3 | 23.8 | 0.3
34655 | C | 36 | FMFC - PM | -4.8 | 38.6 | 23.4 | 0.3
34656 | C | 36 | FMFC - PM | -4.9 | 39.5 | 23.3 | 0.3
34657 | C | 36 | FMFC - PM | -4.8 | 40.2 | 23.4 | 0.3
34658 | C | 36 | FMFC - PM | -4.7 | 40.6 | 23.5 | 0.3
34659 | C | 36 | FMFC - PM | -4.8 | 41.1 | 23.4 | 0.3
34660 | C | 36 | FMFC - PM | -4.9 | 41.5 | 23.1 | 0.3
34661 | C | 36 | FMFC - PM | -5 | 42.3 | 23 | 0.3
34662 | C | 36 | FMFC - PM | -4.9 | 42.4 | 23.1 | 0.3
34663 | C | 36 | FMFC - PM | -4.9 | 43 | 23.1 | 0.3
34664 | C | 36 | FMFC - PM | -5.1 | 43.6 | 22.8 | 0.3
34665 | C | 36 | FMFC - PM | -5.4 | 44 | 22.4 | 0.3
34666 | C | 36 | FMFC - PM | -5.4 | 44.5 | 22.3 | 0.3
34667 | C | 36 | FMFC - PM | -5.3 | 45.2 | 22.4 | 0.3
34668 | C | 36 | FMFC - PM | -5.3 | 45.8 | 22.5 | 0.3
34669 | C | 36 | FMFC - PM | -5.5 | 46.4 | 22.1 | 0.3
34670 | C | 36 | FMFC - PM | -5.7 | 46.8 | 21.8 | 0.3
34671 | C | 36 | FMFC - PM | -5.8 | 47.5 | 21.7 | 0.3
34672 | C | 36 | FMFC - PM | -5.7 | 48.1 | 21.8 | 0.3
34673 | C | 36 | FMFC - PM | -5.6 | 48.6 | 21.9 | 0.3
34674 | C | 36 | FMFC - PM | -5.8 | 49 | 21.5 | 0.3
34675 | C | 36 | FMFC - PM | -6 | 49.7 | 21.3 | 0.3
34676 | C | 36 | FMFC - PM | -5.9 | 50.5 | 21.3 | 0.3
34677 | C | 36 | FMFC - PM | -5.9 | 50.6 | 21.3 | 0.3
34678 | C | 36 | FMFC - PM | -6 | 51.3 | 21.2 | 0.4
34679 | C | 36 | FMFC - PM | -6.2 | 52.1 | 20.8 | 0.4
34680 | C | 36 | FMFC - PM | -6.3 | 52.6 | 20.7 | 0.4
34681 | C | 36 | FMFC - PM | -6.2 | 53.1 | 20.8 | 0.4
34682 | C | 36 | FMFC - PM | -6.2 | 54.1 | 20.8 | 0.4
34683 | C | 36 | FMFC - PM | -6.5 | 54.4 | 20.3 | 0.4
34684 | C | 36 | FMFC - PM | -6.6 | 55.1 | 20.1 | 0.4
34685 | C | 36 | FMFC - PM | -6.7 | 55.8 | 20 | 0.4
34686 | C | 36 | FMFC - PM | -6.6 | 56.4 | 20.2 | 0.4
34687 | C | 36 | FMFC - PM | -6.6 | 57.1 | 20.1 | 0.4
34688 | C | 36 | FMFC - PM | -6.9 | 57.6 | 19.7 | 0.4
34689 | C | 36 | FMFC - PM | -7 | 58.2 | 19.5 | 0.4
34690 | C | 36 | FMFC - PM | -7 | 58.7 | 19.5 | 0.4
34691 | C | 36 | FMFC - PM | -6.9 | 59.4 | 19.5 | 0.4
34692 | C | 36 | FMFC - PM | -7.1 | 60.1 | 19.3 | 0.4
34693 | C | 36 | FMFC - PM | -7.2 | 61.1 | 19 | 0.4
34694 | C | 36 | FMFC - PM | -7.2 | 61.5 | 19 | 0.4
34695 | C | 36 | FMFC - PM | -7.2 | 61.8 | 19.1 | 0.4
34696 | C | 36 | FMFC - PM | -7.4 | 63.2 | 18.8 | 0.4
34697 | C | 36 | FMFC - PM | -7.6 | 64 | 18.4 | 0.4
34698 | C | 36 | FMFC - PM | -7.7 | 64.7 | 18.2 | 0.4
34699 | C | 36 | FMFC - PM | -7.6 | 65 | 18.3 | 0.4
34700 | C | 36 | FMFC - PM | -7.6 | 66.1 | 18.3 | 0.5
34701 | C | 36 | FMFC - PM | -7.8 | 66.9 | 18 | 0.5
34702 | C | 36 | FMFC - PM | -7.9 | 67.7 | 17.8 | 0.5
34703 | C | 36 | FMFC - PM | -7.9 | 68.4 | 17.9 | 0.5
34704 | C | 36 | FMFC - PM | -7.8 | 69.1 | 17.9 | 0.5
34705 | C | 36 | FMFC - PM | -8 | 69.5 | 17.6 | 0.5
34706 | C | 36 | FMFC - PM | -8.2 | 70.5 | 17.3 | 0.5
34707 | C | 36 | FMFC - PM | -8.2 | 70.8 | 17.3 | 0.5
34708 | C | 36 | FMFC - PM | -8.1 | 71.7 | 17.4 | 0.5
34709 | C | 36 | FMFC - PM | -8.3 | 72.7 | 17.1 | 0.5
34710 | C | 36 | FMFC - PM | -8.6 | 73.8 | 16.6 | 0.5
26595 | B | 36 | LMLC - STOA | -22.7 | 220.4 | -8.8 | 1.5
26596 | B | 36 | LMLC - STOA | -22.8 | 222 | -9 | 1.5
26597 | B | 36 | LMLC - STOA | -22.9 | 224.1 | -9.2 | 1.5
28214 | C | 39 | LMLC - STOA | -21.5 | 306.7 | -6.6 | 2.1
28215 | C | 39 | LMLC - STOA | -21.5 | 309.5 | -6.7 | 2.1
28216 | C | 39 | LMLC - STOA | -21.5 | 312.1 | -6.7 | 2.2
33311 | C | 35 | FMFC - PM | -3.4 | 35 | 25.9 | 0.2
33312 | C | 35 | FMFC - PM | -3.5 | 35.7 | 25.8 | 0.2
33313 | C | 35 | FMFC - PM | -3.6 | 36.4 | 25.5 | 0.3
33314 | C | 35 | FMFC - PM | -3.7 | 37.3 | 25.3 | 0.3
33315 | C | 35 | FMFC - PM | -3.7 | 37.6 | 25.3 | 0.3
33316 | C | 35 | FMFC - PM | -3.7 | 37.7 | 25.4 | 0.3
33317 | C | 35 | FMFC - PM | -3.8 | 38.5 | 25.1 | 0.3
33318 | C | 35 | FMFC - PM | -4 | 39.2 | 24.8 | 0.3
33319 | C | 35 | FMFC - PM | -4.1 | 40.2 | 24.7 | 0.3
33320 | C | 35 | FMFC - PM | -4.1 | 40.5 | 24.7 | 0.3
33321 | C | 35 | FMFC - PM | -4.1 | 40.9 | 24.7 | 0.3
26433 | B | 36 | LMLC - STOA | -10.4 | 43.4 | 13.3 | 0.3
26434 | B | 36 | LMLC - STOA | -10.5 | 44.3 | 13.2 | 0.3
26435 | B | 36 | LMLC - STOA | -10.6 | 44.6 | 13 | 0.3
26436 | B | 36 | LMLC - STOA | -10.6 | 45.5 | 12.9 | 0.3
26437 | B | 36 | LMLC - STOA | -10.7 | 45.6 | 12.8 | 0.3
26438 | B | 36 | LMLC - STOA | -10.8 | 46.5 | 12.6 | 0.3
26439 | B | 36 | LMLC - STOA | -10.8 | 46.9 | 12.5 | 0.3
26440 | B | 36 | LMLC - STOA | -10.9 | 47.7 | 12.3 | 0.3
26441 | B | 36 | LMLC - STOA | -11 | 48.4 | 12.2 | 0.3
26442 | B | 36 | LMLC - STOA | -11.1 | 48.7 | 12.1 | 0.3
26443 | B | 36 | LMLC - STOA | -11.1 | 49.5 | 12 | 0.3
26444 | B | 36 | LMLC - STOA | -11.2 | 50.4 | 11.8 | 0.3
26445 | B | 36 | LMLC - STOA | -11.3 | 50.7 | 11.6 | 0.3
26446 | B | 36 | LMLC - STOA | -11.4 | 51.6 | 11.5 | 0.4
26447 | B | 36 | LMLC - STOA | -11.4 | 51.8 | 11.4 | 0.4
26448 | B | 36 | LMLC - STOA | -11.5 | 52.7 | 11.4 | 0.4
26449 | B | 36 | LMLC - STOA | -11.6 | 53 | 11.2 | 0.4
26450 | B | 36 | LMLC - STOA | -11.7 | 53.8 | 11 | 0.4
26451 | B | 36 | LMLC - STOA | -11.8 | 54.2 | 10.8 | 0.4
26452 | B | 36 | LMLC - STOA | -11.8 | 55.1 | 10.7 | 0.4
26453 | B | 36 | LMLC - STOA | -11.9 | 56 | 10.6 | 0.4
26454 | B | 36 | LMLC - STOA | -12 | 56.2 | 10.5 | 0.4
26455 | B | 36 | LMLC - STOA | -12.1 | 57 | 10.3 | 0.4
26456 | B | 36 | LMLC - STOA | -12.1 | 57.5 | 10.2 | 0.4
26457 | B | 36 | LMLC - STOA | -12.2 | 58.3 | 10.1 | 0.4
26458 | B | 36 | LMLC - STOA | -12.3 | 59.1 | 9.9 | 0.4
26459 | B | 36 | LMLC - STOA | -12.3 | 60 | 9.8 | 0.4
26460 | B | 36 | LMLC - STOA | -12.4 | 60.7 | 9.6 | 0.4
26461 | B | 36 | LMLC - STOA | -12.5 | 61.4 | 9.5 | 0.4
26462 | B | 36 | LMLC - STOA | -12.6 | 62.1 | 9.4 | 0.4
26463 | B | 36 | LMLC - STOA | -12.7 | 62.7 | 9.2 | 0.4
26464 | B | 36 | LMLC - STOA | -12.7 | 63.5 | 9.1 | 0.4
26465 | B | 36 | LMLC - STOA | -12.8 | 64.8 | 9 | 0.4
26466 | B | 36 | LMLC - STOA | -12.9 | 65.4 | 8.8 | 0.5
26467 | B | 36 | LMLC - STOA | -13 | 66.1 | 8.7 | 0.5
26468 | B | 36 | LMLC - STOA | -13 | 66.1 | 8.5 | 0.5
26469 | B | 36 | LMLC - STOA | -13.1 | 67.5 | 8.5 | 0.5
26470 | B | 36 | LMLC - STOA | -13.2 | 68 | 8.3 | 0.5
26471 | B | 36 | LMLC - STOA | -13.3 | 69 | 8.1 | 0.5
26472 | B | 36 | LMLC - STOA | -13.4 | 69.6 | 7.9 | 0.5
26473 | B | 36 | LMLC - STOA | -13.4 | 70.8 | 7.9 | 0.5
26474 | B | 36 | LMLC - STOA | -13.5 | 71.4 | 7.8 | 0.5
26475 | B | 36 | LMLC - STOA | -13.6 | 71.9 | 7.6 | 0.5
26476 | B | 36 | LMLC - STOA | -13.7 | 73 | 7.4 | 0.5
26477 | B | 36 | LMLC - STOA | -13.7 | 73.7 | 7.3 | 0.5
26478 | B | 36 | LMLC - STOA | -13.8 | 74.8 | 7.2 | 0.5
26479 | B | 36 | LMLC - STOA | -13.9 | 75.3 | 7 | 0.5
26480 | B | 36 | LMLC - STOA | -13.9 | 76.7 | 6.9 | 0.5
26481 | B | 36 | LMLC - STOA | -14 | 77.2 | 6.7 | 0.5
26482 | B | 36 | LMLC - STOA | -14.1 | 78.1 | 6.6 | 0.5
26483 | B | 36 | LMLC - STOA | -14.2 | 78.7 | 6.5 | 0.5
26484 | B | 36 | LMLC - STOA | -14.2 | 80 | 6.4 | 0.6
26485 | B | 36 | LMLC - STOA | -14.3 | 81 | 6.2 | 0.6
26486 | B | 36 | LMLC - STOA | -14.4 | 82.1 | 6 | 0.6
26487 | B | 36 | LMLC - STOA | -14.5 | 82.6 | 6 | 0.6
26488 | B | 36 | LMLC - STOA | -14.5 | 83.9 | 5.8 | 0.6
26489 | B | 36 | LMLC - STOA | -14.6 | 84.4 | 5.8 | 0.6
26490 | B | 36 | LMLC - STOA | -14.7 | 85.6 | 5.5 | 0.6
26491 | B | 36 | LMLC - STOA | -14.8 | 86.8 | 5.4 | 0.6
26492 | B | 36 | LMLC - STOA | -14.9 | 87.3 | 5.2 | 0.6
26493 | B | 36 | LMLC - STOA | -14.9 | 87.8 | 5.2 | 0.6
26494 | B | 36 | LMLC - STOA | -15 | 88.9 | 5.1 | 0.6
26495 | B | 36 | LMLC - STOA | -15.1 | 90.2 | 4.9 | 0.6
26496 | B | 36 | LMLC - STOA | -15.2 | 91.1 | 4.7 | 0.6
26497 | B | 36 | LMLC - STOA | -15.2 | 91.7 | 4.6 | 0.6
26498 | B | 36 | LMLC - STOA | -15.3 | 92.9 | 4.5 | 0.6
26062 | A | 36 | LMLC - STOA | -14.9 | 72 | 5.2 | 0.5
26500 | B | 36 | LMLC - STOA | -15.5 | 94.8 | 4.2 | 0.7
26501 | B | 36 | LMLC - STOA | -15.6 | 95.4 | 4 | 0.7
26502 | B | 36 | LMLC - STOA | -15.6 | 96.5 | 4 | 0.7
26503 | B | 36 | LMLC - STOA | -15.7 | 97.8 | 3.8 | 0.7
26504 | B | 36 | LMLC - STOA | -15.8 | 98.7 | 3.6 | 0.7
26505 | B | 36 | LMLC - STOA | -15.8 | 99.9 | 3.5 | 0.7
26506 | B | 36 | LMLC - STOA | -15.9 | 100.9 | 3.3 | 0.7
26507 | B | 36 | LMLC - STOA | -16 | 101.9 | 3.3 | 0.7
26508 | B | 36 | LMLC - STOA | -16.1 | 103.1 | 3.1 | 0.7
26509 | B | 36 | LMLC - STOA | -16.2 | 104 | 2.9 | 0.7
26510 | B | 36 | LMLC - STOA | -16.2 | 105.3 | 2.8 | 0.7
26511 | B | 36 | LMLC - STOA | -16.3 | 105.9 | 2.7 | 0.7
26512 | B | 36 | LMLC - STOA | -16.4 | 106.8 | 2.5 | 0.7
26513 | B | 36 | LMLC - STOA | -16.4 | 108.1 | 2.4 | 0.7
26514 | B | 36 | LMLC - STOA | -16.5 | 109.8 | 2.2 | 0.8
26515 | B | 36 | LMLC - STOA | -16.6 | 110.3 | 2.1 | 0.8
26516 | B | 36 | LMLC - STOA | -16.7 | 111.3 | 2 | 0.8
26517 | B | 36 | LMLC - STOA | -16.7 | 112.6 | 1.9 | 0.8
26518 | B | 36 | LMLC - STOA | -16.8 | 113.7 | 1.8 | 0.8
26519 | B | 36 | LMLC - STOA | -16.9 | 114.8 | 1.5 | 0.8
26520 | B | 36 | LMLC - STOA | -17 | 116 | 1.5 | 0.8
26521 | B | 36 | LMLC - STOA | -17.1 | 116.6 | 1.3 | 0.8
26522 | B | 36 | LMLC - STOA | -17.1 | 117.6 | 1.3 | 0.8
26523 | B | 36 | LMLC - STOA | -17.2 | 119.4 | 1.1 | 0.8
26524 | B | 36 | LMLC - STOA | -17.3 | 120.6 | 0.9 | 0.8
26525 | B | 36 | LMLC - STOA | -17.4 | 121.7 | 0.7 | 0.8
26526 | B | 36 | LMLC - STOA | -17.5 | 122.9 | 0.6 | 0.8
26527 | B | 36 | LMLC - STOA | -17.5 | 123.5 | 0.6 | 0.9
26528 | B | 36 | LMLC - STOA | -17.6 | 124.8 | 0.4 | 0.9
26529 | B | 36 | LMLC - STOA | -17.7 | 126.6 | 0.2 | 0.9
26530 | B | 36 | LMLC - STOA | -17.8 | 127.3 | 0 | 0.9
26531 | B | 36 | LMLC - STOA | -17.8 | 128.4 | 0 | 0.9
26532 | B | 36 | LMLC - STOA | -17.9 | 129.9 | -0.2 | 0.9
26533 | B | 36 | LMLC - STOA | -18 | 131 | -0.3 | 0.9
26534 | B | 36 | LMLC - STOA | -18.1 | 132.4 | -0.5 | 0.9
26535 | B | 36 | LMLC - STOA | -18.2 | 133.6 | -0.7 | 0.9
26536 | B | 36 | LMLC - STOA | -18.2 | 135 | -0.7 | 0.9
26537 | B | 36 | LMLC - STOA | -18.3 | 136.4 | -0.9 | 0.9
26538 | B | 36 | LMLC - STOA | -18.4 | 137.5 | -1.1 | 0.9
26539 | B | 36 | LMLC - STOA | -18.5 | 138.9 | -1.2 | 1
26540 | B | 36 | LMLC - STOA | -18.5 | 140 | -1.2 | 1
26541 | B | 36 | LMLC - STOA | -18.6 | 140.7 | -1.4 | 1
26542 | B | 36 | LMLC - STOA | -18.7 | 142.7 | -1.6 | 1
26543 | B | 36 | LMLC - STOA | -18.8 | 144 | -1.8 | 1
26544 | B | 36 | LMLC - STOA | -18.9 | 145.2 | -2 | 1
26545 | B | 36 | LMLC - STOA | -18.9 | 146.4 | -2 | 1
26546 | B | 36 | LMLC - STOA | -18.9 | 147.9 | -2.1 | 1
26547 | B | 36 | LMLC - STOA | -19.1 | 149.1 | -2.3 | 1
26548 | B | 36 | LMLC - STOA | -19.2 | 150.5 | -2.5 | 1
26549 | B | 36 | LMLC - STOA | -19.2 | 151.7 | -2.6 | 1
26550 | B | 36 | LMLC - STOA | -19.3 | 153.4 | -2.7 | 1.1
26551 | B | 36 | LMLC - STOA | -19.3 | 154.2 | -2.7 | 1.1
26552 | B | 36 | LMLC - STOA | -19.4 | 156.1 | -3 | 1.1
26553 | B | 36 | LMLC - STOA | -19.5 | 157.2 | -3.1 | 1.1
26554 | B | 36 | LMLC - STOA | -19.6 | 158.8 | -3.2 | 1.1
26555 | B | 36 | LMLC - STOA | -19.7 | 159.6 | -3.4 | 1.1
26556 | B | 36 | LMLC - STOA | -19.7 | 161.6 | -3.5 | 1.1
26557 | B | 36 | LMLC - STOA | -19.8 | 162.9 | -3.6 | 1.1
26558 | B | 36 | LMLC - STOA | -19.9 | 163.8 | -3.8 | 1.1
26559 | B | 36 | LMLC - STOA | -20 | 166 | -3.9 | 1.1
26560 | B | 36 | LMLC - STOA | -20.1 | 166.9 | -4.1 | 1.2
26561 | B | 36 | LMLC - STOA | -20.1 | 168.8 | -4.2 | 1.2
26562 | B | 36 | LMLC - STOA | -20.2 | 170 | -4.3 | 1.2
26563 | B | 36 | LMLC - STOA | -20.2 | 171.6 | -4.4 | 1.2
26564 | B | 36 | LMLC - STOA | -20.4 | 172.9 | -4.7 | 1.2
26565 | B | 36 | LMLC - STOA | -20.5 | 174.2 | -4.8 | 1.2
26566 | B | 36 | LMLC - STOA | -20.5 | 175.9 | -4.8 | 1.2
26567 | B | 36 | LMLC - STOA | -20.5 | 176.7 | -5 | 1.2
26568 | B | 36 | LMLC - STOA | -20.6 | 179 | -5.1 | 1.2
26569 | B | 36 | LMLC - STOA | -20.7 | 179.9 | -5.3 | 1.2
26570 | B | 36 | LMLC - STOA | -20.8 | 182 | -5.4 | 1.3
26571 | B | 36 | LMLC - STOA | -20.9 | 182.7 | -5.6 | 1.3
26572 | B | 36 | LMLC - STOA | -20.9 | 184.1 | -5.7 | 1.3
26573 | B | 36 | LMLC - STOA | -21 | 185.7 | -5.8 | 1.3
26574 | B | 36 | LMLC - STOA | -21.1 | 187.7 | -6 | 1.3
26575 | B | 36 | LMLC - STOA | -21.2 | 189.2 | -6.1 | 1.3
26576 | B | 36 | LMLC - STOA | -21.2 | 190 | -6.2 | 1.3
26577 | B | 36 | LMLC - STOA | -21.3 | 192.1 | -6.4 | 1.3
26578 | B | 36 | LMLC - STOA | -21.4 | 193.4 | -6.5 | 1.3
26579 | B | 36 | LMLC - STOA | -21.5 | 195.2 | -6.6 | 1.3
26580 | B | 36 | LMLC - STOA | -21.6 | 196.3 | -6.8 | 1.4
26581 | B | 36 | LMLC - STOA | -21.6 | 198 | -6.9 | 1.4
26582 | B | 36 | LMLC - STOA | -21.7 | 200 | -7.1 | 1.4
26583 | B | 36 | LMLC - STOA | -21.8 | 201.4 | -7.2 | 1.4
26584 | B | 36 | LMLC - STOA | -21.9 | 202.8 | -7.4 | 1.4
26585 | B | 36 | LMLC - STOA | -21.9 | 204.6 | -7.4 | 1.4
28007 | C | 39 | LMLC - STOA | -5.6 | 35.5 | 21.9 | 0.2
28008 | C | 39 | LMLC - STOA | -5.7 | 35.8 | 21.8 | 0.2
26601 | B | 36 | LMLC - STOA | -23.2 | 230.7 | -9.7 | 1.6
26589 | B | 36 | LMLC - STOA | -22.2 | 210.4 | -8 | 1.5
26590 | B | 36 | LMLC - STOA | -22.3 | 212.5 | -8.1 | 1.5
26591 | B | 36 | LMLC - STOA | -22.4 | 213.8 | -8.3 | 1.5
26592 | B | 36 | LMLC - STOA | -22.5 | 215.3 | -8.4 | 1.5
26593 | B | 36 | LMLC - STOA | -22.5 | 216.9 | -8.6 | 1.5
26594 | B | 36 | LMLC - STOA | -22.6 | 219 | -8.7 | 1.5
36506 | B | 38 | FMFC - PM | -18.8 | 155.6 | -1.8 | 1.1
36507 | C | 38 | FMFC - PM | 2.9 | 0.1 | 37.2 | 0
36508 | C | 38 | FMFC - PM | 2.7 | -0.4 | 36.8 | 0
36509 | C | 38 | FMFC - PM | 2.5 | 0.5 | 36.5 | 0
36510 | C | 38 | FMFC - PM | 2.4 | 0.6 | 36.2 | 0
36511 | C | 38 | FMFC - PM | 2.2 | 0.6 | 36 | 0
36512 | C | 38 | FMFC - PM | 2.1 | 0.7 | 35.8 | 0
36513 | C | 38 | FMFC - PM | 2 | 0.7 | 35.6 | 0
36514 | C | 38 | FMFC - PM | 1.9 | 0.9 | 35.3 | 0
36515 | C | 38 | FMFC - PM | 1.8 | 0.9 | 35.2 | 0
36516 | C | 38 | FMFC - PM | 1.7 | 1 | 35 | 0
36517 | C | 38 | FMFC - PM | 1.6 | 1.1 | 34.8 | 0
36518 | C | 38 | FMFC - PM | 1.5 | 1.2 | 34.6 | 0
36519 | C | 38 | FMFC - PM | 1.4 | 1.3 | 34.5 | 0
36520 | C | 38 | FMFC - PM | 1.3 | 1.4 | 34.3 | 0
36521 | C | 38 | FMFC - PM | 1.2 | 1.5 | 34.1 | 0
36522 | C | 38 | FMFC - PM | 1.1 | 3.5 | 34 | 0
36523 | C | 38 | FMFC - PM | 1.1 | 4.8 | 33.9 | 0
36524 | C | 38 | FMFC - PM | 1 | 4.8 | 33.8 | 0
36525 | C | 38 | FMFC - PM | 0.9 | 5.1 | 33.6 | 0
36526 | C | 38 | FMFC - PM | 0.8 | 5.5 | 33.4 | 0
36527 | C | 38 | FMFC - PM | 0.7 | 5.8 | 33.3 | 0
36528 | C | 38 | FMFC - PM | 0.7 | 6 | 33.2 | 0
36529 | C | 38 | FMFC - PM | 0.6 | 6.2 | 33 | 0
36530 | C | 38 | FMFC - PM | 0.5 | 6.6 | 32.9 | 0
36531 | C | 38 | FMFC - PM | 0.4 | 6.9 | 32.8 | 0
36532 | C | 38 | FMFC - PM | 0.4 | 7.2 | 32.7 | 0
36533 | C | 38 | FMFC - PM | 0.3 | 8.9 | 32.5 | 0.1
36534 | C | 38 | FMFC - PM | 0.2 | 10.6 | 32.4 | 0.1
36535 | C | 38 | FMFC - PM | 0.2 | 12.7 | 32.3 | 0.1
36536 | C | 38 | FMFC - PM | 0.1 | 15.7 | 32.1 | 0.1
36537 | C | 38 | FMFC - PM | 0 | 18.8 | 32 | 0.1
36538 | C | 38 | FMFC - PM | -0.1 | 21.3 | 31.9 | 0.1
36539 | C | 38 | FMFC - PM | -0.1 | 23.3 | 31.8 | 0.2
36540 | C | 38 | FMFC - PM | -0.2 | 25.3 | 31.6 | 0.2
36541 | C | 38 | FMFC - PM | -0.3 | 26.1 | 31.5 | 0.2
36542 | C | 38 | FMFC - PM | -0.3 | 26.2 | 31.4 | 0.2
36543 | C | 38 | FMFC - PM | -0.4 | 26.5 | 31.2 | 0.2
36544 | C | 38 | FMFC - PM | -0.5 | 27 | 31.1 | 0.2
36545 | C | 38 | FMFC - PM | -0.5 | 27.5 | 31.1 | 0.2
36546 | C | 38 | FMFC - PM | -0.6 | 28 | 30.9 | 0.2
36547 | C | 38 | FMFC - PM | -0.7 | 28.4 | 30.7 | 0.2
36548 | C | 38 | FMFC - PM | -0.7 | 28.9 | 30.7 | 0.2
36549 | C | 38 | FMFC - PM | -0.8 | 29.5 | 30.5 | 0.2
36550 | C | 38 | FMFC - PM | -0.9 | 30.4 | 30.4 | 0.2
36551 | C | 38 | FMFC - PM | -0.9 | 30.8 | 30.3 | 0.2
36552 | C | 38 | FMFC - PM | -1 | 31.2 | 30.2 | 0.2
36553 | C | 38 | FMFC - PM | -1.1 | 31.9 | 30 | 0.2
36554 | C | 38 | FMFC - PM | -1.1 | 32.7 | 30 | 0.2
36555 | C | 38 | FMFC - PM | -1.2 | 33.5 | 29.8 | 0.2
36556 | C | 38 | FMFC - PM | -1.3 | 33.9 | 29.7 | 0.2
36557 | C | 38 | FMFC - PM | -1.3 | 34.6 | 29.6 | 0.2
36558 | C | 38 | FMFC - PM | -1.4 | 35 | 29.4 | 0.2
36559 | C | 38 | FMFC - PM | -1.5 | 35.9 | 29.3 | 0.2
36560 | C | 38 | FMFC - PM | -1.5 | 36.5 | 29.3 | 0.3
36561 | C | 38 | FMFC - PM | -1.6 | 37.3 | 29.1 | 0.3
36562 | C | 38 | FMFC - PM | -1.7 | 38.4 | 28.9 | 0.3
36563 | C | 38 | FMFC - PM | -1.8 | 39 | 28.7 | 0.3
36564 | C | 38 | FMFC - PM | -1.9 | 39.6 | 28.6 | 0.3
36565 | C | 38 | FMFC - PM | -2 | 40.4 | 28.5 | 0.3
36566 | C | 38 | FMFC - PM | -2 | 41 | 28.4 | 0.3
36115 | A | 38 | FMFC - PM | -10.7 | 129.8 | 12.7 | 0.9
37331 | A | 39 | FMFC - PM | -17.3 | 297.1 | 0.8 | 2
37332 | A | 39 | FMFC - PM | -17.6 | 300.1 | 0.4 | 2.1
37333 | A | 39 | FMFC - PM | -17.6 | 302.5 | 0.4 | 2.1
37334 | A | 39 | FMFC - PM | -17.5 | 304.6 | 0.6 | 2.1
37335 | A | 39 | FMFC - PM | -17.4 | 306.2 | 0.7 | 2.1
37336 | A | 39 | FMFC - PM | -17.6 | 307.4 | 0.4 | 2.1
37337 | A | 39 | FMFC - PM | -17.8 | 311.1 | 0 | 2.1
37338 | A | 39 | FMFC - PM | -17.8 | 313.5 | 0 | 2.2
37339 | A | 39 | FMFC - PM | -17.7 | 315.5 | 0.1 | 2.2
37340 | A | 39 | FMFC - PM | -17.6 | 316.5 | 0.3 | 2.2
37341 | A | 39 | FMFC - PM | -17.9 | 318.3 | -0.2 | 2.2
37342 | A | 39 | FMFC - PM | -18.3 | 322.3 | -0.9 | 2.2
37343 | A | 39 | FMFC - PM | -18.5 | 325.8 | -1.2 | 2.2
37344 | A | 39 | FMFC - PM | -18.4 | 328 | -1.1 | 2.3
37345 | A | 39 | FMFC - PM | -18.3 | 329.8 | -0.9 | 2.3
37346 | A | 39 | FMFC - PM | -18.2 | 331.8 | -0.8 | 2.3
37347 | A | 39 | FMFC - PM | -18.4 | 333.9 | -1.2 | 2.3
37348 | A | 39 | FMFC - PM | -18.5 | 336.6 | -1.3 | 2.3
37349 | A | 39 | FMFC - PM | -18.5 | 339.1 | -1.3 | 2.3
37350 | A | 39 | FMFC - PM | -18.4 | 340.2 | -1.2 | 2.3
37351 | A | 39 | FMFC - PM | -18.5 | 341.5 | -1.3 | 2.4
37352 | A | 39 | FMFC - PM | -19 | 345.6 | -2.1 | 2.4
37353 | A | 39 | FMFC - PM | -19.2 | 348.9 | -2.5 | 2.4
37354 | A | 39 | FMFC - PM | -19.2 | 351.9 | -2.5 | 2.4
37355 | A | 39 | FMFC - PM | -19.1 | 353.7 | -2.3 | 2.4
37356 | A | 39 | FMFC - PM | -19 | 355.5 | -2.2 | 2.5
37357 | A | 39 | FMFC - PM | -19.1 | 357.3 | -2.3 | 2.5
37358 | A | 39 | FMFC - PM | -19.3 | 360.1 | -2.7 | 2.5
37359 | A | 39 | FMFC - PM | -19.3 | 363 | -2.8 | 2.5
37360 | A | 39 | FMFC - PM | -19.2 | 364.6 | -2.6 | 2.5
37361 | A | 39 | FMFC - PM | -19.2 | 366.7 | -2.6 | 2.5
37362 | A | 39 | FMFC - PM | -19.5 | 368.9 | -3.1 | 2.5
37363 | A | 39 | FMFC - PM | -19.6 | 371.7 | -3.3 | 2.6
37364 | A | 39 | FMFC - PM | -19.6 | 374 | -3.3 | 2.6
37365 | A | 39 | FMFC - PM | -19.5 | 375.1 | -3.1 | 2.6
37366 | A | 39 | FMFC - PM | -19.7 | 377.6 | -3.4 | 2.6
37367 | A | 39 | FMFC - PM | -19.9 | 380.5 | -3.8 | 2.6
37368 | A | 39 | FMFC - PM | -19.9 | 382.9 | -3.9 | 2.6
37369 | A | 39 | FMFC - PM | -19.8 | 383.9 | -3.6 | 2.6
37370 | A | 39 | FMFC - PM | -19.9 | 386.4 | -3.8 | 2.7
37371 | A | 39 | FMFC - PM | -20.2 | 388.6 | -4.3 | 2.7
37372 | A | 39 | FMFC - PM | -20.2 | 391.3 | -4.4 | 2.7
37373 | A | 39 | FMFC - PM | -20.2 | 393.8 | -4.4 | 2.7
37374 | A | 39 | FMFC - PM | -20.2 | 395 | -4.3 | 2.7
37375 | A | 39 | FMFC - PM | -20.4 | 397.5 | -4.6 | 2.7
37376 | A | 39 | FMFC - PM | -20.5 | 400.3 | -4.8 | 2.8
37377 | A | 39 | FMFC - PM | -20.4 | 401.8 | -4.8 | 2.8
37378 | A | 39 | FMFC - PM | -20.4 | 404.1 | -4.7 | 2.8
37379 | A | 39 | FMFC - PM | -20.7 | 406.6 | -5.3 | 2.8
37380 | A | 39 | FMFC - PM | -21.1 | 410.5 | -6 | 2.8
37381 | A | 39 | FMFC - PM | -21.3 | 414.9 | -6.3 | 2.9
37382 | A | 39 | FMFC - PM | -21.2 | 417.7 | -6.2 | 2.9
37383 | A | 39 | FMFC - PM | -21.1 | 419.6 | -6 | 2.9
37384 | A | 39 | FMFC - PM | -21.1 | 420.9 | -5.9 | 2.9
37385 | A | 39 | FMFC - PM | -21.4 | 423.7 | -6.5 | 2.9
37386 | A | 39 | FMFC - PM | -21.5 | 426.8 | -6.7 | 2.9
37387 | A | 39 | FMFC - PM | -21.5 | 429.7 | -6.7 | 3
37388 | A | 39 | FMFC - PM | -21.4 | 431.6 | -6.5 | 3
37389 | A | 39 | FMFC - PM | -21.4 | 433.3 | -6.5 | 3
37390 | A | 39 | FMFC - PM | -21.8 | 436 | -7.2 | 3
37391 | A | 39 | FMFC - PM | -22 | 440.9 | -7.6 | 3
37392 | A | 39 | FMFC - PM | -22 | 442.1 | -7.6 | 3
37393 | A | 39 | FMFC - PM | -21.9 | 445.1 | -7.5 | 3.1
37394 | A | 39 | FMFC - PM | -21.8 | 446.2 | -7.3 | 3.1
37395 | A | 39 | FMFC - PM | -22 | 445.1 | -7.5 | 3.1
37396 | B | 39 | FMFC - PM | 1.5 | 1.2 | 34.7 | 0
37397 | B | 39 | FMFC - PM | 1.4 | 1.3 | 34.4 | 0
37398 | B | 39 | FMFC - PM | 1.2 | 1.4 | 34.2 | 0
37399 | B | 39 | FMFC - PM | 1.1 | 1.5 | 33.9 | 0
37400 | B | 39 | FMFC - PM | 1 | 1.5 | 33.8 | 0
37401 | B | 39 | FMFC - PM | 0.9 | 1.6 | 33.6 | 0
37402 | B | 39 | FMFC - PM | 0.9 | 1.7 | 33.5 | 0
37403 | B | 39 | FMFC - PM | 0.8 | 1.7 | 33.4 | 0
37404 | B | 39 | FMFC - PM | 0.7 | 1.8 | 33.3 | 0
37405 | B | 39 | FMFC - PM | 0.7 | 1.8 | 33.2 | 0
37406 | B | 39 | FMFC - PM | 0.6 | 2.2 | 33.1 | 0
37407 | B | 39 | FMFC - PM | 0.6 | 5.1 | 33 | 0
37408 | B | 39 | FMFC - PM | 0.5 | 9.1 | 32.9 | 0.1
37409 | B | 39 | FMFC - PM | 0.4 | 10.9 | 32.8 | 0.1
37410 | B | 39 | FMFC - PM | 0.4 | 11.3 | 32.7 | 0.1
37411 | B | 39 | FMFC - PM | 0.4 | 11.2 | 32.6 | 0.1
37412 | B | 39 | FMFC - PM | 0.3 | 11.5 | 32.5 | 0.1
37413 | B | 39 | FMFC - PM | 0.3 | 11.9 | 32.5 | 0.1
37414 | B | 39 | FMFC - PM | 0.2 | 12.3 | 32.4 | 0.1
37415 | B | 39 | FMFC - PM | 0.2 | 12.6 | 32.3 | 0.1
37416 | B | 39 | FMFC - PM | 0.1 | 13.2 | 32.2 | 0.1
37417 | B | 39 | FMFC - PM | 0.1 | 13.7 | 32.1 | 0.1
37418 | B | 39 | FMFC - PM | 0 | 14 | 32 | 0.1
37419 | B | 39 | FMFC - PM | -0.1 | 14.7 | 31.9 | 0.1
37420 | B | 39 | FMFC - PM | -0.1 | 15.1 | 31.8 | 0.1
37421 | B | 39 | FMFC - PM | -0.2 | 15.6 | 31.7 | 0.1
37422 | B | 39 | FMFC - PM | -0.3 | 16.1 | 31.6 | 0.1
37423 | B | 39 | FMFC - PM | -0.3 | 16.6 | 31.5 | 0.1
37424 | B | 39 | FMFC - PM | -0.4 | 16.8 | 31.4 | 0.1
37425 | B | 39 | FMFC - PM | -0.4 | 17.4 | 31.3 | 0.1
37426 | B | 39 | FMFC - PM | -0.5 | 17.8 | 31.2 | 0.1
37427 | B | 39 | FMFC - PM | -0.5 | 18.7 | 31.1 | 0.1
37428 | B | 39 | FMFC - PM | -0.6 | 18.9 | 31 | 0.1
37429 | B | 39 | FMFC - PM | -0.7 | 19.7 | 30.8 | 0.1
37430 | B | 39 | FMFC - PM | -0.7 | 20.1 | 30.8 | 0.1
37431 | B | 39 | FMFC - PM | -0.8 | 20.7 | 30.6 | 0.1
37432 | B | 39 | FMFC - PM | -0.9 | 21 | 30.5 | 0.1
37433 | B | 39 | FMFC - PM | -0.9 | 21.2 | 30.4 | 0.1
37434 | B | 39 | FMFC - PM | -1 | 21.7 | 30.3 | 0.1
37435 | B | 39 | FMFC - PM | -1 | 22.6 | 30.2 | 0.2
37436 | B | 39 | FMFC - PM | -1.1 | 22.9 | 30.1 | 0.2
28926 | C | 1 | FMFC - PM | 1 | 5.9 | 33.7 | 0
28927 | C | 1 | FMFC - PM | 0.9 | 6.8 | 33.6 | 0
37452 | B | 39 | FMFC - PM | -2.1 | 31.8 | 28.2 | 0.2
36489 | B | 38 | FMFC - PM | -17.5 | 255.3 | 0.5 | 1.8
36490 | B | 38 | FMFC - PM | -17.6 | 255.2 | 0.3 | 1.8
36491 | B | 38 | FMFC - PM | -17.7 | 255.2 | 0.2 | 1.8
36492 | B | 38 | FMFC - PM | -17.7 | 255.1 | 0.1 | 1.8
36493 | B | 38 | FMFC - PM | -17.8 | 255.2 | 0 | 1.8
36494 | B | 38 | FMFC - PM | -17.9 | 255.2 | -0.1 | 1.8
36495 | B | 38 | FMFC - PM | -18 | 255.2 | -0.3 | 1.8
36496 | B | 38 | FMFC - PM | -18.1 | 255.1 | -0.5 | 1.8
36497 | B | 38 | FMFC - PM | -18.1 | 255 | -0.6 | 1.8
36498 | B | 38 | FMFC - PM | -18.2 | 254.8 | -0.7 | 1.8
36499 | B | 38 | FMFC - PM | -18.3 | 254.6 | -0.9 | 1.8
36500 | B | 38 | FMFC - PM | -18.3 | 253.7 | -1 | 1.7
36501 | B | 38 | FMFC - PM | -18.4 | 242 | -1.2 | 1.7
36502 | B | 38 | FMFC - PM | -18.5 | 219.9 | -1.3 | 1.5
36503 | B | 38 | FMFC - PM | -18.6 | 193.1 | -1.4 | 1.3
36504 | B | 38 | FMFC - PM | -18.6 | 170.5 | -1.5 | 1.2
36505 | B | 38 | FMFC - PM | -18.7 | 157.6 | -1.7 | 1.1
29973 | B | 11 | FMFC - PM | -10.6 | 203.4 | 13 | 1.4
29974 | B | 11 | FMFC - PM | -10.6 | 204.8 | 12.9 | 1.4
29975 | B | 11 | FMFC - PM | -10.6 | 207.1 | 13 | 1.4
29976 | B | 11 | FMFC - PM | -10.6 | 210.3 | 13 | 1.5
29977 | B | 11 | FMFC - PM | -10.7 | 211.8 | 12.7 | 1.5
29978 | B | 11 | FMFC - PM | -10.9 | 212.3 | 12.4 | 1.5
29979 | B | 11 | FMFC - PM | -10.9 | 214 | 12.3 | 1.5
29980 | B | 11 | FMFC - PM | -10.9 | 216.4 | 12.4 | 1.5
29981 | B | 11 | FMFC - PM | -11 | 218.9 | 12.2 | 1.5
29982 | B | 11 | FMFC - PM | -11.2 | 220 | 11.8 | 1.5
29983 | B | 11 | FMFC - PM | -11.4 | 221.1 | 11.6 | 1.5
29984 | B | 11 | FMFC - PM | -11.4 | 222.6 | 11.5 | 1.5
29985 | B | 11 | FMFC - PM | -11.3 | 225.9 | 11.7 | 1.6
29986 | B | 11 | FMFC - PM | -11.4 | 228.1 | 11.5 | 1.6
29987 | B | 11 | FMFC - PM | -11.6 | 229.1 | 11.2 | 1.6
29988 | B | 11 | FMFC - PM | -11.7 | 230.3 | 11 | 1.6
29989 | B | 11 | FMFC - PM | -11.7 | 234 | 11 | 1.6
29990 | B | 11 | FMFC - PM | -11.6 | 236.3 | 11.1 | 1.6
29991 | B | 11 | FMFC - PM | -11.8 | 238.2 | 10.8 | 1.6
29992 | B | 11 | FMFC - PM | -12 | 238.4 | 10.4 | 1.6
29993 | B | 11 | FMFC - PM | -12.2 | 240.5 | 10.1 | 1.7
29994 | B | 11 | FMFC - PM | -12.1 | 243 | 10.2 | 1.7
29995 | B | 11 | FMFC - PM | -12.1 | 245.2 | 10.3 | 1.7
29996 | B | 11 | FMFC - PM | -12.1 | 247.7 | 10.2 | 1.7
29997 | B | 11 | FMFC - PM | -12.4 | 248.8 | 9.8 | 1.7
29998 | B | 11 | FMFC - PM | -12.4 | 250.8 | 9.6 | 1.7
29999 | B | 11 | FMFC - PM | -12.4 | 253 | 9.7 | 1.7
30000 | B | 11 | FMFC - PM | -12.4 | 255.6 | 9.7 | 1.8
30001 | B | 11 | FMFC - PM | -12.5 | 257 | 9.5 | 1.8
30002 | B | 11 | FMFC - PM | -12.7 | 258.4 | 9.2 | 1.8
30003 | B | 11 | FMFC - PM | -12.7 | 259.5 | 9.1 | 1.8
30004 | B | 11 | FMFC - PM | -12.7 | 261.8 | 9.1 | 1.8
30005 | B | 11 | FMFC - PM | -12.8 | 264.4 | 9.1 | 1.8
30006 | B | 11 | FMFC - PM | -12.9 | 265.7 | 8.8 | 1.8
30007 | B | 11 | FMFC - PM | -13 | 267.5 | 8.6 | 1.8
30008 | B | 11 | FMFC - PM | -13 | 269.1 | 8.6 | 1.9
30009 | B | 11 | FMFC - PM | -13 | 271.7 | 8.6 | 1.9
30010 | B | 11 | FMFC - PM | -13.2 | 273.6 | 8.2 | 1.9
30011 | B | 11 | FMFC - PM | -13.4 | 274.7 | 7.9 | 1.9
30012 | B | 11 | FMFC - PM | -13.4 | 276.8 | 7.8 | 1.9
30013 | B | 11 | FMFC - PM | -13.4 | 279.7 | 7.9 | 1.9
30014 | B | 11 | FMFC - PM | -13.4 | 282.3 | 7.8 | 1.9
30015 | B | 11 | FMFC - PM | -13.7 | 282.9 | 7.4 | 2
30016 | B | 11 | FMFC - PM | -13.8 | 284.9 | 7.3 | 2
30017 | B | 11 | FMFC - PM | -13.7 | 287.1 | 7.3 | 2
30018 | B | 11 | FMFC - PM | -13.7 | 289.8 | 7.3 | 2
30019 | B | 11 | FMFC - PM | -13.9 | 291.6 | 7 | 2
30020 | B | 11 | FMFC - PM | -14.1 | 292.7 | 6.7 | 2
30021 | B | 11 | FMFC - PM | -14.1 | 294.7 | 6.6 | 2
30022 | B | 11 | FMFC - PM | -14.1 | 298.2 | 6.7 | 2.1
30023 | B | 11 | FMFC - PM | -14.1 | 300.9 | 6.7 | 2.1
30024 | B | 11 | FMFC - PM | -14.3 | 302 | 6.2 | 2.1
30025 | B | 11 | FMFC - PM | -14.5 | 303.1 | 5.9 | 2.1
30026 | B | 11 | FMFC - PM | -14.5 | 305.8 | 6 | 2.1
30027 | B | 11 | FMFC - PM | -14.4 | 308.4 | 6.1 | 2.1
30028 | B | 11 | FMFC - PM | -14.5 | 310.9 | 5.9 | 2.1
30029 | B | 11 | FMFC - PM | -14.8 | 311.9 | 5.5 | 2.2
30030 | B | 11 | FMFC - PM | -14.8 | 314 | 5.4 | 2.2
30031 | B | 11 | FMFC - PM | -14.8 | 316.8 | 5.4 | 2.2
30032 | B | 11 | FMFC - PM | -14.8 | 319.1 | 5.4 | 2.2
30033 | B | 11 | FMFC - PM | -15 | 321 | 5.1 | 2.2
30034 | B | 11 | FMFC - PM | -15.2 | 321.8 | 4.7 | 2.2
30035 | B | 11 | FMFC - PM | -15.2 | 324.6 | 4.6 | 2.2
31249 | B | 24 | FMFC - PM | -14.1 | 247.7 | 6.6 | 1.7
31250 | B | 24 | FMFC - PM | -14.2 | 249.2 | 6.5 | 1.7
31251 | B | 24 | FMFC - PM | -14.3 | 251.4 | 6.3 | 1.7
31252 | B | 24 | FMFC - PM | -14.4 | 253.7 | 6.1 | 1.7
31253 | B | 24 | FMFC - PM | -14.5 | 255.9 | 5.9 | 1.8
31254 | B | 24 | FMFC - PM | -14.5 | 257.4 | 5.9 | 1.8
31255 | B | 24 | FMFC - PM | -14.6 | 259.2 | 5.8 | 1.8
31256 | B | 24 | FMFC - PM | -14.7 | 261.5 | 5.5 | 1.8
31257 | B | 24 | FMFC - PM | -14.8 | 263.4 | 5.4 | 1.8
31258 | B | 24 | FMFC - PM | -14.8 | 265.4 | 5.3 | 1.8
31259 | B | 24 | FMFC - PM | -14.9 | 266.9 | 5.3 | 1.8
31260 | B | 24 | FMFC - PM | -14.9 | 269.3 | 5.2 | 1.9
31261 | B | 24 | FMFC - PM | -15.1 | 271.7 | 4.9 | 1.9
31262 | B | 24 | FMFC - PM | -15.2 | 273.1 | 4.7 | 1.9
31263 | B | 24 | FMFC - PM | -15.2 | 275.3 | 4.6 | 1.9
31264 | B | 24 | FMFC - PM | -15.2 | 277.1 | 4.6 | 1.9
31265 | B | 24 | FMFC - PM | -15.3 | 279.3 | 4.5 | 1.9
31266 | B | 24 | FMFC - PM | -15.4 | 281.5 | 4.3 | 1.9
31267 | B | 24 | FMFC - PM | -15.5 | 283.2 | 4.1 | 2
31268 | B | 24 | FMFC - PM | -15.6 | 285.4 | 3.9 | 2
31269 | B | 24 | FMFC - PM | -15.6 | 287.6 | 3.9 | 2
31270 | B | 24 | FMFC - PM | -15.7 | 289 | 3.8 | 2
31271 | B | 24 | FMFC - PM | -15.8 | 291.4 | 3.6 | 2
31272 | B | 24 | FMFC - PM | -15.9 | 293.9 | 3.4 | 2
31273 | B | 24 | FMFC - PM | -16 | 296.3 | 3.2 | 2
31274 | B | 24 | FMFC - PM | -16 | 297.6 | 3.2 | 2.1
31275 | B | 24 | FMFC - PM | -16 | 300 | 3.2 | 2.1
31276 | B | 24 | FMFC - PM | -16.1 | 301.7 | 3 | 2.1
31277 | B | 24 | FMFC - PM | -16.3 | 304.1 | 2.8 | 2.1
31278 | B | 24 | FMFC - PM | -16.3 | 306.3 | 2.6 | 2.1
31279 | B | 24 | FMFC - PM | -16.4 | 307.8 | 2.5 | 2.1
31280 | B | 24 | FMFC - PM | -16.4 | 310.1 | 2.4 | 2.1
31281 | B | 24 | FMFC - PM | -16.6 | 312.5 | 2.2 | 2.2
31282 | B | 24 | FMFC - PM | -16.7 | 314.9 | 2 | 2.2
31283 | B | 24 | FMFC - PM | -16.8 | 317.2 | 1.7 | 2.2
31284 | B | 24 | FMFC - PM | -16.8 | 319.5 | 1.7 | 2.2
31285 | B | 24 | FMFC - PM | -16.8 | 320.8 | 1.7 | 2.2
31286 | B | 24 | FMFC - PM | -16.9 | 323.1 | 1.6 | 2.2
31287 | B | 24 | FMFC - PM | -17 | 325.5 | 1.4 | 2.2
31288 | B | 24 | FMFC - PM | -17.1 | 328 | 1.2 | 2.3
31289 | B | 24 | FMFC - PM | -17.2 | 329.5 | 1 | 2.3
31290 | B | 24 | FMFC - PM | -17.3 | 331.9 | 1 | 2.3
31291 | B | 24 | FMFC - PM | -17.3 | 333.6 | 0.9 | 2.3
31292 | B | 24 | FMFC - PM | -17.3 | 336 | 0.9 | 2.3
31293 | B | 24 | FMFC - PM | -17.5 | 338.3 | 0.5 | 2.3
31294 | B | 24 | FMFC - PM | -17.6 | 340.6 | 0.3 | 2.3
31295 | B | 24 | FMFC - PM | -17.7 | 342.7 | 0.2 | 2.4
31296 | B | 24 | FMFC - PM | -17.7 | 344.4 | 0.1 | 2.4
31297 | B | 24 | FMFC - PM | -17.7 | 346.8 | 0.1 | 2.4
31298 | B | 24 | FMFC - PM | -17.8 | 349.3 | 0 | 2.4
31299 | B | 24 | FMFC - PM | -18 | 351.7 | -0.4 | 2.4
31300 | B | 24 | FMFC - PM | -18.1 | 353.1 | -0.5 | 2.4
31301 | B | 24 | FMFC - PM | -18.1 | 355.5 | -0.5 | 2.5
31302 | B | 24 | FMFC - PM | -18.1 | 358 | -0.5 | 2.5
31303 | B | 24 | FMFC - PM | -18.2 | 359.1 | -0.7 | 2.5
31304 | B | 24 | FMFC - PM | -18.3 | 361.7 | -1 | 2.5
31305 | B | 24 | FMFC - PM | -18.4 | 364.2 | -1.1 | 2.5
31306 | B | 24 | FMFC - PM | -18.4 | 365.6 | -1.1 | 2.5
31307 | B | 24 | FMFC - PM | -18.5 | 367.5 | -1.2 | 2.5
31308 | B | 24 | FMFC - PM | -18.5 | 369.4 | -1.3 | 2.5
31309 | B | 24 | FMFC - PM | -18.7 | 371.4 | -1.7 | 2.6
31310 | B | 24 | FMFC - PM | -18.8 | 373.8 | -1.8 | 2.6
31311 | B | 24 | FMFC - PM | -18.8 | 375.9 | -1.8 | 2.6
31312 | B | 24 | FMFC - PM | -18.8 | 377.6 | -1.9 | 2.6
31313 | B | 24 | FMFC - PM | -18.9 | 379.7 | -2 | 2.6
31314 | B | 24 | FMFC - PM | -19.1 | 382.6 | -2.4 | 2.6
31315 | B | 24 | FMFC - PM | -19.2 | 383.7 | -2.6 | 2.6
31316 | B | 24 | FMFC - PM | -19.2 | 385.4 | -2.6 | 2.7
31317 | B | 24 | FMFC - PM | -19.2 | 387.4 | -2.6 | 2.7
31318 | B | 24 | FMFC - PM | -19.3 | 388.5 | -2.7 | 2.7
31319 | B | 24 | FMFC - PM | -19.4 | 388.4 | -3 | 2.7
31320 | B | 24 | FMFC - PM | -19.5 | 389.2 | -3.1 | 2.7
31321 | B | 24 | FMFC - PM | -19.6 | 390.6 | -3.2 | 2.7
31322 | B | 24 | FMFC - PM | -19.6 | 391.9 | -3.3 | 2.7
31323 | B | 24 | FMFC - PM | -19.7 | 391.8 | -3.5 | 2.7
31324 | A | 25 | FMFC - PM | 3.3 | 0 | 37.9 | 0
31325 | A | 25 | FMFC - PM | 3.1 | 0.5 | 37.6 | 0
31326 | A | 25 | FMFC - PM | 3.1 | 0.6 | 37.5 | 0
31327 | A | 25 | FMFC - PM | 3 | 1.8 | 37.4 | 0
31328 | A | 25 | FMFC - PM | 2.9 | 2 | 37.2 | 0
31329 | A | 25 | FMFC - PM | 2.8 | 2.6 | 37 | 0
31330 | A | 25 | FMFC - PM | 2.7 | 3.2 | 36.8 | 0
31331 | A | 25 | FMFC - PM | 2.6 | 3.8 | 36.6 | 0
31332 | A | 25 | FMFC - PM | 2.5 | 4.5 | 36.5 | 0
31333 | A | 25 | FMFC - PM | 2.4 | 4.1 | 36.3 | 0
31334 | A | 25 | FMFC - PM | 2.3 | 4 | 36.1 | 0
31335 | A | 25 | FMFC - PM | 2.2 | 4.7 | 36 | 0
15643 | A | 26 | FMLC | -9 | 34.7 | 15.8 | 0.2
15644 | A | 26 | FMLC | -9 | 35 | 15.8 | 0.2
15645 | A | 26 | FMLC | -9.1 | 35.3 | 15.6 | 0.2
37439 | B | 39 | FMFC - PM | -1.3 | 24.4 | 29.8 | 0.2
37440 | B | 39 | FMFC - PM | -1.3 | 24.7 | 29.7 | 0.2
20554 | A | 39 | FMLC | -20.9 | 223.3 | -5.7 | 1.5
20555 | A | 39 | FMLC | -21 | 224.5 | -5.8 | 1.5
20556 | A | 39 | FMLC | -21.1 | 225.6 | -5.9 | 1.6
20557 | A | 39 | FMLC | -21.2 | 226.7 | -6.1 | 1.6
20558 | A | 39 | FMLC | -21.2 | 227.8 | -6.2 | 1.6
20559 | A | 39 | FMLC | -21.3 | 228.8 | -6.3 | 1.6
20560 | A | 39 | FMLC | -21.4 | 229.9 | -6.5 | 1.6
20561 | A | 39 | FMLC | -21.5 | 231.5 | -6.6 | 1.6
20562 | A | 39 | FMLC | -21.5 | 230.9 | -6.7 | 1.6
20563 | B | 39 | FMLC | 1.7 | 0 | 35 | 0
20564 | B | 39 | FMLC | 1.7 | 0 | 35.1 | 0
20565 | B | 39 | FMLC | 1.7 | 0 | 35 | 0
20566 | B | 39 | FMLC | 1.6 | 0 | 34.9 | 0
20567 | B | 39 | FMLC | 1.6 | 0 | 34.9 | 0
20568 | B | 39 | FMLC | 1.6 | 0 | 34.8 | 0
20569 | B | 39 | FMLC | 1.5 | 0.2 | 34.7 | 0
20570 | B | 39 | FMLC | 1.5 | 0.2 | 34.7 | 0
20571 | B | 39 | FMLC | 1.5 | 1.2 | 34.7 | 0
20572 | B | 39 | FMLC | 1.4 | 2.2 | 34.5 | 0
20573 | B | 39 | FMLC | 1.4 | 2.3 | 34.5 | 0
20574 | B | 39 | FMLC | 1.3 | 2.4 | 34.4 | 0
20575 | B | 39 | FMLC | 1.3 | 2.8 | 34.3 | 0
20576 | B | 39 | FMLC | 1.2 | 3.1 | 34.2 | 0
20577 | B | 39 | FMLC | 1.2 | 3.4 | 34.2 | 0
20578 | B | 39 | FMLC | 1.1 | 3.4 | 34 | 0
20579 | B | 39 | FMLC | 1.1 | 3.5 | 33.9 | 0
20580 | B | 39 | FMLC | 1 | 4 | 33.8 | 0
20581 | B | 39 | FMLC | 1 | 4.1 | 33.7 | 0
20582 | B | 39 | FMLC | 0.9 | 4.6 | 33.6 | 0
20583 | B | 39 | FMLC | 0.8 | 4.6 | 33.5 | 0
20584 | B | 39 | FMLC | 0.8 | 4.9 | 33.4 | 0
20585 | B | 39 | FMLC | 0.7 | 5 | 33.3 | 0
20586 | B | 39 | FMLC | 0.7 | 5.4 | 33.2 | 0
20587 | B | 39 | FMLC | 0.6 | 5.6 | 33 | 0
20588 | B | 39 | FMLC | 0.5 | 5.8 | 32.9 | 0
20589 | B | 39 | FMLC | 0.5 | 6.1 | 32.9 | 0
20590 | B | 39 | FMLC | 0.4 | 6.4 | 32.8 | 0
20591 | B | 39 | FMLC | 0.3 | 6.6 | 32.6 | 0
20592 | B | 39 | FMLC | 0.2 | 6.7 | 32.4 | 0
20593 | B | 39 | FMLC | 0.2 | 6.9 | 32.3 | 0
20594 | B | 39 | FMLC | 0.1 | 7.2 | 32.2 | 0
20595 | B | 39 | FMLC | 0.1 | 7.5 | 32.1 | 0.1
20596 | B | 39 | FMLC | 0 | 7.7 | 32 | 0.1
20597 | B | 39 | FMLC | -0.1 | 8 | 31.9 | 0.1
20598 | B | 39 | FMLC | -0.1 | 8.3 | 31.8 | 0.1
20599 | B | 39 | FMLC | -0.2 | 8.6 | 31.7 | 0.1
20600 | B | 39 | FMLC | -0.2 | 8.7 | 31.6 | 0.1
20601 | B | 39 | FMLC | -0.3 | 8.8 | 31.5 | 0.1
20602 | B | 39 | FMLC | -0.3 | 9.2 | 31.4 | 0.1
20603 | B | 39 | FMLC | -0.4 | 9.8 | 31.3 | 0.1
20604 | B | 39 | FMLC | -0.5 | 9.7 | 31.1 | 0.1
20605 | B | 39 | FMLC | -0.5 | 10 | 31.1 | 0.1
20606 | B | 39 | FMLC | -0.6 | 10 | 30.9 | 0.1
20607 | B | 39 | FMLC | -0.7 | 10.4 | 30.8 | 0.1
20608 | B | 39 | FMLC | -0.7 | 10.4 | 30.7 | 0.1
20609 | B | 39 | FMLC | -0.8 | 10.8 | 30.6 | 0.1
20610 | B | 39 | FMLC | -0.9 | 11.2 | 30.4 | 0.1
20611 | B | 39 | FMLC | -0.9 | 11.2 | 30.3 | 0.1
20612 | B | 39 | FMLC | -1 | 11.6 | 30.2 | 0.1
20613 | B | 39 | FMLC | -1.1 | 12.1 | 30.1 | 0.1
20614 | B | 39 | FMLC | -1.1 | 12.2 | 30 | 0.1
20615 | B | 39 | FMLC | -1.2 | 12.5 | 29.9 | 0.1
20616 | B | 39 | FMLC | -1.3 | 13 | 29.8 | 0.1
20617 | B | 39 | FMLC | -1.3 | 13.1 | 29.7 | 0.1
20618 | B | 39 | FMLC | -1.4 | 13.3 | 29.5 | 0.1
20619 | B | 39 | FMLC | -1.5 | 13.7 | 29.4 | 0.1
20620 | B | 39 | FMLC | -1.5 | 14 | 29.3 | 0.1
20621 | B | 39 | FMLC | -1.6 | 14.2 | 29.2 | 0.1
20622 | B | 39 | FMLC | -1.7 | 14.3 | 29 | 0.1
20623 | B | 39 | FMLC | -1.7 | 14.8 | 28.9 | 0.1
22014 | C | 35 | LMLC - LTOA | -1 | 12.3 | 30.1 | 0.1
22015 | C | 35 | LMLC - LTOA | -1 | 12.5 | 30.1 | 0.1
22016 | C | 35 | LMLC - LTOA | -1.1 | 13 | 30 | 0.1
22017 | C | 35 | LMLC - LTOA | -1.2 | 13 | 29.8 | 0.1
22018 | C | 35 | LMLC - LTOA | -1.2 | 13.4 | 29.8 | 0.1
22019 | C | 35 | LMLC - LTOA | -1.3 | 13.6 | 29.6 | 0.1
22020 | C | 35 | LMLC - LTOA | -1.4 | 14.1 | 29.4 | 0.1
22021 | C | 35 | LMLC - LTOA | -1.5 | 14.3 | 29.4 | 0.1
22022 | C | 35 | LMLC - LTOA | -1.5 | 14.9 | 29.2 | 0.1
22023 | C | 35 | LMLC - LTOA | -1.6 | 15 | 29.1 | 0.1
22024 | C | 35 | LMLC - LTOA | -1.7 | 15.3 | 28.9 | 0.1
22025 | C | 35 | LMLC - LTOA | -1.7 | 15.6 | 28.9 | 0.1
22026 | C | 35 | LMLC - LTOA | -1.8 | 15.8 | 28.7 | 0.1
22027 | C | 35 | LMLC - LTOA | -1.9 | 16.2 | 28.6 | 0.1
22028 | C | 35 | LMLC - LTOA | -1.9 | 16.5 | 28.5 | 0.1
22029 | C | 35 | LMLC - LTOA | -2 | 16.8 | 28.3 | 0.1
22030 | C | 35 | LMLC - LTOA | -2.1 | 17.1 | 28.2 | 0.1
22031 | C | 35 | LMLC - LTOA | -2.2 | 17.4 | 28.1 | 0.1
22032 | C | 35 | LMLC - LTOA | -2.2 | 17.8 | 28 | 0.1
22033 | C | 35 | LMLC - LTOA | -2.3 | 18.2 | 27.8 | 0.1
22034 | C | 35 | LMLC - LTOA | -2.4 | 18.3 | 27.7 | 0.1
22035 | C | 35 | LMLC - LTOA | -2.4 | 18.8 | 27.6 | 0.1
22036 | C | 35 | LMLC - LTOA | -2.5 | 19.1 | 27.4 | 0.1
22037 | C | 35 | LMLC - LTOA | -2.6 | 19.6 | 27.3 | 0.1
22038 | C | 35 | LMLC - LTOA | -2.7 | 19.6 | 27.2 | 0.1
22039 | C | 35 | LMLC - LTOA | -2.7 | 20.1 | 27.1 | 0.1
22040 | C | 35 | LMLC - LTOA | -2.8 | 20.7 | 26.9 | 0.1
22041 | C | 35 | LMLC - LTOA | -2.9 | 20.7 | 26.8 | 0.1
22042 | C | 35 | LMLC - LTOA | -3 | 21.2 | 26.7 | 0.1
22043 | C | 35 | LMLC - LTOA | -3 | 21.6 | 26.5 | 0.1
22044 | C | 35 | LMLC - LTOA | -3.1 | 21.8 | 26.4 | 0.2
22045 | C | 35 | LMLC - LTOA | -3.2 | 22.3 | 26.2 | 0.2
22046 | C | 35 | LMLC - LTOA | -3.3 | 22.8 | 26.1 | 0.2
22047 | C | 35 | LMLC - LTOA | -3.3 | 22.8 | 26 | 0.2
22048 | C | 35 | LMLC - LTOA | -3.4 | 23.4 | 25.9 | 0.2
22049 | C | 35 | LMLC - LTOA | -3.5 | 23.5 | 25.8 | 0.2
22050 | C | 35 | LMLC - LTOA | -3.5 | 24.2 | 25.6 | 0.2
22051 | C | 35 | LMLC - LTOA | -3.6 | 24.7 | 25.5 | 0.2
22052 | C | 35 | LMLC - LTOA | -3.7 | 24.7 | 25.3 | 0.2
22053 | C | 35 | LMLC - LTOA | -3.8 | 25.4 | 25.2 | 0.2
22054 | C | 35 | LMLC - LTOA | -3.8 | 25.5 | 25.1 | 0.2
22055 | C | 35 | LMLC - LTOA | -3.9 | 26 | 24.9 | 0.2
22056 | C | 35 | LMLC - LTOA | -4 | 26.6 | 24.8 | 0.2
22057 | C | 35 | LMLC - LTOA | -4.1 | 26.7 | 24.7 | 0.2
22058 | C | 35 | LMLC - LTOA | -4.1 | 27.3 | 24.6 | 0.2
22059 | C | 35 | LMLC - LTOA | -4.2 | 27.5 | 24.4 | 0.2
22060 | C | 35 | LMLC - LTOA | -4.3 | 28.1 | 24.3 | 0.2
22061 | C | 35 | LMLC - LTOA | -4.4 | 28.6 | 24.1 | 0.2
22062 | C | 35 | LMLC - LTOA | -4.4 | 29.1 | 24 | 0.2
22063 | C | 35 | LMLC - LTOA | -4.5 | 29.2 | 23.9 | 0.2
22064 | C | 35 | LMLC - LTOA | -4.6 | 29.9 | 23.8 | 0.2
22065 | C | 35 | LMLC - LTOA | -4.6 | 30.5 | 23.7 | 0.2
22066 | C | 35 | LMLC - LTOA | -4.7 | 30.5 | 23.5 | 0.2
22067 | C | 35 | LMLC - LTOA | -4.8 | 31.3 | 23.4 | 0.2
22068 | C | 35 | LMLC - LTOA | -4.9 | 31.5 | 23.2 | 0.2
22069 | C | 35 | LMLC - LTOA | -4.9 | 32.2 | 23.1 | 0.2
22070 | C | 35 | LMLC - LTOA | -5 | 32.4 | 23 | 0.2
22071 | C | 35 | LMLC - LTOA | -5.1 | 32.7 | 22.8 | 0.2
22072 | C | 35 | LMLC - LTOA | -5.2 | 33.5 | 22.7 | 0.2
22073 | C | 35 | LMLC - LTOA | -5.2 | 33.6 | 22.6 | 0.2
22074 | C | 35 | LMLC - LTOA | -5.3 | 34.4 | 22.5 | 0.2
22075 | C | 35 | LMLC - LTOA | -5.4 | 34.8 | 22.3 | 0.2
22076 | C | 35 | LMLC - LTOA | -5.5 | 35.5 | 22.2 | 0.2
22077 | C | 35 | LMLC - LTOA | -5.5 | 35.6 | 22 | 0.2
22078 | C | 35 | LMLC - LTOA | -5.6 | 36 | 21.9 | 0.2
22079 | C | 35 | LMLC - LTOA | -5.7 | 36.7 | 21.8 | 0.3
22080 | C | 35 | LMLC - LTOA | -5.7 | 37 | 21.7 | 0.3
22081 | C | 35 | LMLC - LTOA | -5.8 | 37.9 | 21.5 | 0.3
22082 | C | 35 | LMLC - LTOA | -5.9 | 38 | 21.4 | 0.3
22083 | C | 35 | LMLC - LTOA | -6 | 38.5 | 21.3 | 0.3
22084 | C | 35 | LMLC - LTOA | -6 | 39.4 | 21.1 | 0.3
22085 | C | 35 | LMLC - LTOA | -6.1 | 39.6 | 21 | 0.3
22086 | C | 35 | LMLC - LTOA | -6.2 | 40.1 | 20.8 | 0.3
22087 | C | 35 | LMLC - LTOA | -6.3 | 41 | 20.7 | 0.3
22088 | C | 35 | LMLC - LTOA | -6.3 | 41.2 | 20.6 | 0.3
22089 | C | 35 | LMLC - LTOA | -6.4 | 41.6 | 20.5 | 0.3
22090 | C | 35 | LMLC - LTOA | -6.5 | 42.5 | 20.3 | 0.3
22091 | C | 35 | LMLC - LTOA | -6.6 | 42.7 | 20.2 | 0.3
22092 | C | 35 | LMLC - LTOA | -6.6 | 43.2 | 20.1 | 0.3
22093 | C | 35 | LMLC - LTOA | -6.7 | 44.1 | 19.9 | 0.3
22094 | C | 35 | LMLC - LTOA | -6.8 | 44.4 | 19.8 | 0.3
22095 | C | 35 | LMLC - LTOA | -6.9 | 44.8 | 19.6 | 0.3
22096 | C | 35 | LMLC - LTOA | -6.9 | 45.7 | 19.5 | 0.3
22097 | C | 35 | LMLC - LTOA | -7 | 46 | 19.4 | 0.3
22098 | C | 35 | LMLC - LTOA | -7.1 | 46.9 | 19.2 | 0.3
22099 | C | 35 | LMLC - LTOA | -7.1 | 47.3 | 19.2 | 0.3
22100 | C | 35 | LMLC - LTOA | -7.2 | 47.7 | 19 | 0.3
22101 | C | 35 | LMLC - LTOA | -7.3 | 48.6 | 18.9 | 0.3
22102 | C | 35 | LMLC - LTOA | -7.4 | 49.5 | 18.7 | 0.3
22103 | C | 35 | LMLC - LTOA | -7.4 | 49.8 | 18.6 | 0.3
22104 | C | 35 | LMLC - LTOA | -7.5 | 50.3 | 18.4 | 0.3
22105 | C | 35 | LMLC - LTOA | -7.6 | 51.2 | 18.3 | 0.4
22106 | C | 35 | LMLC - LTOA | -7.7 | 51.3 | 18.1 | 0.4
22107 | C | 35 | LMLC - LTOA | -7.7 | 51.9 | 18.1 | 0.4
22108 | C | 35 | LMLC - LTOA | -7.8 | 52.8 | 17.9 | 0.4
22109 | C | 35 | LMLC - LTOA | -7.9 | 53.1 | 17.8 | 0.4
22110 | C | 35 | LMLC - LTOA | -8 | 53.5 | 17.6 | 0.4
22111 | C | 35 | LMLC - LTOA | -8.1 | 54.3 | 17.5 | 0.4
22112 | C | 35 | LMLC - LTOA | -8.1 | 55.2 | 17.4 | 0.4
22113 | C | 35 | LMLC - LTOA | -8.2 | 55.4 | 17.2 | 0.4
22114 | C | 35 | LMLC - LTOA | -8.3 | 56.4 | 17.1 | 0.4
22115 | C | 35 | LMLC - LTOA | -8.4 | 56.7 | 16.9 | 0.4
22116 | C | 35 | LMLC - LTOA | -8.5 | 57.7 | 16.7 | 0.4
22117 | C | 35 | LMLC - LTOA | -8.6 | 58 | 16.6 | 0.4
22118 | C | 35 | LMLC - LTOA | -8.6 | 58.8 | 16.5 | 0.4
22119 | C | 35 | LMLC - LTOA | -8.6 | 59.6 | 16.5 | 0.4
22120 | C | 35 | LMLC - LTOA | -8.7 | 60.3 | 16.3 | 0.4
22121 | C | 35 | LMLC - LTOA | -8.8 | 61.2 | 16.2 | 0.4
22122 | C | 35 | LMLC - LTOA | -8.9 | 61.3 | 16 | 0.4
34311 | B | 36 | FMFC - PM | -2.5 | 20.8 | 27.5 | 0.1
34312 | B | 36 | FMFC - PM | -2.5 | 21.2 | 27.6 | 0.1
34313 | B | 36 | FMFC - PM | -2.6 | 21.6 | 27.4 | 0.1
34314 | B | 36 | FMFC - PM | -2.8 | 21.9 | 27 | 0.2
26602 | B | 36 | LMLC - STOA | -23.2 | 232.1 | -9.8 | 1.6
26603 | B | 36 | LMLC - STOA | -23.3 | 233.8 | -9.9 | 1.6
26604 | B | 36 | LMLC - STOA | -23.4 | 236 | -10.1 | 1.6
26605 | B | 36 | LMLC - STOA | -23.5 | 236.8 | -10.2 | 1.6
26606 | B | 36 | LMLC - STOA | -23.5 | 238.9 | -10.4 | 1.6
26607 | B | 36 | LMLC - STOA | -23.6 | 240.2 | -10.5 | 1.7
26608 | B | 36 | LMLC - STOA | -23.7 | 242.3 | -10.6 | 1.7
26609 | B | 36 | LMLC - STOA | -23.8 | 244.4 | -10.8 | 1.7
26610 | B | 36 | LMLC - STOA | -23.8 | 245.8 | -10.9 | 1.7
26611 | B | 36 | LMLC - STOA | -23.9 | 247.4 | -11.1 | 1.7
26612 | B | 36 | LMLC - STOA | -24 | 249.6 | -11.2 | 1.7
26613 | B | 36 | LMLC - STOA | -24.1 | 250.9 | -11.3 | 1.7
26614 | B | 36 | LMLC - STOA | -24.2 | 253.1 | -11.5 | 1.7
26615 | B | 36 | LMLC - STOA | -24.2 | 254.4 | -11.6 | 1.8
26616 | B | 36 | LMLC - STOA | -24.3 | 256.1 | -11.7 | 1.8
26617 | B | 36 | LMLC - STOA | -24.4 | 258.2 | -11.9 | 1.8
26618 | B | 36 | LMLC - STOA | -24.5 | 259.7 | -12 | 1.8
26619 | B | 36 | LMLC - STOA | -24.5 | 261.3 | -12.2 | 1.8
26620 | B | 36 | LMLC - STOA | -24.6 | 263.6 | -12.3 | 1.8
26621 | B | 36 | LMLC - STOA | -24.7 | 264.9 | -12.4 | 1.8
26622 | B | 36 | LMLC - STOA | -24.8 | 267.1 | -12.6 | 1.8
26623 | B | 36 | LMLC - STOA | -24.9 | 269.2 | -12.8 | 1.9
26624 | B | 36 | LMLC - STOA | -24.9 | 270.6 | -12.8 | 1.9
26625 | B | 36 | LMLC - STOA | -25 | 272.3 | -12.9 | 1.9
26626 | B | 36 | LMLC - STOA | -25 | 273.7 | -13.1 | 1.9
26627 | B | 36 | LMLC - STOA | -25.1 | 275.9 | -13.2 | 1.9
26628 | B | 36 | LMLC - STOA | -25.2 | 277.6 | -13.4 | 1.9
26629 | B | 36 | LMLC - STOA | -25.3 | 279.6 | -13.6 | 1.9
26630 | B | 36 | LMLC - STOA | -25.4 | 281.1 | -13.7 | 1.9
26631 | B | 36 | LMLC - STOA | -25.4 | 282.7 | -13.8 | 1.9
26632 | B | 36 | LMLC - STOA | -25.6 | 284.3 | -14 | 2
26633 | B | 36 | LMLC - STOA | -25.6 | 286.5 | -14.1 | 2
26634 | B | 36 | LMLC - STOA | -25.7 | 287.4 | -14.3 | 2
26635 | B | 36 | LMLC - STOA | -25.7 | 289 | -14.3 | 2
26636 | B | 36 | LMLC - STOA | -25.8 | 291.2 | -14.5 | 2
26637 | B | 36 | LMLC - STOA | -25.9 | 292.8 | -14.7 | 2
26638 | B | 36 | LMLC - STOA | -26 | 294.8 | -14.9 | 2
26206 | A | 36 | LMLC - STOA | -26.1 | 243.5 | -15 | 1.7
26640 | B | 36 | LMLC - STOA | -26.1 | 297.4 | -15 | 2.1
26641 | B | 36 | LMLC - STOA | -26.2 | 298.4 | -15.2 | 2.1
26642 | B | 36 | LMLC - STOA | -26.3 | 300.6 | -15.4 | 2.1
26643 | B | 36 | LMLC - STOA | -26.4 | 300.8 | -15.5 | 2.1
26644 | B | 36 | LMLC - STOA | -26.4 | 301.9 | -15.6 | 2.1
26645 | B | 36 | LMLC - STOA | -26.5 | 303.1 | -15.8 | 2.1
26646 | C | 36 | LMLC - STOA | 2.4 | 0 | 36.3 | 0
26647 | C | 36 | LMLC - STOA | 2.2 | 0 | 35.9 | 0
26648 | C | 36 | LMLC - STOA | 2 | 0 | 35.6 | 0
26649 | C | 36 | LMLC - STOA | 1.9 | 0.8 | 35.5 | 0
26650 | C | 36 | LMLC - STOA | 1.9 | 0.8 | 35.4 | 0
26651 | C | 36 | LMLC - STOA | 1.9 | 0.7 | 35.5 | 0
26652 | C | 36 | LMLC - STOA | 1.9 | 0.8 | 35.5 | 0
26653 | C | 36 | LMLC - STOA | 1.9 | 0.8 | 35.4 | 0
26654 | C | 36 | LMLC - STOA | 1.8 | 0.9 | 35.3 | 0
26655 | C | 36 | LMLC - STOA | 1.7 | 0.8 | 35.1 | 0
26656 | C | 36 | LMLC - STOA | 1.7 | 0.7 | 35.1 | 0
26657 | C | 36 | LMLC - STOA | 1.6 | 0.7 | 34.9 | 0
26658 | C | 36 | LMLC - STOA | 1.6 | 0.8 | 34.9 | 0
26659 | C | 36 | LMLC - STOA | 1.6 | 1.3 | 34.9 | 0
26660 | C | 36 | LMLC - STOA | 1.5 | 1.4 | 34.8 | 0
26661 | C | 36 | LMLC - STOA | 1.5 | 1.7 | 34.6 | 0
26662 | C | 36 | LMLC - STOA | 1.4 | 1.6 | 34.6 | 0
26663 | C | 36 | LMLC - STOA | 1.4 | 1.9 | 34.5 | 0
26664 | C | 36 | LMLC - STOA | 1.3 | 1.9 | 34.3 | 0
26665 | C | 36 | LMLC - STOA | 1.3 | 2 | 34.3 | 0
26666 | C | 36 | LMLC - STOA | 1.2 | 1.8 | 34.2 | 0
26667 | C | 36 | LMLC - STOA | 1.1 | 1.7 | 34 | 0
26668 | C | 36 | LMLC - STOA | 1.1 | 1.9 | 33.9 | 0
26669 | C | 36 | LMLC - STOA | 1 | 2.6 | 33.8 | 0
26670 | C | 36 | LMLC - STOA | 0.9 | 2.9 | 33.7 | 0
26671 | C | 36 | LMLC - STOA | 0.9 | 2.9 | 33.6 | 0
26672 | C | 36 | LMLC - STOA | 0.8 | 2.9 | 33.5 | 0
26673 | C | 36 | LMLC - STOA | 0.8 | 3 | 33.4 | 0
26674 | C | 36 | LMLC - STOA | 0.7 | 3 | 33.3 | 0
26675 | C | 36 | LMLC - STOA | 0.6 | 3.2 | 33.1 | 0
26676 | C | 36 | LMLC - STOA | 0.6 | 3.2 | 33.1 | 0
26677 | C | 36 | LMLC - STOA | 0.5 | 3.6 | 33 | 0
26678 | C | 36 | LMLC - STOA | 0.5 | 3.5 | 32.8 | 0
26679 | C | 36 | LMLC - STOA | 0.4 | 3.5 | 32.7 | 0
26680 | C | 36 | LMLC - STOA | 0.3 | 3.7 | 32.6 | 0
26681 | C | 36 | LMLC - STOA | 0.3 | 3.7 | 32.5 | 0
26682 | C | 36 | LMLC - STOA | 0.2 | 3.9 | 32.4 | 0
26683 | C | 36 | LMLC - STOA | 0.1 | 3.9 | 32.2 | 0
26684 | C | 36 | LMLC - STOA | 0.1 | 4 | 32.1 | 0
26685 | C | 36 | LMLC - STOA | 0 | 4.1 | 32.1 | 0
26686 | C | 36 | LMLC - STOA | 0 | 4.6 | 31.9 | 0
26687 | C | 36 | LMLC - STOA | -0.1 | 4.5 | 31.8 | 0
26688 | C | 36 | LMLC - STOA | -0.2 | 4.7 | 31.7 | 0
26689 | C | 36 | LMLC - STOA | -0.3 | 4.8 | 31.5 | 0
26690 | C | 36 | LMLC - STOA | -0.3 | 4.9 | 31.4 | 0
26691 | C | 36 | LMLC - STOA | -0.4 | 4.9 | 31.3 | 0
26692 | C | 36 | LMLC - STOA | -0.5 | 5.3 | 31.2 | 0
26693 | C | 36 | LMLC - STOA | -0.5 | 5.2 | 31.1 | 0
26694 | C | 36 | LMLC - STOA | -0.6 | 5.4 | 30.9 | 0
26695 | C | 36 | LMLC - STOA | -0.7 | 5.5 | 30.8 | 0
26696 | C | 36 | LMLC - STOA | -0.7 | 5.8 | 30.7 | 0
26697 | C | 36 | LMLC - STOA | -0.8 | 5.7 | 30.6 | 0
26698 | C | 36 | LMLC - STOA | -0.9 | 5.9 | 30.4 | 0
26699 | C | 36 | LMLC - STOA | -1 | 6.3 | 30.2 | 0
26700 | C | 36 | LMLC - STOA | -1 | 6.3 | 30.2 | 0
26701 | C | 36 | LMLC - STOA | -1.1 | 6.3 | 30 | 0
26702 | C | 36 | LMLC - STOA | -1.1 | 6.6 | 30 | 0
26703 | C | 36 | LMLC - STOA | -1.2 | 6.6 | 29.8 | 0
26704 | C | 36 | LMLC - STOA | -1.3 | 6.8 | 29.7 | 0
26705 | C | 36 | LMLC - STOA | -1.4 | 7 | 29.5 | 0
26706 | C | 36 | LMLC - STOA | -1.4 | 7.1 | 29.5 | 0
26707 | C | 36 | LMLC - STOA | -1.5 | 7.2 | 29.3 | 0
26708 | C | 36 | LMLC - STOA | -1.6 | 7.6 | 29.2 | 0.1
26709 | C | 36 | LMLC - STOA | -1.6 | 7.5 | 29.1 | 0.1
26710 | C | 36 | LMLC - STOA | -1.7 | 7.5 | 28.9 | 0.1
26711 | C | 36 | LMLC - STOA | -1.8 | 7.7 | 28.8 | 0.1
26712 | C | 36 | LMLC - STOA | -1.8 | 8 | 28.8 | 0.1
26713 | C | 36 | LMLC - STOA | -1.9 | 8.2 | 28.6 | 0.1
26714 | C | 36 | LMLC - STOA | -2 | 8.2 | 28.4 | 0.1
26715 | C | 36 | LMLC - STOA | -2 | 8.4 | 28.4 | 0.1
26716 | C | 36 | LMLC - STOA | -2.1 | 8.7 | 28.2 | 0.1
26717 | C | 36 | LMLC - STOA | -2.2 | 8.6 | 28 | 0.1
26718 | C | 36 | LMLC - STOA | -2.3 | 8.9 | 27.9 | 0.1
26719 | C | 36 | LMLC - STOA | -2.3 | 9.1 | 27.8 | 0.1
26720 | C | 36 | LMLC - STOA | -2.4 | 9.1 | 27.7 | 0.1
26721 | C | 36 | LMLC - STOA | -2.4 | 9.2 | 27.7 | 0.1
26722 | C | 36 | LMLC - STOA | -2.5 | 9.4 | 27.5 | 0.1
26723 | C | 36 | LMLC - STOA | -2.6 | 9.6 | 27.3 | 0.1
26724 | C | 36 | LMLC - STOA | -2.6 | 9.8 | 27.3 | 0.1
26725 | C | 36 | LMLC - STOA | -2.7 | 10.1 | 27.1 | 0.1
26726 | C | 36 | LMLC - STOA | -2.8 | 10.2 | 27 | 0.1
26727 | C | 36 | LMLC - STOA | -2.8 | 10.2 | 27 | 0.1
26728 | C | 36 | LMLC - STOA | -2.9 | 10.6 | 26.8 | 0.1
26729 | C | 36 | LMLC - STOA | -3 | 10.6 | 26.6 | 0.1
26730 | C | 36 | LMLC - STOA | -3.1 | 10.8 | 26.4 | 0.1
26731 | C | 36 | LMLC - STOA | -3.2 | 11.1 | 26.3 | 0.1
26732 | C | 36 | LMLC - STOA | -3.3 | 11.2 | 26.1 | 0.1
26733 | C | 36 | LMLC - STOA | -3.3 | 11.5 | 26.1 | 0.1
26734 | C | 36 | LMLC - STOA | -3.4 | 11.5 | 25.9 | 0.1
26735 | C | 36 | LMLC - STOA | -3.4 | 11.8 | 25.9 | 0.1
26736 | C | 36 | LMLC - STOA | -3.5 | 11.9 | 25.7 | 0.1
26737 | C | 36 | LMLC - STOA | -3.5 | 12.2 | 25.6 | 0.1
26738 | C | 36 | LMLC - STOA | -3.6 | 12.4 | 25.5 | 0.1
26739 | C | 36 | LMLC - STOA | -3.7 | 12.4 | 25.3 | 0.1
26740 | C | 36 | LMLC - STOA | -3.7 | 12.9 | 25.3 | 0.1
26741 | C | 36 | LMLC - STOA | -3.8 | 13 | 25.2 | 0.1
26742 | C | 36 | LMLC - STOA | -3.9 | 13.2 | 25 | 0.1
26743 | C | 36 | LMLC - STOA | -4 | 13.4 | 24.8 | 0.1
26744 | C | 36 | LMLC - STOA | -4 | 13.6 | 24.8 | 0.1
26745 | C | 36 | LMLC - STOA | -4.1 | 13.9 | 24.6 | 0.1
26746 | C | 36 | LMLC - STOA | -4.2 | 14.1 | 24.4 | 0.1
26747 | C | 36 | LMLC - STOA | -4.2 | 14.1 | 24.4 | 0.1
26748 | C | 36 | LMLC - STOA | -4.3 | 14.3 | 24.3 | 0.1
26749 | C | 36 | LMLC - STOA | -4.4 | 14.6 | 24.1 | 0.1
26750 | C | 36 | LMLC - STOA | -4.5 | 14.8 | 23.9 | 0.1
26751 | C | 36 | LMLC - STOA | -4.6 | 14.8 | 23.8 | 0.1
26752 | C | 36 | LMLC - STOA | -4.6 | 14.9 | 23.7 | 0.1
26753 | C | 36 | LMLC - STOA | -4.7 | 15.4 | 23.5 | 0.1
26754 | C | 36 | LMLC - STOA | -4.8 | 15.4 | 23.4 | 0.1
26755 | C | 36 | LMLC - STOA | -4.8 | 15.9 | 23.3 | 0.1
26756 | C | 36 | LMLC - STOA | -5 | 16.2 | 23.1 | 0.1
26757 | C | 36 | LMLC - STOA | -5.1 | 16.1 | 22.8 | 0.1
26758 | C | 36 | LMLC - STOA | -5.1 | 16.8 | 22.8 | 0.1
26759 | C | 36 | LMLC - STOA | -5.2 | 17 | 22.6 | 0.1
26760 | C | 36 | LMLC - STOA | -5.3 | 17.2 | 22.5 | 0.1
37442 | B | 39 | FMFC - PM | -1.5 | 26 | 29.4 | 0.2
37443 | B | 39 | FMFC - PM | -1.5 | 26.4 | 29.3 | 0.2
37444 | B | 39 | FMFC - PM | -1.6 | 26.9 | 29.2 | 0.2
37445 | B | 39 | FMFC - PM | -1.6 | 27.3 | 29.1 | 0.2
37446 | B | 39 | FMFC - PM | -1.7 | 27.9 | 29 | 0.2
37447 | B | 39 | FMFC - PM | -1.8 | 28.5 | 28.9 | 0.2
37448 | B | 39 | FMFC - PM | -1.8 | 29.1 | 28.8 | 0.2
21888 | B | 35 | LMLC - LTOA | -20 | 230.7 | -4.1 | 1.6
21889 | B | 35 | LMLC - LTOA | -20.1 | 231.8 | -4.2 | 1.6
21890 | B | 35 | LMLC - LTOA | -20.2 | 233.7 | -4.3 | 1.6
30506 | D | 11 | FMFC - PM | -5 | 99 | 23.1 | 0.7
37453 | B | 39 | FMFC - PM | -2.2 | 32 | 28.1 | 0.2
37454 | B | 39 | FMFC - PM | -2.2 | 32.8 | 28 | 0.2
37455 | B | 39 | FMFC - PM | -2.3 | 33 | 27.9 | 0.2
37456 | B | 39 | FMFC - PM | -2.4 | 34 | 27.8 | 0.2
37457 | B | 39 | FMFC - PM | -2.4 | 34.8 | 27.7 | 0.2
37458 | B | 39 | FMFC - PM | -2.5 | 34.9 | 27.6 | 0.2
37459 | B | 39 | FMFC - PM | -2.6 | 35.4 | 27.4 | 0.2
37460 | B | 39 | FMFC - PM | -2.6 | 36.2 | 27.4 | 0.2
37461 | B | 39 | FMFC - PM | -2.7 | 37 | 27.2 | 0.3
37462 | B | 39 | FMFC - PM | -2.7 | 37.1 | 27.1 | 0.3
37463 | B | 39 | FMFC - PM | -2.8 | 37.9 | 27 | 0.3
37464 | B | 39 | FMFC - PM | -2.9 | 38.7 | 26.9 | 0.3
37465 | B | 39 | FMFC - PM | -3 | 39.3 | 26.7 | 0.3
37466 | B | 39 | FMFC - PM | -3 | 39.9 | 26.6 | 0.3
37467 | B | 39 | FMFC - PM | -3.1 | 40.7 | 26.5 | 0.3
37468 | B | 39 | FMFC - PM | -3.2 | 41 | 26.3 | 0.3
37469 | B | 39 | FMFC - PM | -3.2 | 41.8 | 26.2 | 0.3
37470 | B | 39 | FMFC - PM | -3.3 | 42.6 | 26.1 | 0.3
37471 | B | 39 | FMFC - PM | -3.4 | 43.1 | 26 | 0.3
37472 | B | 39 | FMFC - PM | -3.4 | 43.8 | 25.8 | 0.3
37473 | B | 39 | FMFC - PM | -3.5 | 44.6 | 25.7 | 0.3
37474 | B | 39 | FMFC - PM | -3.6 | 45.5 | 25.6 | 0.3
37475 | B | 39 | FMFC - PM | -3.7 | 46.2 | 25.4 | 0.3
37476 | B | 39 | FMFC - PM | -3.7 | 47 | 25.4 | 0.3
37477 | B | 39 | FMFC - PM | -3.8 | 47.8 | 25.3 | 0.3
37478 | B | 39 | FMFC - PM | -3.9 | 48.1 | 25.1 | 0.3
37479 | B | 39 | FMFC - PM | -3.9 | 48.9 | 25 | 0.3
37480 | B | 39 | FMFC - PM | -4 | 49.7 | 24.9 | 0.3
37481 | B | 39 | FMFC - PM | -4.1 | 50.5 | 24.7 | 0.3
37482 | B | 39 | FMFC - PM | -4.1 | 51.2 | 24.6 | 0.4
36265 | B | 38 | FMFC - PM | -0.9 | 22.1 | 30.3 | 0.2
38240 | D | 39 | FMFC - PM | -11.9 | 167 | 10.6 | 1.2
38241 | D | 39 | FMFC - PM | -11.9 | 169.1 | 10.5 | 1.2
38242 | D | 39 | FMFC - PM | -12 | 170.5 | 10.4 | 1.2
38243 | D | 39 | FMFC - PM | -12.1 | 172 | 10.3 | 1.2
38244 | D | 39 | FMFC - PM | -12.2 | 174.1 | 10.1 | 1.2
38245 | D | 39 | FMFC - PM | -12.3 | 175.2 | 10 | 1.2
38246 | D | 39 | FMFC - PM | -12.3 | 176.7 | 9.8 | 1.2
38247 | D | 39 | FMFC - PM | -12.4 | 178.8 | 9.7 | 1.2
38248 | D | 39 | FMFC - PM | -12.5 | 180.1 | 9.6 | 1.2
38249 | D | 39 | FMFC - PM | -12.5 | 181.6 | 9.5 | 1.3
38250 | D | 39 | FMFC - PM | -12.6 | 183.1 | 9.4 | 1.3
38251 | D | 39 | FMFC - PM | -12.7 | 185.3 | 9.2 | 1.3
38252 | D | 39 | FMFC - PM | -12.8 | 187.2 | 9 | 1.3
38253 | D | 39 | FMFC - PM | -12.9 | 188.5 | 8.9 | 1.3
38254 | D | 39 | FMFC - PM | -12.9 | 190.4 | 8.7 | 1.3
38255 | D | 39 | FMFC - PM | -13 | 191.9 | 8.6 | 1.3
38256 | D | 39 | FMFC - PM | -13.1 | 193.9 | 8.5 | 1.3
38257 | D | 39 | FMFC - PM | -13.1 | 199.5 | 8.4 | 1.4
38258 | D | 39 | FMFC - PM | -13.2 | 201.2 | 8.2 | 1.4
38259 | D | 39 | FMFC - PM | -13.3 | 203.1 | 8 | 1.4
38260 | D | 39 | FMFC - PM | -13.4 | 205 | 7.9 | 1.4
38261 | D | 39 | FMFC - PM | -13.5 | 206.4 | 7.8 | 1.4
38262 | D | 39 | FMFC - PM | -13.5 | 207.9 | 7.7 | 1.4
38263 | D | 39 | FMFC - PM | -13.6 | 210 | 7.5 | 1.4
38264 | D | 39 | FMFC - PM | -13.7 | 211.5 | 7.3 | 1.5
38265 | D | 39 | FMFC - PM | -13.8 | 213.6 | 7.2 | 1.5
38266 | D | 39 | FMFC - PM | -13.8 | 215.7 | 7.1 | 1.5
38267 | D | 39 | FMFC - PM | -13.9 | 217 | 7 | 1.5
38268 | D | 39 | FMFC - PM | -14 | 219.1 | 6.9 | 1.5
38269 | D | 39 | FMFC - PM | -14.1 | 221.8 | 6.7 | 1.5
38270 | D | 39 | FMFC - PM | -14.2 | 223.1 | 6.5 | 1.5
38271 | D | 39 | FMFC - PM | -14.2 | 225.1 | 6.4 | 1.6
38272 | D | 39 | FMFC - PM | -14.3 | 227.1 | 6.3 | 1.6
38273 | D | 39 | FMFC - PM | -14.3 | 228.6 | 6.2 | 1.6
38274 | D | 39 | FMFC - PM | -14.4 | 230.6 | 6.1 | 1.6
38275 | D | 39 | FMFC - PM | -14.5 | 232.8 | 5.9 | 1.6
38276 | D | 39 | FMFC - PM | -14.6 | 234.3 | 5.8 | 1.6
38277 | D | 39 | FMFC - PM | -14.7 | 237 | 5.6 | 1.6
38278 | D | 39 | FMFC - PM | -14.7 | 238.3 | 5.5 | 1.6
38279 | D | 39 | FMFC - PM | -14.8 | 240.4 | 5.4 | 1.7
38280 | D | 39 | FMFC - PM | -14.9 | 242.4 | 5.3 | 1.7
38281 | D | 39 | FMFC - PM | -15 | 244.5 | 5.1 | 1.7
38282 | D | 39 | FMFC - PM | -15.1 | 246.4 | 4.9 | 1.7
38283 | D | 39 | FMFC - PM | -15.1 | 249.2 | 4.8 | 1.7
38284 | D | 39 | FMFC - PM | -15.2 | 250.6 | 4.7 | 1.7
38285 | D | 39 | FMFC - PM | -15.3 | 252.7 | 4.6 | 1.7
38286 | D | 39 | FMFC - PM | -15.3 | 254.7 | 4.4 | 1.8
38287 | D | 39 | FMFC - PM | -15.4 | 256.8 | 4.3 | 1.8
38288 | D | 39 | FMFC - PM | -15.5 | 258.8 | 4.2 | 1.8
38289 | D | 39 | FMFC - PM | -15.6 | 261 | 4 | 1.8
38290 | D | 39 | FMFC - PM | -15.6 | 263 | 3.9 | 1.8
38291 | D | 39 | FMFC - PM | -15.7 | 265.1 | 3.7 | 1.8
38292 | D | 39 | FMFC - PM | -15.8 | 267.3 | 3.6 | 1.8
38293 | D | 39 | FMFC - PM | -15.9 | 269.4 | 3.5 | 1.9
38294 | D | 39 | FMFC - PM | -15.9 | 271.4 | 3.3 | 1.9
38295 | D | 39 | FMFC - PM | -16 | 273.5 | 3.2 | 1.9
38296 | D | 39 | FMFC - PM | -16.1 | 275.7 | 3.1 | 1.9
38297 | D | 39 | FMFC - PM | -16.1 | 277.9 | 3 | 1.9
38298 | D | 39 | FMFC - PM | -16.2 | 280 | 2.8 | 1.9
38299 | D | 39 | FMFC - PM | -16.3 | 282.6 | 2.7 | 1.9
38300 | D | 39 | FMFC - PM | -16.4 | 284.7 | 2.5 | 2
38301 | D | 39 | FMFC - PM | -16.5 | 286.8 | 2.4 | 2
38302 | D | 39 | FMFC - PM | -16.5 | 288.9 | 2.3 | 2
38303 | D | 39 | FMFC - PM | -16.6 | 291.7 | 2.1 | 2
38304 | D | 39 | FMFC - PM | -16.7 | 293.6 | 2 | 2
38305 | D | 39 | FMFC - PM | -16.8 | 296.5 | 1.9 | 2
38306 | D | 39 | FMFC - PM | -16.8 | 298.4 | 1.7 | 2.1
38307 | D | 39 | FMFC - PM | -16.9 | 300.6 | 1.6 | 2.1
38308 | D | 39 | FMFC - PM | -17 | 303.2 | 1.4 | 2.1
38309 | D | 39 | FMFC - PM | -17.1 | 305.3 | 1.3 | 2.1
38310 | D | 39 | FMFC - PM | -17.1 | 307.4 | 1.2 | 2.1
38311 | D | 39 | FMFC - PM | -17.2 | 310.3 | 1 | 2.1
38312 | D | 39 | FMFC - PM | -17.3 | 312.3 | 0.9 | 2.2
38313 | D | 39 | FMFC - PM | -17.4 | 314.5 | 0.8 | 2.2
38314 | D | 39 | FMFC - PM | -17.4 | 317.4 | 0.6 | 2.2
38315 | D | 39 | FMFC - PM | -17.5 | 319.5 | 0.5 | 2.2
38316 | D | 39 | FMFC - PM | -17.6 | 322.2 | 0.3 | 2.2
38317 | D | 39 | FMFC - PM | -17.7 | 324.4 | 0.1 | 2.2
38318 | D | 39 | FMFC - PM | -17.8 | 326.5 | 0.1 | 2.3
38319 | D | 39 | FMFC - PM | -17.8 | 328.8 | 0 | 2.3
38320 | D | 39 | FMFC - PM | -17.9 | 331.1 | -0.2 | 2.3
38321 | D | 39 | FMFC - PM | -18 | 334 | -0.4 | 2.3
38322 | D | 39 | FMFC - PM | -18.1 | 336.4 | -0.5 | 2.3
38323 | D | 39 | FMFC - PM | -18.1 | 339.6 | -0.6 | 2.3
38324 | D | 39 | FMFC - PM | -18.2 | 341.9 | -0.8 | 2.4
38325 | D | 39 | FMFC - PM | -18.3 | 344.2 | -0.9 | 2.4
38326 | D | 39 | FMFC - PM | -18.4 | 346.4 | -1 | 2.4
38327 | D | 39 | FMFC - PM | -18.4 | 349 | -1.1 | 2.4
38328 | D | 39 | FMFC - PM | -18.5 | 351.4 | -1.3 | 2.4
38329 | D | 39 | FMFC - PM | -18.6 | 353.6 | -1.5 | 2.4
38330 | D | 39 | FMFC - PM | -18.7 | 356.1 | -1.6 | 2.5
38331 | D | 39 | FMFC - PM | -18.7 | 358.6 | -1.7 | 2.5
38332 | D | 39 | FMFC - PM | -18.8 | 361 | -1.8 | 2.5
38333 | D | 39 | FMFC - PM | -18.9 | 363.6 | -2 | 2.5
38334 | D | 39 | FMFC - PM | -19 | 366 | -2.2 | 2.5
38335 | D | 39 | FMFC - PM | -19 | 368.5 | -2.2 | 2.5
38336 | D | 39 | FMFC - PM | -19.1 | 371.6 | -2.4 | 2.6
38337 | D | 39 | FMFC - PM | -19.2 | 374.1 | -2.6 | 2.6
38338 | D | 39 | FMFC - PM | -19.3 | 376.6 | -2.7 | 2.6
38339 | D | 39 | FMFC - PM | -19.3 | 378.5 | -2.8 | 2.6
38340 | D | 39 | FMFC - PM | -19.4 | 381.7 | -2.9 | 2.6
38341 | D | 39 | FMFC - PM | -19.5 | 384.3 | -3.1 | 2.6
38342 | D | 39 | FMFC - PM | -19.6 | 386.8 | -3.3 | 2.7
38343 | D | 39 | FMFC - PM | -19.6 | 389.3 | -3.3 | 2.7
38344 | D | 39 | FMFC - PM | -19.7 | 391.8 | -3.5 | 2.7
38345 | D | 39 | FMFC - PM | -19.8 | 394.9 | -3.6 | 2.7
38346 | D | 39 | FMFC - PM | -19.8 | 397.5 | -3.7 | 2.7
38347 | D | 39 | FMFC - PM | -19.9 | 400 | -3.9 | 2.8
38348 | D | 39 | FMFC - PM | -20 | 402.7 | -4 | 2.8
38349 | D | 39 | FMFC - PM | -20.1 | 405.3 | -4.2 | 2.8
38350 | D | 39 | FMFC - PM | -20.1 | 408 | -4.2 | 2.8
38351 | D | 39 | FMFC - PM | -20.2 | 410.6 | -4.4 | 2.8
38352 | D | 39 | FMFC - PM | -20.3 | 413.2 | -4.5 | 2.8
38353 | D | 39 | FMFC - PM | -20.4 | 415.7 | -4.7 | 2.9
38354 | D | 39 | FMFC - PM | -20.5 | 418 | -4.9 | 2.9
38355 | D | 39 | FMFC - PM | -20.6 | 420.5 | -5 | 2.9
38356 | D | 39 | FMFC - PM | -20.6 | 423.3 | -5.1 | 2.9
38357 | D | 39 | FMFC - PM | -20.7 | 426 | -5.3 | 2.9
38358 | D | 39 | FMFC - PM | -20.8 | 428.4 | -5.4 | 3
38359 | D | 39 | FMFC - PM | -20.8 | 431.2 | -5.5 | 3
38360 | D | 39 | FMFC - PM | -20.9 | 433.9 | -5.6 | 3
38361 | D | 39 | FMFC - PM | -21 | 436.5 | -5.8 | 3
38362 | D | 39 | FMFC - PM | -21.1 | 438.2 | -5.9 | 3
38363 | D | 39 | FMFC - PM | -21.1 | 441.1 | -6 | 3
38364 | D | 39 | FMFC - PM | -21.2 | 443.6 | -6.2 | 3.1
32745 | A | 35 | FMFC - PM | -10.2 | 108.9 | 13.6 | 0.8
32746 | A | 35 | FMFC - PM | -10.6 | 111.9 | 13 | 0.8
32747 | A | 35 | FMFC - PM | -10.7 | 113.9 | 12.8 | 0.8
32748 | A | 35 | FMFC - PM | -10.6 | 115.1 | 12.9 | 0.8
32749 | A | 35 | FMFC - PM | -10.5 | 116.1 | 13.1 | 0.8
32750 | A | 35 | FMFC - PM | -10.4 | 116 | 13.3 | 0.8
32751 | A | 35 | FMFC - PM | -10.4 | 116.8 | 13.2 | 0.8
32752 | A | 35 | FMFC - PM | -10.7 | 118.4 | 12.8 | 0.8
32753 | A | 35 | FMFC - PM | -10.8 | 120.1 | 12.7 | 0.8
32754 | A | 35 | FMFC - PM | -10.7 | 121.6 | 12.7 | 0.8
32755 | A | 35 | FMFC - PM | -10.6 | 121.7 | 12.9 | 0.8
23211 | C | 36 | LMLC - LTOA | -7.2 | 46.2 | 19.1 | 0.3
23212 | C | 36 | LMLC - LTOA | -7.3 | 46.5 | 18.9 | 0.3
23213 | C | 36 | LMLC - LTOA | -7.3 | 47.5 | 18.9 | 0.3
18597 | A | 37 | FMLC | -22.4 | 296.7 | -8.3 | 2
32761 | A | 35 | FMFC - PM | -10.9 | 125.5 | 12.3 | 0.9
32762 | A | 35 | FMFC - PM | -11.2 | 127.5 | 11.8 | 0.9
32763 | A | 35 | FMFC - PM | -11.3 | 129.4 | 11.6 | 0.9
32764 | A | 35 | FMFC - PM | -11.3 | 130.2 | 11.7 | 0.9
32765 | A | 35 | FMFC - PM | -11.2 | 130.3 | 11.8 | 0.9
32766 | A | 35 | FMFC - PM | -11.3 | 131.1 | 11.8 | 0.9
32767 | A | 35 | FMFC - PM | -11.6 | 133.5 | 11.2 | 0.9
32768 | A | 35 | FMFC - PM | -11.8 | 135.5 | 10.8 | 0.9
32769 | A | 35 | FMFC - PM | -11.9 | 136.7 | 10.6 | 0.9
32770 | A | 35 | FMFC - PM | -11.8 | 138.2 | 10.8 | 1
32771 | A | 35 | FMFC - PM | -11.7 | 138 | 10.9 | 1
33986 | A | 36 | FMFC - PM | -2.9 | 21.7 | 26.8 | 0.1
33987 | A | 36 | FMFC - PM | -3 | 21.8 | 26.7 | 0.2
33988 | A | 36 | FMFC - PM | -2.9 | 21.6 | 26.8 | 0.1
33989 | A | 36 | FMFC - PM | -2.9 | 22.9 | 26.7 | 0.2
33990 | A | 36 | FMFC - PM | -3 | 23.4 | 26.6 | 0.2
33991 | A | 36 | FMFC - PM | -3.2 | 23.6 | 26.3 | 0.2
33992 | A | 36 | FMFC - PM | -3.2 | 23.8 | 26.2 | 0.2
33993 | A | 36 | FMFC - PM | -3.2 | 24.2 | 26.3 | 0.2
33994 | A | 36 | FMFC - PM | -3.2 | 24.9 | 26.2 | 0.2
33995 | A | 36 | FMFC - PM | -3.4 | 25.1 | 25.9 | 0.2
33996 | A | 36 | FMFC - PM | -3.5 | 25.3 | 25.7 | 0.2
33997 | A | 36 | FMFC - PM | -3.5 | 25.9 | 25.8 | 0.2
33998 | A | 36 | FMFC - PM | -3.4 | 26.3 | 25.8 | 0.2
33999 | A | 36 | FMFC - PM | -3.6 | 27.1 | 25.5 | 0.2
34000 | A | 36 | FMFC - PM | -3.9 | 27.1 | 25 | 0.2
34001 | A | 36 | FMFC - PM | -4 | 27.4 | 24.8 | 0.2
34002 | A | 36 | FMFC - PM | -4 | 28.1 | 24.8 | 0.2
34003 | A | 36 | FMFC - PM | -3.9 | 28.6 | 24.9 | 0.2
34004 | A | 36 | FMFC - PM | -4 | 29.4 | 24.8 | 0.2
34005 | A | 36 | FMFC - PM | -4.1 | 29.7 | 24.6 | 0.2
34006 | A | 36 | FMFC - PM | -4.2 | 30 | 24.5 | 0.2
34007 | A | 36 | FMFC - PM | -4.2 | 30.5 | 24.4 | 0.2
34008 | A | 36 | FMFC - PM | -4.2 | 30.9 | 24.5 | 0.2
34009 | A | 36 | FMFC - PM | -4.4 | 31.7 | 24.1 | 0.2
34010 | A | 36 | FMFC - PM | -4.6 | 31.9 | 23.7 | 0.2
34011 | A | 36 | FMFC - PM | -4.7 | 32 | 23.5 | 0.2
34012 | A | 36 | FMFC - PM | -4.7 | 32.6 | 23.6 | 0.2
34013 | A | 36 | FMFC - PM | -4.6 | 32.9 | 23.7 | 0.2
34014 | A | 36 | FMFC - PM | -4.7 | 34.5 | 23.6 | 0.2
34015 | A | 36 | FMFC - PM | -4.9 | 34.8 | 23.2 | 0.2
34016 | A | 36 | FMFC - PM | -5 | 34.9 | 23 | 0.2
34017 | A | 36 | FMFC - PM | -5 | 35.6 | 23 | 0.2
34018 | A | 36 | FMFC - PM | -4.9 | 36.2 | 23.1 | 0.2
34019 | A | 36 | FMFC - PM | -5 | 37.1 | 23 | 0.3
34020 | A | 36 | FMFC - PM | -5.2 | 37.2 | 22.7 | 0.3
34021 | A | 36 | FMFC - PM | -5.2 | 37.6 | 22.6 | 0.3
34022 | A | 36 | FMFC - PM | -5.2 | 37.8 | 22.6 | 0.3
34023 | A | 36 | FMFC - PM | -5.2 | 38.7 | 22.6 | 0.3
34024 | A | 36 | FMFC - PM | -5.4 | 39.3 | 22.3 | 0.3
34025 | A | 36 | FMFC - PM | -5.5 | 39.5 | 22.1 | 0.3
34026 | A | 36 | FMFC - PM | -5.5 | 39.9 | 22.1 | 0.3
34027 | A | 36 | FMFC - PM | -5.5 | 40.5 | 22.2 | 0.3
34028 | A | 36 | FMFC - PM | -5.6 | 41.5 | 21.9 | 0.3
34029 | A | 36 | FMFC - PM | -6 | 41.5 | 21.3 | 0.3
34030 | A | 36 | FMFC - PM | -6.1 | 41.9 | 21 | 0.3
34031 | A | 36 | FMFC - PM | -6.1 | 42 | 21.1 | 0.3
34032 | A | 36 | FMFC - PM | -6 | 43.5 | 21.2 | 0.3
34033 | A | 36 | FMFC - PM | -6 | 44.6 | 21.2 | 0.3
34034 | A | 36 | FMFC - PM | -6.3 | 45.3 | 20.7 | 0.3
34035 | A | 36 | FMFC - PM | -6.4 | 45.5 | 20.6 | 0.3
34036 | A | 36 | FMFC - PM | -6.3 | 46.1 | 20.6 | 0.3
34037 | A | 36 | FMFC - PM | -6.3 | 46.6 | 20.7 | 0.3
34038 | A | 36 | FMFC - PM | -6.4 | 47.6 | 20.4 | 0.3
34039 | A | 36 | FMFC - PM | -6.6 | 48.1 | 20.2 | 0.3
34040 | A | 36 | FMFC - PM | -6.7 | 48.2 | 20 | 0.3
34041 | A | 36 | FMFC - PM | -6.6 | 48.4 | 20.1 | 0.3
34042 | A | 36 | FMFC - PM | -6.6 | 49.9 | 20.2 | 0.3
34043 | A | 36 | FMFC - PM | -6.8 | 50.5 | 19.8 | 0.3
34044 | A | 36 | FMFC - PM | -7.1 | 50.5 | 19.3 | 0.3
34045 | A | 36 | FMFC - PM | -7.2 | 51 | 19.1 | 0.4
34046 | A | 36 | FMFC - PM | -7.2 | 52.1 | 19.1 | 0.4
34047 | A | 36 | FMFC - PM | -7.1 | 53 | 19.3 | 0.4
34048 | A | 36 | FMFC - PM | -7.1 | 54 | 19.2 | 0.4
34049 | A | 36 | FMFC - PM | -7.4 | 54.6 | 18.8 | 0.4
34050 | A | 36 | FMFC - PM | -7.4 | 55.1 | 18.7 | 0.4
34051 | A | 36 | FMFC - PM | -7.3 | 55.7 | 18.8 | 0.4
34052 | A | 36 | FMFC - PM | -7.3 | 56.7 | 18.8 | 0.4
34053 | A | 36 | FMFC - PM | -7.6 | 57.4 | 18.4 | 0.4
34054 | A | 36 | FMFC - PM | -7.7 | 57.4 | 18.2 | 0.4
34055 | A | 36 | FMFC - PM | -7.7 | 57.9 | 18.2 | 0.4
34056 | A | 36 | FMFC - PM | -7.6 | 58.7 | 18.3 | 0.4
34057 | A | 36 | FMFC - PM | -7.7 | 59.9 | 18.1 | 0.4
34058 | A | 36 | FMFC - PM | -8 | 60.6 | 17.6 | 0.4
34059 | A | 36 | FMFC - PM | -8.2 | 60.7 | 17.3 | 0.4
34060 | A | 36 | FMFC - PM | -8.2 | 61.8 | 17.3 | 0.4
34061 | A | 36 | FMFC - PM | -8.1 | 62.7 | 17.5 | 0.4
34062 | A | 36 | FMFC - PM | -8.1 | 63.7 | 17.4 | 0.4
34063 | A | 36 | FMFC - PM | -8.4 | 64.7 | 16.8 | 0.4
34064 | A | 36 | FMFC - PM | -8.7 | 64.6 | 16.3 | 0.4
34065 | A | 36 | FMFC - PM | -8.8 | 65.4 | 16.3 | 0.5
34066 | A | 36 | FMFC - PM | -8.8 | 66.3 | 16.3 | 0.5
34067 | A | 36 | FMFC - PM | -8.6 | 67.7 | 16.5 | 0.5
34068 | A | 36 | FMFC - PM | -8.6 | 68.9 | 16.5 | 0.5
34069 | A | 36 | FMFC - PM | -8.8 | 69.5 | 16.1 | 0.5
34070 | A | 36 | FMFC - PM | -8.9 | 69.8 | 16 | 0.5
34071 | A | 36 | FMFC - PM | -8.9 | 70.9 | 16 | 0.5
34072 | A | 36 | FMFC - PM | -8.8 | 71.6 | 16.1 | 0.5
34073 | A | 36 | FMFC - PM | -8.9 | 72.5 | 15.9 | 0.5
34074 | A | 36 | FMFC - PM | -9.3 | 72.9 | 15.4 | 0.5
34075 | A | 36 | FMFC - PM | -9.4 | 73.2 | 15.1 | 0.5
34076 | A | 36 | FMFC - PM | -9.4 | 74 | 15.1 | 0.5
34077 | A | 36 | FMFC - PM | -9.3 | 74.9 | 15.2 | 0.5
34078 | A | 36 | FMFC - PM | -9.3 | 75.9 | 15.4 | 0.5
34079 | A | 36 | FMFC - PM | -9.5 | 77.3 | 14.9 | 0.5
34080 | A | 36 | FMFC - PM | -9.7 | 77.7 | 14.5 | 0.5
34081 | A | 36 | FMFC - PM | -9.8 | 78.6 | 14.4 | 0.5
34082 | A | 36 | FMFC - PM | -9.8 | 79.4 | 14.5 | 0.5
34083 | A | 36 | FMFC - PM | -9.7 | 80.1 | 14.5 | 0.6
34084 | A | 36 | FMFC - PM | -9.8 | 81.2 | 14.4 | 0.6
34085 | A | 36 | FMFC - PM | -9.9 | 82.1 | 14.1 | 0.6
34086 | A | 36 | FMFC - PM | -9.9 | 82.2 | 14.1 | 0.6
34087 | A | 36 | FMFC - PM | -9.9 | 82.9 | 14.2 | 0.6
34088 | A | 36 | FMFC - PM | -9.9 | 84 | 14.1 | 0.6
34089 | A | 36 | FMFC - PM | -10.2 | 84.4 | 13.7 | 0.6
34090 | A | 36 | FMFC - PM | -10.3 | 84.8 | 13.5 | 0.6
34091 | A | 36 | FMFC - PM | -10.3 | 85.6 | 13.5 | 0.6
34092 | A | 36 | FMFC - PM | -10.2 | 86.4 | 13.6 | 0.6
34093 | A | 36 | FMFC - PM | -10.3 | 87.6 | 13.4 | 0.6
34094 | A | 36 | FMFC - PM | -10.7 | 88 | 12.8 | 0.6
34095 | A | 36 | FMFC - PM | -10.8 | 88.3 | 12.6 | 0.6
34096 | A | 36 | FMFC - PM | -10.8 | 89.2 | 12.6 | 0.6
34097 | A | 36 | FMFC - PM | -10.7 | 90.4 | 12.7 | 0.6
34098 | A | 36 | FMFC - PM | -10.7 | 91.8 | 12.7 | 0.6
34099 | A | 36 | FMFC - PM | -11 | 93 | 12.2 | 0.6
34100 | A | 36 | FMFC - PM | -11.1 | 93.3 | 12 | 0.6
34101 | A | 36 | FMFC - PM | -11.2 | 94 | 11.9 | 0.6
34102 | A | 36 | FMFC - PM | -11.1 | 94.9 | 12.1 | 0.7
34103 | A | 36 | FMFC - PM | -11.1 | 96.7 | 12 | 0.7
34104 | A | 36 | FMFC - PM | -11.3 | 97.1 | 11.6 | 0.7
34105 | A | 36 | FMFC - PM | -11.4 | 97.5 | 11.5 | 0.7
34106 | A | 36 | FMFC - PM | -11.4 | 98.5 | 11.5 | 0.7
34107 | A | 36 | FMFC - PM | -11.3 | 99.7 | 11.6 | 0.7
34108 | A | 36 | FMFC - PM | -11.5 | 100.9 | 11.3 | 0.7
34109 | A | 36 | FMFC - PM | -11.8 | 101.4 | 10.8 | 0.7
34110 | A | 36 | FMFC - PM | -11.9 | 102.3 | 10.6 | 0.7
34111 | A | 36 | FMFC - PM | -11.8 | 103.4 | 10.7 | 0.7
34112 | A | 36 | FMFC - PM | -11.8 | 104.2 | 10.8 | 0.7
34113 | A | 36 | FMFC - PM | -11.9 | 105.5 | 10.5 | 0.7
34114 | A | 36 | FMFC - PM | -12.1 | 106.1 | 10.2 | 0.7
34115 | A | 36 | FMFC - PM | -12.2 | 107 | 10.1 | 0.7
34116 | A | 36 | FMFC - PM | -12.1 | 108.3 | 10.2 | 0.7
34117 | A | 36 | FMFC - PM | -12.1 | 109.5 | 10.2 | 0.8
34118 | A | 36 | FMFC - PM | -12.4 | 110.5 | 9.7 | 0.8
34119 | A | 36 | FMFC - PM | -12.5 | 110.6 | 9.5 | 0.8
34120 | A | 36 | FMFC - PM | -12.5 | 111.5 | 9.5 | 0.8
34121 | A | 36 | FMFC - PM | -12.4 | 113.1 | 9.6 | 0.8
34122 | A | 36 | FMFC - PM | -12.5 | 114.2 | 9.5 | 0.8
34123 | A | 36 | FMFC - PM | -12.8 | 115.2 | 9 | 0.8
34124 | A | 36 | FMFC - PM | -12.9 | 115.5 | 8.9 | 0.8
34125 | A | 36 | FMFC - PM | -12.8 | 116.6 | 9 | 0.8
34126 | A | 36 | FMFC - PM | -12.8 | 118.3 | 9.1 | 0.8
34127 | A | 36 | FMFC - PM | -13 | 119.6 | 8.6 | 0.8
34128 | A | 36 | FMFC - PM | -13.2 | 120 | 8.3 | 0.8
34129 | A | 36 | FMFC - PM | -13.2 | 120.8 | 8.2 | 0.8
34130 | A | 36 | FMFC - PM | -13.1 | 121.6 | 8.4 | 0.8
34711 | C | 36 | FMFC - PM | -8.7 | 74.7 | 16.3 | 0.5
34712 | C | 36 | FMFC - PM | -8.7 | 75.7 | 16.4 | 0.5
34713 | C | 36 | FMFC - PM | -8.7 | 76.5 | 16.4 | 0.5
34714 | C | 36 | FMFC - PM | -8.8 | 77.1 | 16.3 | 0.5
34715 | C | 36 | FMFC - PM | -8.9 | 78.1 | 16 | 0.5
34716 | C | 36 | FMFC - PM | -8.9 | 78.8 | 16 | 0.5
34717 | C | 36 | FMFC - PM | -8.9 | 79.5 | 16 | 0.5
34718 | C | 36 | FMFC - PM | -9 | 80.5 | 15.9 | 0.6
34719 | C | 36 | FMFC - PM | -9.2 | 81.4 | 15.5 | 0.6
34720 | C | 36 | FMFC - PM | -9.2 | 82 | 15.5 | 0.6
34721 | C | 36 | FMFC - PM | -9.1 | 83 | 15.6 | 0.6
34722 | C | 36 | FMFC - PM | -9.2 | 83.3 | 15.5 | 0.6
34723 | C | 36 | FMFC - PM | -9.5 | 84.5 | 15 | 0.6
34724 | C | 36 | FMFC - PM | -9.6 | 85.4 | 14.8 | 0.6
34725 | C | 36 | FMFC - PM | -9.6 | 85.8 | 14.8 | 0.6
34726 | C | 36 | FMFC - PM | -9.5 | 86.8 | 14.9 | 0.6
| C | 39 | LMLC - LTOA | -18.3 | 323.8 | -0.9 | 2.2
| C | 39 | LMLC - LTOA | -18.5 | 326 | -1.3 | 2.2
| C | 39 | LMLC - LTOA | -18.7 | 327.4 | -1.6 | 2.3
6418 | C | 35 | FMFC | 3 | 1.3 | 37.4 | 0
6419 | C | 35 | FMFC | 2.9 | 1.5 | 37.2 | 0
6420 | C | 35 | FMFC | 2.8 | 1.5 | 37 | 0
17979 | C | 36 | FMLC | -0.4 | 11.8 | 31.2 | 0.1
17980 | C | 36 | FMLC | -0.5 | 12.3 | 31.1 | 0.1
17981 | C | 36 | FMLC | -0.5 | 12.6 | 31.1 | 0.1
17982 | C | 36 | FMLC | -0.6 | 13.1 | 30.9 | 0.1
17983 | C | 36 | FMLC | -0.6 | 13.3 | 30.9 | 0.1
17984 | C | 36 | FMLC | -0.7 | 13.9 | 30.7 | 0.1
17985 | C | 36 | FMLC | -0.8 | 14.3 | 30.6 | 0.1
17986 | C | 36 | FMLC | -0.8 | 14.5 | 30.5 | 0.1
17987 | C | 36 | FMLC | -0.9 | 15.2 | 30.3 | 0.1
17988 | C | 36 | FMLC | -1 | 15.5 | 30.3 | 0.1
17989 | C | 36 | FMLC | -1 | 16 | 30.2 | 0.1
17990 | C | 36 | FMLC | -1.1 | 16.4 | 30.1 | 0.1
17991 | C | 36 | FMLC | -1.2 | 16.9 | 29.9 | 0.1
17992 | C | 36 | FMLC | -1.3 | 17.3 | 29.8 | 0.1
17993 | C | 36 | FMLC | -1.3 | 17.7 | 29.7 | 0.1
17994 | C | 36 | FMLC | -1.3 | 18.2 | 29.6 | 0.1
17995 | C | 36 | FMLC | -1.4 | 18.7 | 29.5 | 0.1
17996 | C | 36 | FMLC | -1.5 | 19 | 29.4 | 0.1
17997 | C | 36 | FMLC | -1.5 | 19.6 | 29.3 | 0.1
17998 | C | 36 | FMLC | -1.5 | 19.8 | 29.3 | 0.1
17999 | C | 36 | FMLC | -1.6 | 20.3 | 29.1 | 0.1
18000 | C | 36 | FMLC | -1.7 | 20.6 | 28.9 | 0.1
18001 | C | 36 | FMLC | -1.7 | 21 | 28.9 | 0.1
18002 | C | 36 | FMLC | -1.8 | 21.8 | 28.7 | 0.2
18003 | C | 36 | FMLC | -1.9 | 22.2 | 28.5 | 0.2
18004 | C | 36 | FMLC | -2 | 22.4 | 28.5 | 0.2
18005 | C | 36 | FMLC | -2 | 22.9 | 28.4 | 0.2
18006 | C | 36 | FMLC | -2.1 | 23.7 | 28.3 | 0.2
18007 | C | 36 | FMLC | -2.1 | 24.1 | 28.2 | 0.2
18008 | C | 36 | FMLC | -2.2 | 24.3 | 28 | 0.2
18009 | C | 36 | FMLC | -2.2 | 24.9 | 28 | 0.2
18010 | C | 36 | FMLC | -2.3 | 25.3 | 27.8 | 0.2
18011 | C | 36 | FMLC | -2.4 | 25.8 | 27.7 | 0.2
18012 | C | 36 | FMLC | -2.4 | 26.2 | 27.6 | 0.2
18013 | C | 36 | FMLC | -2.5 | 26.8 | 27.5 | 0.2
18014 | C | 36 | FMLC | -2.6 | 27.3 | 27.4 | 0.2
18015 | C | 36 | FMLC | -2.6 | 28 | 27.3 | 0.2
18016 | C | 36 | FMLC | -2.7 | 27.9 | 27.2 | 0.2
18017 | C | 36 | FMLC | -2.8 | 29 | 27 | 0.2
18018 | C | 36 | FMLC | -2.9 | 29.4 | 26.8 | 0.2
18019 | C | 36 | FMLC | -2.9 | 29.9 | 26.7 | 0.2
18020 | C | 36 | FMLC | -3 | 30.7 | 26.6 | 0.2
18021 | C | 36 | FMLC | -3 | 31.1 | 26.6 | 0.2
18022 | C | 36 | FMLC | -3.1 | 31.5 | 26.4 | 0.2
18023 | C | 36 | FMLC | -3.2 | 32 | 26.3 | 0.2
18024 | C | 36 | FMLC | -3.2 | 32.5 | 26.2 | 0.2
18025 | C | 36 | FMLC | -3.3 | 33.2 | 26 | 0.2
18026 | C | 36 | FMLC | -3.4 | 33.5 | 26 | 0.2
18027 | C | 36 | FMLC | -3.4 | 34.4 | 25.8 | 0.2
18028 | C | 36 | FMLC | -3.5 | 34.8 | 25.7 | 0.2
18029 | C | 36 | FMLC | -3.5 | 35.3 | 25.7 | 0.2
18030 | C | 36 | FMLC | -3.6 | 35 | 25.5 | 0.2
18031 | C | 36 | FMLC | -3.7 | 36.5 | 25.3 | 0.3
18032 | C | 36 | FMLC | -3.8 | 36.8 | 25.3 | 0.3
18033 | C | 36 | FMLC | -3.8 | 37.7 | 25.1 | 0.3
18034 | C | 36 | FMLC | -3.9 | 38.4 | 25 | 0.3
18035 | C | 36 | FMLC | -4 | 39 | 24.9 | 0.3
18036 | C | 36 | FMLC | -4 | 39.4 | 24.8 | 0.3
18037 | C | 36 | FMLC | -4.1 | 40.1 | 24.6 | 0.3
18038 | C | 36 | FMLC | -4.2 | 40.7 | 24.5 | 0.3
18039 | C | 36 | FMLC | -4.2 | 41 | 24.4 | 0.3
18040 | C | 36 | FMLC | -4.3 | 41.8 | 24.3 | 0.3
18041 | C | 36 | FMLC | -4.4 | 42.3 | 24.2 | 0.3
18042 | C | 36 | FMLC | -4.4 | 43 | 24 | 0.3
18043 | C | 36 | FMLC | -4.5 | 43.2 | 23.9 | 0.3
18044 | C | 36 | FMLC | -4.6 | 44.6 | 23.8 | 0.3
18045 | C | 36 | FMLC | -4.6 | 44.7 | 23.7 | 0.3
18046 | C | 36 | FMLC | -4.7 | 45.7 | 23.5 | 0.3
18047 | C | 36 | FMLC | -4.8 | 46.6 | 23.3 | 0.3
18048 | C | 36 | FMLC | -4.9 | 47 | 23.3 | 0.3
18049 | C | 36 | FMLC | -4.9 | 47.2 | 23.1 | 0.3
18050 | C | 36 | FMLC | -5 | 48.6 | 23 | 0.3
18051 | C | 36 | FMLC | -5.1 | 49.1 | 22.9 | 0.3
18052 | C | 36 | FMLC | -5.1 | 49.3 | 22.8 | 0.3
18053 | C | 36 | FMLC | -5.2 | 50.5 | 22.6 | 0.3
18054 | C | 36 | FMLC | -5.3 | 50.8 | 22.6 | 0.4
18055 | C | 36 | FMLC | -5.3 | 51.8 | 22.4 | 0.4
18056 | C | 36 | FMLC | -5.4 | 52.2 | 22.2 | 0.4
18057 | C | 36 | FMLC | -5.5 | 53.1 | 22.1 | 0.4
18058 | C | 36 | FMLC | -5.6 | 53.5 | 22 | 0.4
18059 | C | 36 | FMLC | -5.6 | 54.6 | 21.9 | 0.4
18060 | C | 36 | FMLC | -5.7 | 55.1 | 21.7 | 0.4
18061 | C | 36 | FMLC | -5.8 | 56 | 21.6 | 0.4
18062 | C | 36 | FMLC | -5.9 | 56.5 | 21.5 | 0.4
18063 | C | 36 | FMLC | -5.9 | 57.5 | 21.3 | 0.4
18064 | C | 36 | FMLC | -6 | 58.3 | 21.2 | 0.4
18065 | C | 36 | FMLC | -6 | 59.1 | 21.2 | 0.4
18066 | C | 36 | FMLC | -6.1 | 60 | 21 | 0.4
18067 | C | 36 | FMLC | -6.2 | 60.8 | 20.8 | 0.4
18068 | C | 36 | FMLC | -6.3 | 61.7 | 20.7 | 0.4
18069 | C | 36 | FMLC | -6.3 | 62.5 | 20.7 | 0.4
18070 | C | 36 | FMLC | -6.4 | 63 | 20.4 | 0.4
18071 | C | 36 | FMLC | -6.5 | 63.9 | 20.3 | 0.4
18072 | C | 36 | FMLC | -6.6 | 64.9 | 20.2 | 0.4
18073 | C | 36 | FMLC | -6.6 | 65.5 | 20.1 | 0.5
18074 | C | 36 | FMLC | -6.7 | 66.7 | 19.9 | 0.5
18075 | C | 36 | FMLC | -6.8 | 67.2 | 19.8 | 0.5
18076 | C | 36 | FMLC | -6.8 | 68 | 19.7 | 0.5
18077 | C | 36 | FMLC | -6.9 | 68.8 | 19.5 | 0.5
18078 | C | 36 | FMLC | -7 | 69.7 | 19.4 | 0.5
18079 | C | 36 | FMLC | -7.1 | 70.5 | 19.3 | 0.5
18080 | C | 36 | FMLC | -7.1 | 71.3 | 19.2 | 0.5
18081 | C | 36 | FMLC | -7.2 | 72.3 | 19.1 | 0.5
18082 | C | 36 | FMLC | -7.3 | 72.9 | 18.9 | 0.5
18083 | C | 36 | FMLC | -7.4 | 74.2 | 18.8 | 0.5
18084 | C | 36 | FMLC | -7.4 | 75 | 18.7 | 0.5
18085 | C | 36 | FMLC | -7.5 | 76 | 18.5 | 0.5
18086 | C | 36 | FMLC | -7.6 | 76.7 | 18.4 | 0.5
18087 | C | 36 | FMLC | -7.6 | 77.1 | 18.3 | 0.5
18088 | C | 36 | FMLC | -7.7 | 78.6 | 18.1 | 0.5
18089 | C | 36 | FMLC | -7.8 | 79.4 | 18 | 0.5
18090 | C | 36 | FMLC | -7.8 | 80.1 | 17.9 | 0.6
18091 | C | 36 | FMLC | -7.9 | 81.1 | 17.8 | 0.6
18092 | C | 36 | FMLC | -8 | 82 | 17.6 | 0.6
18093 | C | 36 | FMLC | -8.1 | 83.5 | 17.5 | 0.6
18094 | C | 36 | FMLC | -8.1 | 84 | 17.4 | 0.6
18095 | C | 36 | FMLC | -8.2 | 85.1 | 17.2 | 0.6
18096 | C | 36 | FMLC | -8.3 | 85.6 | 17.1 | 0.6
18097 | C | 36 | FMLC | -8.4 | 86.9 | 17 | 0.6
18098 | C | 36 | FMLC | -8.4 | 88 | 16.8 | 0.6
18099 | C | 36 | FMLC | -8.5 | 88.7 | 16.7 | 0.6
18100 | C | 36 | FMLC | -8.6 | 89.9 | 16.6 | 0.6
18101 | C | 36 | FMLC | -8.7 | 91 | 16.4 | 0.6
18102 | C | 36 | FMLC | -8.8 | 91.8 | 16.3 | 0.6
18103 | C | 36 | FMLC | -8.8 | 93.1 | 16.2 | 0.6
18104 | C | 36 | FMLC | -8.9 | 93.8 | 16 | 0.6
18105 | C | 36 | FMLC | -9 | 95 | 15.8 | 0.7
18106 | C | 36 | FMLC | -9 | 95.7 | 15.8 | 0.7
18107 | C | 36 | FMLC | -9.1 | 97 | 15.6 | 0.7
18108 | C | 36 | FMLC | -9.2 | 97.8 | 15.5 | 0.7
18109 | C | 36 | FMLC | -9.3 | 99.1 | 15.4 | 0.7
18110 | C | 36 | FMLC | -9.3 | 100 | 15.3 | 0.7
18111 | C | 36 | FMLC | -9.4 | 101.3 | 15.1 | 0.7
18112 | C | 36 | FMLC | -9.5 | 102.3 | 14.9 | 0.7
18113 | C | 36 | FMLC | -9.6 | 103.9 | 14.8 | 0.7
18114 | C | 36 | FMLC | -9.6 | 104.5 | 14.7 | 0.7
18115 | C | 36 | FMLC | -9.7 | 105.9 | 14.6 | 0.7
18116 | C | 36 | FMLC | -9.8 | 106.8 | 14.4 | 0.7
18117 | C | 36 | FMLC | -9.9 | 108.1 | 14.2 | 0.7
18118 | C | 36 | FMLC | -9.9 | 108.9 | 14.2 | 0.8
18119 | C | 36 | FMLC | -10 | 109.6 | 14 | 0.8
18120 | C | 36 | FMLC | -10.1 | 111.6 | 13.9 | 0.8
18121 | C | 36 | FMLC | -10.2 | 112.4 | 13.7 | 0.8
18122 | C | 36 | FMLC | -10.2 | 113.8 | 13.6 | 0.8
18123 | C | 36 | FMLC | -10.3 | 115.1 | 13.5 | 0.8
18124 | C | 36 | FMLC | -10.4 | 115.4 | 13.3 | 0.8
18125 | C | 36 | FMLC | -10.4 | 116.8 | 13.3 | 0.8
18126 | C | 36 | FMLC | -10.5 | 118.1 | 13.1 | 0.8
18127 | C | 36 | FMLC | -10.6 | 119.3 | 13 | 0.8
18128 | C | 36 | FMLC | -10.7 | 120.6 | 12.8 | 0.8
18129 | C | 36 | FMLC | -10.8 | 121.6 | 12.6 | 0.8
18130 | C | 36 | FMLC | -10.8 | 122.5 | 12.6 | 0.8
18131 | C | 36 | FMLC | -10.9 | 123.9 | 12.4 | 0.9
18132 | C | 36 | FMLC | -11 | 125.6 | 12.2 | 0.9
18133 | C | 36 | FMLC | -11 | 126.7 | 12.2 | 0.9
18134 | C | 36 | FMLC | -11.1 | 128 | 12.1 | 0.9
18135 | C | 36 | FMLC | -11.2 | 129.4 | 11.9 | 0.9
18136 | C | 36 | FMLC | -11.3 | 130.2 | 11.7 | 0.9
18137 | C | 36 | FMLC | -11.3 | 131.8 | 11.7 | 0.9
18138 | C | 36 | FMLC | -11.4 | 133.2 | 11.5 | 0.9
18139 | C | 36 | FMLC | -11.5 | 133.7 | 11.3 | 0.9
18140 | C | 36 | FMLC | -11.6 | 135.6 | 11.2 | 0.9
18141 | C | 36 | FMLC | -11.7 | 136.9 | 11 | 0.9
18142 | C | 36 | FMLC | -11.7 | 138.5 | 10.9 | 1
18143 | C | 36 | FMLC | -11.8 | 139.5 | 10.8 | 1
18144 | C | 36 | FMLC | -11.8 | 140.7 | 10.7 | 1
18145 | C | 36 | FMLC | -12 | 142.6 | 10.4 | 1
18146 | C | 36 | FMLC | -12.1 | 144 | 10.3 | 1
18147 | C | 36 | FMLC | -12.1 | 145.4 | 10.2 | 1
18148 | C | 36 | FMLC | -12.2 | 147 | 10.1 | 1
18149 | C | 36 | FMLC | -12.3 | 148.5 | 10 | 1
18150 | C | 36 | FMLC | -12.3 | 149.5 | 9.9 | 1
18151 | C | 36 | FMLC | -12.4 | 151.1 | 9.7 | 1
18152 | C | 36 | FMLC | -12.5 | 152.8 | 9.5 | 1.1
18153 | C | 36 | FMLC | -12.5 | 154 | 9.5 | 1.1
18154 | C | 36 | FMLC | -12.6 | 155.2 | 9.3 | 1.1
18155 | C | 36 | FMLC | -12.7 | 156.1 | 9.2 | 1.1
18156 | C | 36 | FMLC | -12.8 | 158.3 | 9 | 1.1
18157 | C | 36 | FMLC | -12.9 | 159.2 | 8.8 | 1.1
18158 | C | 36 | FMLC | -12.9 | 160.2 | 8.8 | 1.1
18159 | C | 36 | FMLC | -13 | 161.2 | 8.6 | 1.1
18160 | C | 36 | FMLC | -13.1 | 163 | 8.5 | 1.1
18161 | C | 36 | FMLC | -13.1 | 163.5 | 8.4 | 1.1
18162 | C | 36 | FMLC | -13.2 | 166.3 | 8.2 | 1.1
18163 | C | 36 | FMLC | -13.3 | 166.9 | 8.1 | 1.2
18164 | C | 36 | FMLC | -13.4 | 168 | 7.9 | 1.2
18165 | C | 36 | FMLC | -13.5 | 169.6 | 7.8 | 1.2
18166 | C | 36 | FMLC | -13.5 | 172.3 | 7.7 | 1.2
18167 | C | 36 | FMLC | -13.6 | 173.7 | 7.6 | 1.2
18168 | C | 36 | FMLC | -13.7 | 175.3 | 7.4 | 1.2
18169 | C | 36 | FMLC | -13.7 | 176.9 | 7.3 | 1.2
18170 | C | 36 | FMLC | -13.8 | 178.8 | 7.2 | 1.2
18171 | C | 36 | FMLC | -13.9 | 181.2 | 7 | 1.2
18172 | C | 36 | FMLC | -14 | 182.3 | 6.8 | 1.3
18173 | C | 36 | FMLC | -14 | 183.8 | 6.8 | 1.3
18174 | C | 36 | FMLC | -14.1 | 185.8 | 6.6 | 1.3
18175 | C | 36 | FMLC | -14.2 | 187.3 | 6.4 | 1.3
18176 | C | 36 | FMLC | -14.3 | 188.6 | 6.3 | 1.3
19126 | C | 37 | FMLC | -8.6 | 79.6 | 16.6 | 0.5
19127 | C | 37 | FMLC | -8.6 | 80.9 | 16.5 | 0.6
19128 | C | 37 | FMLC | -8.7 | 81.5 | 16.3 | 0.6
30507 | D | 11 | FMFC - PM | -5 | 100.4 | 23 | 0.7
30508 | D | 11 | FMFC - PM | -5.1 | 101.8 | 22.9 | 0.7
30509 | D | 11 | FMFC - PM | -5.2 | 103.2 | 22.7 | 0.7
30510 | D | 11 | FMFC - PM | -5.2 | 104.7 | 22.6 | 0.7
30511 | D | 11 | FMFC - PM | -5.3 | 105.5 | 22.5 | 0.7
30512 | D | 11 | FMFC - PM | -5.4 | 107.5 | 22.3 | 0.7
30513 | D | 11 | FMFC - PM | -5.5 | 108.3 | 22.1 | 0.7
30514 | D | 11 | FMFC - PM | -5.5 | 109.6 | 22.1 | 0.8
30515 | D | 11 | FMFC - PM | -5.6 | 111.2 | 22 | 0.8
30516 | D | 11 | FMFC - PM | -5.7 | 112.6 | 21.8 | 0.8
30517 | D | 11 | FMFC - PM | -5.7 | 114 | 21.7 | 0.8
30518 | D | 11 | FMFC - PM | -5.8 | 115.5 | 21.6 | 0.8
30519 | D | 11 | FMFC - PM | -5.9 | 116.8 | 21.4 | 0.8
30520 | D | 11 | FMFC - PM | -6 | 118.4 | 21.3 | 0.8
30521 | D | 11 | FMFC - PM | -6 | 119.6 | 21.2 | 0.8
30522 | D | 11 | FMFC - PM | -6.1 | 121.1 | 21.1 | 0.8
30523 | D | 11 | FMFC - PM | -6.2 | 122.5 | 20.9 | 0.8
30524 | D | 11 | FMFC - PM | -6.3 | 123.9 | 20.8 | 0.9
30525 | D | 11 | FMFC - PM | -6.3 | 125.3 | 20.7 | 0.9
30526 | D | 11 | FMFC - PM | -6.4 | 127.3 | 20.5 | 0.9
30527 | D | 11 | FMFC - PM | -6.5 | 128.2 | 20.3 | 0.9
30528 | D | 11 | FMFC - PM | -6.6 | 129.5 | 20.2 | 0.9
30529 | D | 11 | FMFC - PM | -6.6 | 131.2 | 20.2 | 0.9
30530 | D | 11 | FMFC - PM | -6.7 | 132.5 | 20 | 0.9
30531 | D | 11 | FMFC - PM | -6.8 | 134.1 | 19.8 | 0.9
30532 | D | 11 | FMFC - PM | -6.9 | 136.1 | 19.6 | 0.9
30533 | D | 11 | FMFC - PM | -6.9 | 137.5 | 19.5 | 0.9
30534 | D | 11 | FMFC - PM | -7 | 139.1 | 19.4 | 1
30535 | D | 11 | FMFC - PM | -7.1 | 140.4 | 19.3 | 1
30536 | D | 11 | FMFC - PM | -7.2 | 141.9 | 19.1 | 1
30537 | D | 11 | FMFC - PM | -7.2 | 143.5 | 19 | 1
30538 | D | 11 | FMFC - PM | -7.3 | 145.7 | 18.9 | 1
30539 | D | 11 | FMFC - PM | -7.4 | 146.8 | 18.7 | 1
30540 | D | 11 | FMFC - PM | -7.4 | 148.5 | 18.6 | 1
30541 | D | 11 | FMFC - PM | -7.5 | 149.8 | 18.5 | 1
30542 | D | 11 | FMFC - PM | -7.6 | 151.4 | 18.4 | 1
30543 | D | 11 | FMFC - PM | -7.7 | 153.3 | 18.2 | 1.1
30544 | D | 11 | FMFC - PM | -7.7 | 154.9 | 18.1 | 1.1
30545 | D | 11 | FMFC - PM | -7.8 | 156.2 | 18 | 1.1
30546 | D | 11 | FMFC - PM | -7.9 | 157.8 | 17.8 | 1.1
26107 | A | 36 | LMLC - STOA | -18.3 | 112.9 | -0.9 | 0.8
26108 | A | 36 | LMLC - STOA | -18.4 | 113.3 | -1.1 | 0.8
26109 | A | 36 | LMLC - STOA | -18.4 | 115 | -1.2 | 0.8
26110 | A | 36 | LMLC - STOA | -18.5 | 115.6 | -1.3 | 0.8
26111 | A | 36 | LMLC - STOA | -18.6 | 116.4 | -1.5 | 0.8
26112 | A | 36 | LMLC - STOA | -18.6 | 117.5 | -1.5 | 0.8
26113 | A | 36 | LMLC - STOA | -18.7 | 118.4 | -1.7 | 0.8
26114 | A | 36 | LMLC - STOA | -18.8 | 119.9 | -1.8 | 0.8
26115 | A | 36 | LMLC - STOA | -18.9 | 120.2 | -2.1 | 0.8
26116 | A | 36 | LMLC - STOA | -19 | 121.3 | -2.2 | 0.8
26117 | A | 36 | LMLC - STOA | -19.1 | 122.1 | -2.4 | 0.8
26118 | A | 36 | LMLC - STOA | -19.1 | 123.6 | -2.4 | 0.9
26119 | A | 36 | LMLC - STOA | -19.2 | 125 | -2.6 | 0.9
26120 | A | 36 | LMLC - STOA | -19.4 | 125.6 | -2.9 | 0.9
26121 | A | 36 | LMLC - STOA | -19.4 | 126.7 | -2.9 | 0.9
26122 | A | 36 | LMLC - STOA | -19.5 | 127.8 | -3.1 | 0.9
26123 | A | 36 | LMLC - STOA | -19.5 | 128.6 | -3.1 | 0.9
26124 | A | 36 | LMLC - STOA | -19.6 | 130.4 | -3.3 | 0.9
26125 | A | 36 | LMLC - STOA | -19.7 | 130.6 | -3.5 | 0.9
26126 | A | 36 | LMLC - STOA | -19.8 | 132.6 | -3.6 | 0.9
26127 | A | 36 | LMLC - STOA | -19.9 | 132.9 | -3.8 | 0.9
26128 | A | 36 | LMLC - STOA | -20 | 134 | -4 | 0.9
26129 | A | 36 | LMLC - STOA | -20 | 135.8 | -4 | 0.9
26130 | A | 36 | LMLC - STOA | -20.1 | 137 | -4.2 | 0.9
26131 | A | 36 | LMLC - STOA | -20.1 | 138.1 | -4.2 | 1
26132 | A | 36 | LMLC - STOA | -20.2 | 139.1 | -4.4 | 1
26133 | A | 36 | LMLC - STOA | -20.3 | 141 | -4.5 | 1
26134 | A | 36 | LMLC - STOA | -20.4 | 142.2 | -4.7 | 1
26135 | A | 36 | LMLC - STOA | -20.6 | 142.4 | -5 | 1
26136 | A | 36 | LMLC - STOA | -20.6 | 143.5 | -5.1 | 1
26137 | A | 36 | LMLC - STOA | -20.7 | 144.6 | -5.2 | 1
26138 | A | 36 | LMLC - STOA | -20.7 | 146.5 | -5.3 | 1
26139 | A | 36 | LMLC - STOA | -20.7 | 148 | -5.3 | 1
26140 | A | 36 | LMLC - STOA | -21 | 148.7 | -5.8 | 1
26141 | A | 36 | LMLC - STOA | -21.1 | 149.8 | -6 | 1
26142 | A | 36 | LMLC - STOA | -21.2 | 150.9 | -6.1 | 1
26143 | A | 36 | LMLC - STOA | -21.2 | 152.6 | -6.1 | 1.1
26144 | A | 36 | LMLC - STOA | -21.2 | 154.4 | -6.2 | 1.1
26145 | A | 36 | LMLC - STOA | -21.3 | 156.1 | -6.3 | 1.1
26146 | A | 36 | LMLC - STOA | -21.3 | 157.3 | -6.3 | 1.1
26147 | A | 36 | LMLC - STOA | -21.4 | 158.6 | -6.5 | 1.1
26148 | A | 36 | LMLC - STOA | -21.5 | 159.3 | -6.7 | 1.1
26149 | A | 36 | LMLC - STOA | -21.6 | 160.7 | -6.9 | 1.1
26150 | A | 36 | LMLC - STOA | -21.6 | 162.2 | -6.9 | 1.1
26151 | A | 36 | LMLC - STOA | -21.7 | 163.4 | -7.1 | 1.1
26152 | A | 36 | LMLC - STOA | -21.7 | 165.4 | -7.1 | 1.1
26153 | A | 36 | LMLC - STOA | -21.9 | 166.6 | -7.4 | 1.1
26154 | A | 36 | LMLC - STOA | -22 | 166.8 | -7.6 | 1.2
26155 | A | 36 | LMLC - STOA | -22.1 | 168.2 | -7.7 | 1.2
26156 | A | 36 | LMLC - STOA | -22.1 | 170 | -7.8 | 1.2
26157 | A | 36 | LMLC - STOA | -22.2 | 171.3 | -8 | 1.2
26158 | A | 36 | LMLC - STOA | -22.3 | 172.5 | -8.1 | 1.2
26159 | A | 36 | LMLC - STOA | -22.4 | 173.7 | -8.3 | 1.2
26160 | A | 36 | LMLC - STOA | -22.4 | 174.8 | -8.3 | 1.2
26161 | A | 36 | LMLC - STOA | -22.5 | 176.2 | -8.4 | 1.2
26162 | A | 36 | LMLC - STOA | -22.6 | 177.5 | -8.7 | 1.2
26163 | A | 36 | LMLC - STOA | -22.7 | 178.7 | -8.9 | 1.2
26164 | A | 36 | LMLC - STOA | -22.8 | 179.7 | -9 | 1.2
26165 | A | 36 | LMLC - STOA | -22.9 | 181.9 | -9.2 | 1.3
26166 | A | 36 | LMLC - STOA | -23 | 182.3 | -9.4 | 1.3
26167 | A | 36 | LMLC - STOA | -23.1 | 183.5 | -9.6 | 1.3
26168 | A | 36 | LMLC - STOA | -23.1 | 185.6 | -9.6 | 1.3
26169 | A | 36 | LMLC - STOA | -23.2 | 187.4 | -9.8 | 1.3
26170 | A | 36 | LMLC - STOA | -23.2 | 189.4 | -9.8 | 1.3
26171 | A | 36 | LMLC - STOA | -23.3 | 190.4 | -9.9 | 1.3
26172 | A | 36 | LMLC - STOA | -23.3 | 192.2 | -10 | 1.3
26173 | A | 36 | LMLC - STOA | -23.4 | 194.3 | -10.1 | 1.3
26174 | A | 36 | LMLC - STOA | -23.5 | 194.5 | -10.3 | 1.3
26175 | A | 36 | LMLC - STOA | -23.6 | 196.1 | -10.5 | 1.4
26176 | A | 36 | LMLC - STOA | -23.7 | 197.3 | -10.7 | 1.4
26177 | A | 36 | LMLC - STOA | -23.7 | 198.8 | -10.7 | 1.4
26178 | A | 36 | LMLC - STOA | -23.9 | 200.6 | -11 | 1.4
26179 | A | 36 | LMLC - STOA | -24.1 | 201.2 | -11.4 | 1.4
26180 | A | 36 | LMLC - STOA | -24.1 | 202.6 | -11.4 | 1.4
26181 | A | 36 | LMLC - STOA | -24.1 | 205.4 | -11.4 | 1.4
26182 | A | 36 | LMLC - STOA | -24.2 | 207.1 | -11.6 | 1.4
26183 | A | 36 | LMLC - STOA | -24.2 | 208.5 | -11.6 | 1.4
26184 | A | 36 | LMLC - STOA | -24.3 | 209.8 | -11.7 | 1.4
26185 | A | 36 | LMLC - STOA | -24.3 | 211.3 | -11.8 | 1.5
26186 | A | 36 | LMLC - STOA | -24.4 | 212.5 | -11.9 | 1.5
26187 | A | 36 | LMLC - STOA | -24.6 | 213.7 | -12.3 | 1.5
26188 | A | 36 | LMLC - STOA | -24.6 | 215.1 | -12.3 | 1.5
26189 | A | 36 | LMLC - STOA | -24.7 | 216.5 | -12.5 | 1.5
26190 | A | 36 | LMLC - STOA | -24.7 | 218.3 | -12.5 | 1.5
26191 | A | 36 | LMLC - STOA | -24.9 | 219.8 | -12.8 | 1.5
26192 | A | 36 | LMLC - STOA | -25.1 | 221.1 | -13.1 | 1.5
26193 | A | 36 | LMLC - STOA | -25.1 | 222.6 | -13.2 | 1.5
26194 | A | 36 | LMLC - STOA | -25.2 | 223.8 | -13.3 | 1.5
26195 | A | 36 | LMLC - STOA | -25.2 | 225.9 | -13.3 | 1.6
26196 | A | 36 | LMLC - STOA | -25.3 | 228.8 | -13.5 | 1.6
26197 | A | 36 | LMLC - STOA | -25.6 | 228.6 | -14 | 1.6
26198 | A | 36 | LMLC - STOA | -25.7 | 229.9 | -14.2 | 1.6
26199 | A | 36 | LMLC - STOA | -25.6 | 231.8 | -14.1 | 1.6
26200 | A | 36 | LMLC - STOA | -25.6 | 234.5 | -14.1 | 1.6
26201 | A | 36 | LMLC - STOA | -25.6 | 236.6 | -14.1 | 1.6
26202 | A | 36 | LMLC - STOA | -25.7 | 238.5 | -14.3 | 1.6
26203 | A | 36 | LMLC - STOA | -25.8 | 239.6 | -14.4 | 1.7
26204 | A | 36 | LMLC - STOA | -25.8 | 241.8 | -14.4 | 1.7
26205 | A | 36 | LMLC - STOA | -26 | 243 | -14.8 | 1.7
25774 | C | 35 | LMLC - STOA | -23.5 | 261.1 | -10.3 | 1.8
26207 | A | 36 | LMLC - STOA | -26.1 | 245.7 | -15 | 1.7
26208 | A | 36 | LMLC - STOA | -26.2 | 248.1 | -15.2 | 1.7
26209 | A | 36 | LMLC - STOA | -26.3 | 248.9 | -15.3 | 1.7
26210 | A | 36 | LMLC - STOA | -26.4 | 250.3 | -15.5 | 1.7
26211 | A | 36 | LMLC - STOA | -26.4 | 251.9 | -15.6 | 1.7
26212 | A | 36 | LMLC - STOA | -26.5 | 253 | -15.7 | 1.7
26213 | A | 36 | LMLC - STOA | -26.6 | 255.3 | -15.9 | 1.8
26214 | A | 36 | LMLC - STOA | -26.7 | 256.4 | -16.1 | 1.8
26215 | A | 36 | LMLC - STOA | -26.8 | 257.9 | -16.2 | 1.8
26216 | A | 36 | LMLC - STOA | -26.8 | 260.1 | -16.3 | 1.8
26217 | A | 36 | LMLC - STOA | -26.9 | 261.5 | -16.4 | 1.8
26218 | A | 36 | LMLC - STOA | -27 | 262.8 | -16.6 | 1.8
26219 | A | 36 | LMLC - STOA | -27 | 264.8 | -16.6 | 1.8
26220 | A | 36 | LMLC - STOA | -27.1 | 266.1 | -16.8 | 1.8
26221 | A | 36 | LMLC - STOA | -27.1 | 268.4 | -16.8 | 1.9
26222 | A | 36 | LMLC - STOA | -27.3 | 269.1 | -17.1 | 1.9
26223 | A | 36 | LMLC - STOA | -27.4 | 270.4 | -17.3 | 1.9
26224 | A | 36 | LMLC - STOA | -27.5 | 271.5 | -17.4 | 1.9
18566 | A | 37 | FMLC | -20.1 | 245.2 | -4.1 | 1.7
18567 | A | 37 | FMLC | -20.1 | 246.8 | -4.1 | 1.7
18568 | A | 37 | FMLC | -20.2 | 248.3 | -4.3 | 1.7
18569 | A | 37 | FMLC | -20.3 | 250.6 | -4.5 | 1.7
18179 | C | 36 | FMLC | -14.5 | 193.9 | 5.9 | 1.3
18598 | A | 37 | FMLC | -22.5 | 298.2 | -8.5 | 2.1
18599 | A | 37 | FMLC | -22.6 | 299.5 | -8.6 | 2.1
18600 | A | 37 | FMLC | -22.7 | 300.5 | -8.8 | 2.1
18601 | A | 37 | FMLC | -22.7 | 302.3 | -8.9 | 2.1
18602 | A | 37 | FMLC | -22.8 | 304 | -9 | 2.1
18603 | A | 37 | FMLC | -22.9 | 305.5 | -9.1 | 2.1
18604 | A | 37 | FMLC | -23 | 306.6 | -9.4 | 2.1
18605 | A | 37 | FMLC | -23 | 307.1 | -9.4 | 2.1
18606 | A | 37 | FMLC | -23.1 | 308.8 | -9.5 | 2.1
18607 | A | 37 | FMLC | -23.2 | 310 | -9.8 | 2.1
18608 | A | 37 | FMLC | -23.3 | 310.5 | -9.9 | 2.1
18609 | A | 37 | FMLC | -23.3 | 312.3 | -9.9 | 2.2
18610 | A | 37 | FMLC | -23.4 | 312.8 | -10.1 | 2.2
18611 | A | 37 | FMLC | -23.5 | 314.2 | -10.3 | 2.2
18612 | A | 37 | FMLC | -23.6 | 314.5 | -10.4 | 2.2
18613 | B | 37 | FMLC | 2.2 | 0.5 | 35.9 | 0
18614 | B | 37 | FMLC | 2.2 | 0.4 | 35.9 | 0
18615 | B | 37 | FMLC | 2.2 | 0.3 | 36 | 0
18616 | B | 37 | FMLC | 2.1 | 0.4 | 35.8 | 0
18617 | B | 37 | FMLC | 2 | 0.5 | 35.6 | 0
18618 | B | 37 | FMLC | 2 | 0.4 | 35.5 | 0
18619 | B | 37 | FMLC | 2 | 0.4 | 35.5 | 0
18620 | B | 37 | FMLC | 2 | 0.4 | 35.6 | 0
18621 | B | 37 | FMLC | 1.9 | 0.5 | 35.4 | 0
18622 | B | 37 | FMLC | 1.8 | 0.6 | 35.3 | 0
18623 | B | 37 | FMLC | 1.8 | 0.9 | 35.2 | 0
18624 | B | 37 | FMLC | 1.8 | 1.4 | 35.2 | 0
18625 | B | 37 | FMLC | 1.8 | 1.6 | 35.2 | 0
18626 | B | 37 | FMLC | 1.7 | 1.8 | 35 | 0
18627 | B | 37 | FMLC | 1.5 | 2.1 | 34.7 | 0
18628 | B | 37 | FMLC | 1.5 | 2.8 | 34.6 | 0
18629 | B | 37 | FMLC | 1.4 | 3.8 | 34.5 | 0
18630 | B | 37 | FMLC | 1.4 | 3.9 | 34.6 | 0
18631 | B | 37 | FMLC | 1.4 | 4 | 34.5 | 0
18632 | B | 37 | FMLC | 1.3 | 4.4 | 34.3 | 0
18633 | B | 37 | FMLC | 1.2 | 4.4 | 34.1 | 0
18634 | B | 37 | FMLC | 1.1 | 4.6 | 33.9 | 0
18635 | B | 37 | FMLC | 1 | 4.8 | 33.8 | 0
18636 | B | 37 | FMLC | 1 | 4.7 | 33.8 | 0
18637 | B | 37 | FMLC | 1.1 | 5.2 | 33.9 | 0
18638 | B | 37 | FMLC | 1 | 5.4 | 33.7 | 0
18639 | B | 37 | FMLC | 0.9 | 5.5 | 33.6 | 0
18640 | B | 37 | FMLC | 0.9 | 5.8 | 33.5 | 0
18641 | B | 37 | FMLC | 0.9 | 5.7 | 33.5 | 0
18642 | B | 37 | FMLC | 0.8 | 6.1 | 33.4 | 0
18643 | B | 37 | FMLC | 0.7 | 6.4 | 33.2 | 0
18644 | B | 37 | FMLC | 0.6 | 6.6 | 33.1 | 0
18645 | B | 37 | FMLC | 0.6 | 6.7 | 33 | 0
18646 | B | 37 | FMLC | 0.6 | 6.6 | 33 | 0
18647 | B | 37 | FMLC | 0.5 | 6.9 | 32.8 | 0
18648 | B | 37 | FMLC | 0.3 | 7.2 | 32.5 | 0
18649 | B | 37 | FMLC | 0.2 | 7.2 | 32.4 | 0
18650 | B | 37 | FMLC | 0.2 | 7.6 | 32.3 | 0.1
18651 | B | 37 | FMLC | 0.2 | 7.7 | 32.3 | 0.1
18652 | B | 37 | FMLC | 0.2 | 8 | 32.3 | 0.1
18653 | B | 37 | FMLC | 0.1 | 8.2 | 32.1 | 0.1
18654 | B | 37 | FMLC | 0 | 8.4 | 32 | 0.1
18655 | B | 37 | FMLC | 0 | 8.7 | 32 | 0.1
18656 | B | 37 | FMLC | -0.1 | 8.7 | 31.9 | 0.1
18657 | B | 37 | FMLC | -0.2 | 9.1 | 31.7 | 0.1
18658 | B | 37 | FMLC | -0.3 | 9.4 | 31.6 | 0.1
18659 | B | 37 | FMLC | -0.3 | 9.4 | 31.5 | 0.1
18660 | B | 37 | FMLC | -0.3 | 9.7 | 31.5 | 0.1
18661 | B | 37 | FMLC | -0.4 | 9.9 | 31.4 | 0.1
18662 | B | 37 | FMLC | -0.5 | 10.1 | 31.1 | 0.1
18663 | B | 37 | FMLC | -0.7 | 10.3 | 30.8 | 0.1
18664 | B | 37 | FMLC | -0.8 | 10.6 | 30.6 | 0.1
18665 | B | 37 | FMLC | -0.8 | 10.8 | 30.6 | 0.1
18666 | B | 37 | FMLC | -0.8 | 11.2 | 30.7 | 0.1
18667 | B | 37 | FMLC | -0.8 | 11.4 | 30.7 | 0.1
18668 | B | 37 | FMLC | -0.9 | 11.9 | 30.5 | 0.1
18669 | B | 37 | FMLC | -1 | 12 | 30.3 | 0.1
18670 | B | 37 | FMLC | -1 | 12.3 | 30.2 | 0.1
18671 | B | 37 | FMLC | -1 | 12.3 | 30.2 | 0.1
18672 | B | 37 | FMLC | -1 | 12.5 | 30.2 | 0.1
18673 | B | 37 | FMLC | -1.3 | 13.1 | 29.8 | 0.1
18674 | B | 37 | FMLC | -1.6 | 13.3 | 29.1 | 0.1
18675 | B | 37 | FMLC | -1.8 | 13.9 | 28.7 | 0.1
18676 | B | 37 | FMLC | -2 | 14.3 | 28.5 | 0.1
18677 | B | 37 | FMLC | -2 | 14.5 | 28.5 | 0.1
18678 | B | 37 | FMLC | -2 | 14.9 | 28.5 | 0.1
18679 | B | 37 | FMLC | -1.9 | 15.1 | 28.6 | 0.1
18680 | B | 37 | FMLC | -1.8 | 15.5 | 28.8 | 0.1
18681 | B | 37 | FMLC | -1.8 | 15.9 | 28.8 | 0.1
18682 | B | 37 | FMLC | -1.9 | 16.1 | 28.6 | 0.1
18683 | B | 37 | FMLC | -1.9 | 16.2 | 28.6 | 0.1
18684 | B | 37 | FMLC | -1.9 | 16.3 | 28.7 | 0.1
18685 | B | 37 | FMLC | -1.9 | 16.3 | 28.7 | 0.1
18686 | B | 37 | FMLC | -2 | 16.7 | 28.5 | 0.1
18687 | B | 37 | FMLC | -2.1 | 16.7 | 28.3 | 0.1
18688 | B | 37 | FMLC | -2.1 | 17.1 | 28.3 | 0.1
18689 | B | 37 | FMLC | -2.1 | 17.4 | 28.3 | 0.1
18690 | B | 37 | FMLC | -2.2 | 17.6 | 28 | 0.1
18691 | B | 37 | FMLC | -2.4 | 18 | 27.7 | 0.1
18692 | B | 37 | FMLC | -2.6 | 18.2 | 27.4 | 0.1
18693 | B | 37 | FMLC | -2.6 | 18.4 | 27.4 | 0.1
18694 | B | 37 | FMLC | -2.6 | 18.6 | 27.4 | 0.1
18695 | B | 37 | FMLC | -2.6 | 18.9 | 27.4 | 0.1
18696 | B | 37 | FMLC | -2.6 | 19.3 | 27.4 | 0.1
18697 | B | 37 | FMLC | -2.8 | 19.7 | 27 | 0.1
18698 | B | 37 | FMLC | -3 | 19.9 | 26.6 | 0.1
18699 | B | 37 | FMLC | -3.1 | 20.3 | 26.5 | 0.1
18700 | B | 37 | FMLC | -3.1 | 20.5 | 26.5 | 0.1
18701 | B | 37 | FMLC | -3.1 | 20.7 | 26.5 | 0.1
18702 | B | 37 | FMLC | -3.1 | 21.3 | 26.5 | 0.1
18703 | B | 37 | FMLC | -3.1 | 21.6 | 26.4 | 0.1
18704 | B | 37 | FMLC | -3.2 | 22 | 26.2 | 0.2
18705 | B | 37 | FMLC | -3.3 | 21.7 | 26.1 | 0.1
18706 | B | 37 | FMLC | -3.3 | 22.1 | 26.1 | 0.2
18707 | B | 37 | FMLC | -3.3 | 22.6 | 26.1 | 0.2
18708 | B | 37 | FMLC | -3.5 | 23.1 | 25.7 | 0.2
18709 | B | 37 | FMLC | -3.7 | 23.4 | 25.3 | 0.2
18710 | B | 37 | FMLC | -3.9 | 23.8 | 25.1 | 0.2
18711 | B | 37 | FMLC | -4 | 24.1 | 24.9 | 0.2
18712 | B | 37 | FMLC | -4 | 24.7 | 24.9 | 0.2
18713 | B | 37 | FMLC | -3.9 | 24.7 | 25 | 0.2
18714 | B | 37 | FMLC | -3.9 | 25.2 | 25 | 0.2
18715 | B | 37 | FMLC | -4 | 25.6 | 24.8 | 0.2
18716 | B | 37 | FMLC | -4 | 26.1 | 24.8 | 0.2
18717 | B | 37 | FMLC | -4 | 26.2 | 24.8 | 0.2
18718 | B | 37 | FMLC | -4 | 26.5 | 24.8 | 0.2
18719 | B | 37 | FMLC | -4.2 | 27.1 | 24.4 | 0.2
18720 | B | 37 | FMLC | -4.5 | 27.6 | 23.9 | 0.2
18721 | B | 37 | FMLC | -4.6 | 29.3 | 23.7 | 0.2
18722 | B | 37 | FMLC | -4.7 | 29.4 | 23.6 | 0.2
18723 | B | 37 | FMLC | -4.7 | 29.8 | 23.6 | 0.2
18724 | B | 37 | FMLC | -4.6 | 29.4 | 23.7 | 0.2
18725 | B | 37 | FMLC | -4.6 | 29.4 | 23.8 | 0.2
18726 | B | 37 | FMLC | -4.8 | 29.4 | 23.5 | 0.2
18727 | B | 37 | FMLC | -4.9 | 30 | 23.1 | 0.2
18728 | B | 37 | FMLC | -5 | 30.5 | 23 | 0.2
18729 | B | 37 | FMLC | -5 | 31.1 | 23 | 0.2
18730 | B | 37 | FMLC | -5 | 31.3 | 23 | 0.2
18731 | B | 37 | FMLC | -5 | 31.9 | 23 | 0.2
18732 | B | 37 | FMLC | -5.2 | 32.7 | 22.7 | 0.2
18733 | B | 37 | FMLC | -5.3 | 32.8 | 22.5 | 0.2
18734 | B | 37 | FMLC | -5.4 | 33.2 | 22.4 | 0.2
18735 | B | 37 | FMLC | -5.4 | 33.5 | 22.4 | 0.2
18736 | B | 37 | FMLC | -5.3 | 32.6 | 22.4 | 0.2
18737 | B | 37 | FMLC | -5.4 | 34.6 | 22.4 | 0.2
18738 | B | 37 | FMLC | -5.8 | 34.5 | 21.7 | 0.2
18739 | B | 37 | FMLC | -6 | 35.8 | 21.2 | 0.2
18740 | B | 37 | FMLC | -6.2 | 36.4 | 20.8 | 0.3
18741 | B | 37 | FMLC | -6.3 | 37.2 | 20.7 | 0.3
18742 | B | 37 | FMLC | -6.3 | 37.8 | 20.7 | 0.3
18743 | B | 37 | FMLC | -6.3 | 38.3 | 20.7 | 0.3
18744 | B | 37 | FMLC | -6.2 | 38.8 | 20.9 | 0.3
18745 | B | 37 | FMLC | -6.1 | 39.2 | 21 | 0.3
18746 | B | 37 | FMLC | -6.2 | 40 | 20.9 | 0.3
18747 | B | 37 | FMLC | -6.3 | 40.2 | 20.8 | 0.3
18748 | B | 37 | FMLC | -6.3 | 40.7 | 20.8 | 0.3
18749 | B | 37 | FMLC | -6.3 | 40.7 | 20.8 | 0.3
18750 | B | 37 | FMLC | -6.3 | 41.7 | 20.8 | 0.3
18751 | B | 37 | FMLC | -6.6 | 42.3 | 20.2 | 0.3
18752 | B | 37 | FMLC | -6.8 | 43 | 19.8 | 0.3
18753 | B | 37 | FMLC | -6.9 | 43.3 | 19.6 | 0.3
18754 | B | 37 | FMLC | -6.9 | 43.8 | 19.5 | 0.3
18755 | B | 37 | FMLC | -6.9 | 44 | 19.6 | 0.3
18756 | B | 37 | FMLC | -6.8 | 44.7 | 19.7 | 0.3
18757 | B | 37 | FMLC | -6.9 | 45.1 | 19.7 | 0.3
18758 | B | 37 | FMLC | -7 | 45.7 | 19.4 | 0.3
17738 | B | 36 | FMLC | -6.5 | 52.8 | 20.3 | 0.4
17739 | B | 36 | FMLC | -6.5 | 53.5 | 20.3 | 0.4
17740 | B | 36 | FMLC | -6.6 | 53.7 | 20.1 | 0.4
17741 | B | 36 | FMLC | -6.7 | 54.8 | 19.9 | 0.4
17742 | B | 36 | FMLC | -6.8 | 55 | 19.9 | 0.4
17743 | B | 36 | FMLC | -6.8 | 56.1 | 19.8 | 0.4
17744 | B | 36 | FMLC | -6.9 | 56.6 | 19.6 | 0.4
17745 | B | 36 | FMLC | -7 | 57.4 | 19.4 | 0.4
17746 | B | 36 | FMLC | -7 | 57.4 | 19.4 | 0.4
17747 | B | 36 | FMLC | -7.1 | 59.1 | 19.2 | 0.4
17748 | B | 36 | FMLC | -7.2 | 59.4 | 19 | 0.4
17749 | B | 36 | FMLC | -7.3 | 60 | 18.9 | 0.4
17750 | B | 36 | FMLC | -7.3 | 61 | 18.9 | 0.4
17751 | B | 36 | FMLC | -7.5 | 61.3 | 18.6 | 0.4
17752 | B | 36 | FMLC | -7.6 | 62.8 | 18.3 | 0.4
17753 | B | 36 | FMLC | -7.7 | 63.7 | 18.2 | 0.4
17754 | B | 36 | FMLC | -7.7 | 64.6 | 18.2 | 0.4
17755 | B | 36 | FMLC | -7.7 | 65.2 | 18.1 | 0.4
17756 | B | 36 | FMLC | -7.8 | 66 | 18 | 0.5
17757 | B | 36 | FMLC | -7.9 | 66.4 | 17.8 | 0.5
17758 | B | 36 | FMLC | -7.9 | 67.2 | 17.8 | 0.5
17759 | B | 36 | FMLC | -8 | 68.4 | 17.6 | 0.5
17760 | B | 36 | FMLC | -8.1 | 69 | 17.4 | 0.5
17761 | B | 36 | FMLC | -8.2 | 70.2 | 17.2 | 0.5
17762 | B | 36 | FMLC | -8.2 | 71 | 17.2 | 0.5
17763 | B | 36 | FMLC | -8.3 | 72.1 | 17.1 | 0.5
17764 | B | 36 | FMLC | -8.4 | 72.2 | 16.9 | 0.5
17765 | B | 36 | FMLC | -8.4 | 73.9 | 16.8 | 0.5
17766 | B | 36 | FMLC | -8.5 | 74.3 | 16.7 | 0.5
17767 | B | 36 | FMLC | -8.6 | 74.4 | 16.5 | 0.5
17768 | B | 36 | FMLC | -8.6 | 76.2 | 16.5 | 0.5
17769 | B | 36 | FMLC | -8.7 | 76.3 | 16.3 | 0.5
17770 | B | 36 | FMLC | -8.8 | 77.7 | 16.2 | 0.5
17771 | B | 36 | FMLC | -8.9 | 78.6 | 16 | 0.5
17772 | B | 36 | FMLC | -8.9 | 79.6 | 15.9 | 0.5
17773 | B | 36 | FMLC | -9 | 80.5 | 15.8 | 0.6
17774 | B | 36 | FMLC | -9.1 | 81.5 | 15.6 | 0.6
17775 | B | 36 | FMLC | -9.1 | 82.2 | 15.6 | 0.6
17776 | B | 36 | FMLC | -9.2 | 82.9 | 15.4 | 0.6
17777 | B | 36 | FMLC | -9.3 | 83.9 | 15.3 | 0.6
20638 | B | 39 | FMLC | -2.8 | 19.4 | 27.1 | 0.1
20639 | B | 39 | FMLC | -2.8 | 19.8 | 27 | 0.1
20640 | B | 39 | FMLC | -2.9 | 19.9 | 26.8 | 0.1
18378 | A | 37 | FMLC | -5.7 | 37.6 | 21.7 | 0.3
27796 | B | 39 | LMLC - STOA | -20.8 | 307.1 | -5.4 | 2.1
27797 | B | 39 | LMLC - STOA | -20.9 | 309.2 | -5.6 | 2.1
27798 | B | 39 | LMLC - STOA | -21 | 311.4 | -5.8 | 2.1
27799 | B | 39 | LMLC - STOA | -21 | 313.5 | -5.9 | 2.2
27800 | B | 39 | LMLC - STOA | -21.1 | 316.3 | -6 | 2.2
27801 | B | 39 | LMLC - STOA | -21.2 | 317.9 | -6.2 | 2.2
27802 | B | 39 | LMLC - STOA | -21.3 | 320.2 | -6.3 | 2.2
27803 | B | 39 | LMLC - STOA | -21.3 | 322.4 | -6.4 | 2.2
27804 | B | 39 | LMLC - STOA | -21.4 | 325.3 | -6.5 | 2.2
27805 | B | 39 | LMLC - STOA | -21.5 | 327.4 | -6.7 | 2.3
27806 | B | 39 | LMLC - STOA | -21.6 | 329.7 | -6.9 | 2.3
27807 | B | 39 | LMLC - STOA | -21.7 | 331.9 | -7 | 2.3
27808 | B | 39 | LMLC - STOA | -21.7 | 334.2 | -7.1 | 2.3
27809 | B | 39 | LMLC - STOA | -21.8 | 336.4 | -7.2 | 2.3
27810 | B | 39 | LMLC - STOA | -21.9 | 339.2 | -7.4 | 2.3
27811 | B | 39 | LMLC - STOA | -22 | 342.1 | -7.5 | 2.4
27812 | B | 39 | LMLC - STOA | -22 | 344.2 | -7.6 | 2.4
27813 | B | 39 | LMLC - STOA | -22.1 | 346.4 | -7.8 | 2.4
27814 | B | 39 | LMLC - STOA | -22.1 | 348.7 | -7.8 | 2.4
27815 | B | 39 | LMLC - STOA | -22.2 | 351.7 | -8 | 2.4
27816 | B | 39 | LMLC - STOA | -22.3 | 353.8 | -8.1 | 2.4
27817 | B | 39 | LMLC - STOA | -22.4 | 356 | -8.3 | 2.5
27818 | B | 39 | LMLC - STOA | -22.5 | 358.2 | -8.5 | 2.5
27819 | B | 39 | LMLC - STOA | -22.6 | 361.3 | -8.6 | 2.5
27820 | B | 39 | LMLC - STOA | -22.6 | 363.4 | -8.7 | 2.5
27821 | B | 39 | LMLC - STOA | -22.7 | 365.7 | -8.9 | 2.5
27822 | B | 39 | LMLC - STOA | -22.8 | 367.9 | -9 | 2.5
27823 | B | 39 | LMLC - STOA | -22.8 | 371.4 | -9.1 | 2.6
27824 | B | 39 | LMLC - STOA | -23 | 373 | -9.3 | 2.6
27825 | B | 39 | LMLC - STOA | -23 | 375.9 | -9.4 | 2.6
27826 | B | 39 | LMLC - STOA | -23.1 | 378.1 | -9.6 | 2.6
27827 | B | 39 | LMLC - STOA | -23.1 | 381.3 | -9.6 | 2.6
27828 | B | 39 | LMLC - STOA | -23.2 | 383.4 | -9.8 | 2.6
27829 | B | 39 | LMLC - STOA | -23.3 | 385.7 | -9.9 | 2.7
27830 | B | 39 | LMLC - STOA | -23.4 | 388 | -10.1 | 2.7
27831 | B | 39 | LMLC - STOA | -23.4 | 391.1 | -10.2 | 2.7
27832 | B | 39 | LMLC - STOA | -23.5 | 393.4 | -10.3 | 2.7
27833 | B | 39 | LMLC - STOA | -23.6 | 395.8 | -10.5 | 2.7
27834 | B | 39 | LMLC - STOA | -23.7 | 398.3 | -10.7 | 2.7
27835 | B | 39 | LMLC - STOA | -23.7 | 400.7 | -10.7 | 2.8
27836 | B | 39 | LMLC - STOA | -23.8 | 403.2 | -10.8 | 2.8
27837 | B | 39 | LMLC - STOA | -23.9 | 405.6 | -11 | 2.8
27838 | B | 39 | LMLC - STOA | -24 | 408.9 | -11.2 | 2.8
27839 | B | 39 | LMLC - STOA | -24.1 | 411.3 | -11.4 | 2.8
32510 | B | 26 | FMFC - PM | -17.5 | 294.1 | 0.5 | 2
32511 | B | 26 | FMFC - PM | -17.6 | 296.3 | 0.4 | 2
32512 | B | 26 | FMFC - PM | -17.7 | 297.9 | 0.1 | 2.1
32513 | B | 26 | FMFC - PM | -17.8 | 299.2 | 0 | 2.1
32514 | B | 26 | FMFC - PM | -17.8 | 300.1 | -0.1 | 2.1
32515 | B | 26 | FMFC - PM | -17.9 | 301.9 | -0.2 | 2.1
32516 | B | 26 | FMFC - PM | -18 | 303.1 | -0.4 | 2.1
32517 | B | 26 | FMFC - PM | -18.1 | 305.1 | -0.6 | 2.1
32518 | B | 26 | FMFC - PM | -18.2 | 307.2 | -0.7 | 2.1
32519 | B | 26 | FMFC - PM | -18.2 | 308.6 | -0.8 | 2.1
32520 | B | 26 | FMFC - PM | -18.3 | 310.9 | -1 | 2.1
32521 | B | 26 | FMFC - PM | -18.4 | 312.3 | -1.2 | 2.2
32522 | B | 26 | FMFC - PM | -18.5 | 313.9 | -1.3 | 2.2
32523 | B | 26 | FMFC - PM | -18.5 | 315.4 | -1.3 | 2.2
32524 | B | 26 | FMFC - PM | -18.6 | 317.2 | -1.4 | 2.2
32525 | B | 26 | FMFC - PM | -18.7 | 318.6 | -1.6 | 2.2
32526 | B | 26 | FMFC - PM | -18.8 | 320.5 | -1.8 | 2.2
32527 | B | 26 | FMFC - PM | -18.8 | 321.9 | -1.9 | 2.2
32528 | B | 26 | FMFC - PM | -18.9 | 323.8 | -2 | 2.2
32529 | B | 26 | FMFC - PM | -19 | 325.5 | -2.1 | 2.2
32530 | B | 26 | FMFC - PM | -19.1 | 327 | -2.3 | 2.3
32531 | B | 26 | FMFC - PM | -19.2 | 329 | -2.5 | 2.3
32532 | B | 26 | FMFC - PM | -19.2 | 330.5 | -2.6 | 2.3
32533 | B | 26 | FMFC - PM | -19.3 | 332.5 | -2.7 | 2.3
32534 | B | 26 | FMFC - PM | -19.4 | 333.7 | -2.8 | 2.3
32535 | B | 26 | FMFC - PM | -19.5 | 336.2 | -3.1 | 2.3
32536 | B | 26 | FMFC - PM | -19.5 | 337 | -3.1 | 2.3
32537 | B | 26 | FMFC - PM | -19.6 | 338.6 | -3.2 | 2.3
32538 | B | 26 | FMFC - PM | -19.7 | 339.9 | -3.4 | 2.3
32539 | B | 26 | FMFC - PM | -19.8 | 340.4 | -3.6 | 2.3
32540 | B | 26 | FMFC - PM | -19.8 | 341.5 | -3.7 | 2.4
32541 | B | 26 | FMFC - PM | -19.9 | 342.7 | -3.8 | 2.4
32542 | B | 26 | FMFC - PM | -20 | 343.4 | -3.9 | 2.4
32543 | B | 26 | FMFC - PM | -20.1 | 343.9 | -4.1 | 2.4
32544 | B | 26 | FMFC - PM | -20.1 | 343.7 | -4.2 | 2.4
32545 | B | 26 | FMFC - PM | -20.2 | 343.8 | -4.3 | 2.4
32546 | B | 26 | FMFC - PM | -20.3 | 345.3 | -4.5 | 2.4
32547 | B | 26 | FMFC - PM | -20.4 | 347.4 | -4.6 | 2.4
32548 | B | 26 | FMFC - PM | -20.4 | 348.5 | -4.8 | 2.4
32549 | B | 26 | FMFC - PM | -20.5 | 348.4 | -4.9 | 2.4
32550 | B | 26 | FMFC - PM | -20.6 | 348.5 | -5 | 2.4
32551 | B | 26 | FMFC - PM | -20.7 | 349.2 | -5.3 | 2.4
32552 | B | 26 | FMFC - PM | -20.8 | 349 | -5.4 | 2.4
32553 | B | 26 | FMFC - PM | -20.8 | 349 | -5.4 | 2.4
32554 | A | 35 | FMFC - PM | 2.3 | 0 | 36.2 | 0
32555 | A | 35 | FMFC - PM | 2.3 | 0.9 | 36.1 | 0
32556 | A | 35 | FMFC - PM | 2.4 | 0.8 | 36.2 | 0
32557 | A | 35 | FMFC - PM | 2.4 | 0.7 | 36.2 | 0
32558 | A | 35 | FMFC - PM | 2.3 | 0.7 | 36.1 | 0
32559 | A | 35 | FMFC - PM | 2.3 | 0.7 | 36.1 | 0
32560 | A | 35 | FMFC - PM | 2.3 | 0.7 | 36.1 | 0
32561 | A | 35 | FMFC - PM | 2.3 | 0.7 | 36.1 | 0
32562 | A | 35 | FMFC - PM | 2.2 | 0.7 | 35.9 | 0
32563 | A | 35 | FMFC - PM | 2.1 | 0.8 | 35.8 | 0
32564 | A | 35 | FMFC - PM | 2.1 | 0.7 | 35.8 | 0
32565 | A | 35 | FMFC - PM | 2.1 | 0.8 | 35.8 | 0
32566 | A | 35 | FMFC - PM | 2 | 0.8 | 35.6 | 0
32567 | A | 35 | FMFC - PM | 1.9 | 1 | 35.4 | 0
32568 | A | 35 | FMFC - PM | 1.9 | 0.9 | 35.4 | 0
32569 | A | 35 | FMFC - PM | 1.9 | 0.9 | 35.5 | 0
32570 | A | 35 | FMFC - PM | 1.9 | 1 | 35.4 | 0
32571 | A | 35 | FMFC - PM | 1.7 | 2.1 | 35.1 | 0
32572 | A | 35 | FMFC - PM | 1.6 | 2.8 | 34.9 | 0
32573 | A | 35 | FMFC - PM | 1.7 | 2.9 | 35 | 0
32574 | A | 35 | FMFC - PM | 1.7 | 3.1 | 35.1 | 0
32575 | A | 35 | FMFC - PM | 1.6 | 3.5 | 34.8 | 0
32576 | A | 35 | FMFC - PM | 1.4 | 4.2 | 34.5 | 0
32577 | A | 35 | FMFC - PM | 1.3 | 4.9 | 34.4 | 0
32578 | A | 35 | FMFC - PM | 1.3 | 5.3 | 34.4 | 0
32579 | A | 35 | FMFC - PM | 1.4 | 5.1 | 34.5 | 0
32580 | A | 35 | FMFC - PM | 1.3 | 5.5 | 34.3 | 0
32581 | A | 35 | FMFC - PM | 1.1 | 6.1 | 34 | 0
32582 | A | 35 | FMFC - PM | 1.1 | 6.4 | 34 | 0
32583 | A | 35 | FMFC - PM | 1.2 | 6.5 | 34.1 | 0
32584 | A | 35 | FMFC - PM | 1.2 | 6.7 | 34.1 | 0
32585 | A | 35 | FMFC - PM | 1 | 7.3 | 33.7 | 0.1
32586 | A | 35 | FMFC - PM | 0.7 | 8.1 | 33.2 | 0.1
32587 | A | 35 | FMFC - PM | 0.6 | 8.6 | 33 | 0.1
32588 | A | 35 | FMFC - PM | 0.6 | 9.3 | 33 | 0.1
32589 | A | 35 | FMFC - PM | 0.6 | 8.9 | 33.1 | 0.1
32590 | A | 35 | FMFC - PM | 0.7 | 9.1 | 33.2 | 0.1
32591 | A | 35 | FMFC - PM | 0.6 | 9.8 | 33 | 0.1
32592 | A | 35 | FMFC - PM | 0.4 | 10.3 | 32.7 | 0.1
32593 | A | 35 | FMFC - PM | 0.4 | 10.8 | 32.7 | 0.1
32594 | A | 35 | FMFC - PM | 0.4 | 10.7 | 32.7 | 0.1
32595 | A | 35 | FMFC - PM | 0.5 | 10.4 | 32.9 | 0.1
32596 | A | 35 | FMFC - PM | 0.4 | 10.7 | 32.7 | 0.1
32597 | A | 35 | FMFC - PM | 0.1 | 11.9 | 32.2 | 0.1
32598 | A | 35 | FMFC - PM | -0.1 | 12.4 | 31.9 | 0.1
32599 | A | 35 | FMFC - PM | -0.1 | 13 | 31.9 | 0.1
32600 | A | 35 | FMFC - PM | 0 | 13.3 | 32 | 0.1
32601 | A | 35 | FMFC - PM | 0.1 | 13.2 | 32.1 | 0.1
32602 | A | 35 | FMFC - PM | 0 | 13.5 | 32 | 0.1
32603 | A | 35 | FMFC - PM | -0.3 | 14.2 | 31.5 | 0.1
32604 | A | 35 | FMFC - PM | -0.5 | 15.2 | 31.2 | 0.1
32605 | A | 35 | FMFC - PM | -0.5 | 15.5 | 31.1 | 0.1
32606 | A | 35 | FMFC - PM | -0.4 | 15.5 | 31.2 | 0.1
32607 | A | 35 | FMFC - PM | -0.4 | 15.6 | 31.3 | 0.1
32608 | A | 35 | FMFC - PM | -0.4 | 15.4 | 31.3 | 0.1
32609 | A | 35 | FMFC - PM | -0.6 | 16.3 | 31 | 0.1
32610 | A | 35 | FMFC - PM | -0.7 | 16.7 | 30.7 | 0.1
32611 | A | 35 | FMFC - PM | -0.7 | 16.9 | 30.7 | 0.1
32612 | A | 35 | FMFC - PM | -0.7 | 16.9 | 30.8 | 0.1
32613 | A | 35 | FMFC - PM | -0.6 | 17.1 | 31 | 0.1
32614 | A | 35 | FMFC - PM | -0.7 | 17.3 | 30.8 | 0.1
32615 | A | 35 | FMFC - PM | -1 | 18.3 | 30.2 | 0.1
32616 | A | 35 | FMFC - PM | -1.1 | 18.7 | 30 | 0.1
32617 | A | 35 | FMFC - PM | -1.1 | 19.1 | 30 | 0.1
33836 | D | 35 | FMFC - PM | -18.8 | 246.7 | -1.8 | 1.7
33837 | D | 35 | FMFC - PM | -18.9 | 248.2 | -2 | 1.7
33838 | D | 35 | FMFC - PM | -19 | 250.3 | -2.2 | 1.7
33839 | D | 35 | FMFC - PM | -19.1 | 251.6 | -2.3 | 1.7
33840 | D | 35 | FMFC - PM | -19.1 | 253.7 | -2.3 | 1.7
33841 | D | 35 | FMFC - PM | -19.2 | 255.3 | -2.5 | 1.8
33842 | D | 35 | FMFC - PM | -19.3 | 257.2 | -2.7 | 1.8
33843 | D | 35 | FMFC - PM | -19.4 | 259.3 | -2.9 | 1.8
33844 | D | 35 | FMFC - PM | -19.4 | 260.6 | -2.9 | 1.8
33845 | D | 35 | FMFC - PM | -19.5 | 262.8 | -3.1 | 1.8
33846 | D | 35 | FMFC - PM | -19.6 | 264 | -3.2 | 1.8
33847 | D | 35 | FMFC - PM | -19.7 | 266 | -3.4 | 1.8
33848 | D | 35 | FMFC - PM | -19.8 | 268 | -3.6 | 1.8
33849 | D | 35 | FMFC - PM | -19.8 | 269.6 | -3.6 | 1.9
33850 | D | 35 | FMFC - PM | -19.9 | 271.5 | -3.7 | 1.9
32756 | A | 35 | FMFC - PM | -10.6 | 122.2 | 12.9 | 0.8
32757 | A | 35 | FMFC - PM | -10.8 | 123.3 | 12.6 | 0.8
32758 | A | 35 | FMFC - PM | -10.9 | 124.4 | 12.4 | 0.9
36301 | B | 38 | FMFC - PM | -3.5 | 46.5 | 25.7 | 0.3
36302 | B | 38 | FMFC - PM | -3.6 | 47.1 | 25.6 | 0.3
29484 | D | 1 | FMFC - PM | -18.2 | 399.1 | -0.8 | 2.8
29485 | D | 1 | FMFC - PM | -18.1 | 399.5 | -0.6 | 2.8
29486 | D | 1 | FMFC - PM | -18.2 | 400.3 | -0.7 | 2.8
29487 | D | 1 | FMFC - PM | -18.5 | 401.2 | -1.3 | 2.8
29488 | D | 1 | FMFC - PM | -18.6 | 403.6 | -1.5 | 2.8
29489 | D | 1 | FMFC - PM | -18.6 | 405.1 | -1.5 | 2.8
29490 | D | 1 | FMFC - PM | -18.6 | 406.7 | -1.4 | 2.8
29491 | D | 1 | FMFC - PM | -18.6 | 408.4 | -1.4 | 2.8
29492 | D | 1 | FMFC - PM | -18.8 | 410.1 | -1.8 | 2.8
29493 | D | 1 | FMFC - PM | -18.9 | 411.5 | -2 | 2.8
29494 | D | 1 | FMFC - PM | -18.9 | 413 | -2 | 2.8
29495 | D | 1 | FMFC - PM | -18.9 | 413.7 | -2 | 2.9
29496 | D | 1 | FMFC - PM | -19 | 415.8 | -2.2 | 2.9
29497 | D | 1 | FMFC - PM | -19.3 | 417.6 | -2.7 | 2.9
29498 | D | 1 | FMFC - PM | -19.3 | 418.5 | -2.7 | 2.9
29499 | D | 1 | FMFC - PM | -19.3 | 419 | -2.7 | 2.9
29500 | D | 1 | FMFC - PM | -19.3 | 419.7 | -2.7 | 2.9
29501 | D | 1 | FMFC - PM | -19.5 | 419.7 | -3.1 | 2.9
29502 | A | 11 | FMFC - PM | 2 | 1.2 | 35.6 | 0
29503 | A | 11 | FMFC - PM | 2 | 1.2 | 35.5 | 0
29504 | A | 11 | FMFC - PM | 1.9 | 1.2 | 35.3 | 0
29505 | A | 11 | FMFC - PM | 1.8 | 1.3 | 35.3 | 0
29506 | A | 11 | FMFC - PM | 1.8 | 1.3 | 35.2 | 0
29507 | A | 11 | FMFC - PM | 1.7 | 1.3 | 35.1 | 0
29508 | A | 11 | FMFC - PM | 1.7 | 2.1 | 35 | 0
29509 | A | 11 | FMFC - PM | 1.6 | 2.1 | 34.9 | 0
29510 | A | 11 | FMFC - PM | 1.5 | 2 | 34.7 | 0
29511 | A | 11 | FMFC - PM | 1.5 | 2.3 | 34.6 | 0
29512 | A | 11 | FMFC - PM | 1.4 | 2.7 | 34.5 | 0
29513 | A | 11 | FMFC - PM | 1.3 | 3.2 | 34.4 | 0
29514 | A | 11 | FMFC - PM | 1.3 | 3.6 | 34.3 | 0
29515 | A | 11 | FMFC - PM | 1.2 | 4 | 34.2 | 0
29516 | A | 11 | FMFC - PM | 1.2 | 4.5 | 34.1 | 0
29517 | A | 11 | FMFC - PM | 1.1 | 4.9 | 33.9 | 0
29518 | A | 11 | FMFC - PM | 1 | 5.9 | 33.8 | 0
29519 | A | 11 | FMFC - PM | 1 | 9.7 | 33.7 | 0.1
29520 | A | 11 | FMFC - PM | 0.9 | 13.3 | 33.6 | 0.1
29521 | A | 11 | FMFC - PM | 0.8 | 16.2 | 33.5 | 0.1
29522 | A | 11 | FMFC - PM | 0.8 | 18.2 | 33.4 | 0.1
29523 | A | 11 | FMFC - PM | 0.7 | 20.8 | 33.2 | 0.1
29524 | A | 11 | FMFC - PM | 0.6 | 23.9 | 33.1 | 0.2
29525 | A | 11 | FMFC - PM | 0.6 | 26.5 | 33 | 0.2
29526 | A | 11 | FMFC - PM | 0.5 | 26.6 | 32.9 | 0.2
29527 | A | 11 | FMFC - PM | 0.4 | 27.2 | 32.8 | 0.2
29528 | A | 11 | FMFC - PM | 0.4 | 27.7 | 32.7 | 0.2
29529 | A | 11 | FMFC - PM | 0.3 | 28.1 | 32.5 | 0.2
29530 | A | 11 | FMFC - PM | 0.2 | 28.8 | 32.4 | 0.2
29531 | A | 11 | FMFC - PM | 0.2 | 29.7 | 32.3 | 0.2
29532 | A | 11 | FMFC - PM | 0.1 | 30.8 | 32.1 | 0.2
29533 | A | 11 | FMFC - PM | 0 | 31.5 | 32 | 0.2
29534 | A | 11 | FMFC - PM | -0.1 | 32.8 | 31.9 | 0.2
29535 | A | 11 | FMFC - PM | -0.1 | 33.4 | 31.8 | 0.2
29536 | A | 11 | FMFC - PM | -0.2 | 34.3 | 31.6 | 0.2
29537 | A | 11 | FMFC - PM | -0.3 | 35.2 | 31.6 | 0.2
29538 | A | 11 | FMFC - PM | -0.3 | 36.2 | 31.4 | 0.2
29539 | A | 11 | FMFC - PM | -0.4 | 37.3 | 31.2 | 0.3
29540 | A | 11 | FMFC - PM | -0.5 | 37.9 | 31.1 | 0.3
29541 | A | 11 | FMFC - PM | -0.5 | 38.8 | 31.1 | 0.3
29542 | A | 11 | FMFC - PM | -0.6 | 40 | 30.9 | 0.3
29543 | A | 11 | FMFC - PM | -0.7 | 40.6 | 30.7 | 0.3
29544 | A | 11 | FMFC - PM | -0.7 | 42.2 | 30.7 | 0.3
29545 | A | 11 | FMFC - PM | -0.8 | 42.7 | 30.5 | 0.3
29546 | A | 11 | FMFC - PM | -0.9 | 43.7 | 30.3 | 0.3
29547 | A | 11 | FMFC - PM | -0.9 | 44.8 | 30.3 | 0.3
29548 | A | 11 | FMFC - PM | -1 | 46 | 30.2 | 0.3
29549 | A | 11 | FMFC - PM | -1.1 | 47.1 | 30 | 0.3
29550 | A | 11 | FMFC - PM | -1.2 | 48.3 | 29.8 | 0.3
29551 | A | 11 | FMFC - PM | -1.2 | 49.1 | 29.8 | 0.3
29552 | A | 11 | FMFC - PM | -1.3 | 49.8 | 29.6 | 0.3
29553 | A | 11 | FMFC - PM | -1.4 | 51 | 29.4 | 0.4
29554 | A | 11 | FMFC - PM | -1.5 | 52.4 | 29.4 | 0.4
29555 | A | 11 | FMFC - PM | -1.5 | 53.1 | 29.3 | 0.4
29556 | A | 11 | FMFC - PM | -1.6 | 54.3 | 29.1 | 0.4
29557 | A | 11 | FMFC - PM | -1.7 | 55 | 29 | 0.4
29558 | A | 11 | FMFC - PM | -1.7 | 56.6 | 28.9 | 0.4
29559 | A | 11 | FMFC - PM | -1.8 | 57.2 | 28.7 | 0.4
29560 | A | 11 | FMFC - PM | -1.9 | 58.7 | 28.5 | 0.4
29561 | A | 11 | FMFC - PM | -2 | 59.6 | 28.4 | 0.4
29562 | A | 11 | FMFC - PM | -2.1 | 60.7 | 28.3 | 0.4
29563 | A | 11 | FMFC - PM | -2.1 | 61.8 | 28.2 | 0.4
29564 | A | 11 | FMFC - PM | -2.2 | 63.2 | 28 | 0.4
29565 | A | 11 | FMFC - PM | -2.3 | 64.3 | 28 | 0.4
29566 | A | 11 | FMFC - PM | -2.3 | 65.3 | 27.8 | 0.5
29567 | A | 11 | FMFC - PM | -2.4 | 66.5 | 27.6 | 0.5
29568 | A | 11 | FMFC - PM | -2.5 | 67.5 | 27.5 | 0.5
29569 | A | 11 | FMFC - PM | -2.6 | 68.8 | 27.4 | 0.5
29570 | A | 11 | FMFC - PM | -2.6 | 69.6 | 27.3 | 0.5
29571 | A | 11 | FMFC - PM | -2.7 | 70.9 | 27.1 | 0.5
29572 | A | 11 | FMFC - PM | -2.8 | 71.9 | 27.1 | 0.5
29573 | A | 11 | FMFC - PM | -2.9 | 73.1 | 26.9 | 0.5
29574 | A | 11 | FMFC - PM | -2.9 | 74.6 | 26.7 | 0.5
29575 | A | 11 | FMFC - PM | -3 | 75.7 | 26.6 | 0.5
29576 | A | 11 | FMFC - PM | -3.1 | 76.8 | 26.5 | 0.5
29577 | A | 11 | FMFC - PM | -3.2 | 78 | 26.3 | 0.5
29578 | A | 11 | FMFC - PM | -3.2 | 79.1 | 26.2 | 0.5
29579 | A | 11 | FMFC - PM | -3.3 | 80.3 | 26.1 | 0.6
29580 | A | 11 | FMFC - PM | -3.4 | 81.8 | 26 | 0.6
27931 | C | 39 | LMLC - STOA | -0.4 | 9.5 | 31.3 | 0.1
27932 | C | 39 | LMLC - STOA | -0.5 | 9.7 | 31.2 | 0.1
27933 | C | 39 | LMLC - STOA | -0.5 | 10 | 31 | 0.1
27934 | C | 39 | LMLC - STOA | -0.6 | 10.2 | 31 | 0.1
27935 | C | 39 | LMLC - STOA | -0.6 | 10.4 | 30.9 | 0.1
27936 | C | 39 | LMLC - STOA | -0.7 | 10.9 | 30.7 | 0.1
27937 | C | 39 | LMLC - STOA | -0.8 | 11 | 30.6 | 0.1
27938 | C | 39 | LMLC - STOA | -0.9 | 11.1 | 30.4 | 0.1
27939 | C | 39 | LMLC - STOA | -0.9 | 11.5 | 30.3 | 0.1
27940 | C | 39 | LMLC - STOA | -1 | 11.6 | 30.2 | 0.1
27941 | C | 39 | LMLC - STOA | -1.1 | 12 | 30.1 | 0.1
27942 | C | 39 | LMLC - STOA | -1.2 | 12.3 | 29.9 | 0.1
27943 | C | 39 | LMLC - STOA | -1.2 | 12.7 | 29.9 | 0.1
27944 | C | 39 | LMLC - STOA | -1.3 | 12.8 | 29.7 | 0.1
27945 | C | 39 | LMLC - STOA | -1.3 | 13 | 29.7 | 0.1
27946 | C | 39 | LMLC - STOA | -1.4 | 13.2 | 29.5 | 0.1
27947 | C | 39 | LMLC - STOA | -1.5 | 13.6 | 29.4 | 0.1
27948 | C | 39 | LMLC - STOA | -1.5 | 14.1 | 29.2 | 0.1
27949 | C | 39 | LMLC - STOA | -1.6 | 14.2 | 29.2 | 0.1
27950 | C | 39 | LMLC - STOA | -1.6 | 14.5 | 29.1 | 0.1
27951 | C | 39 | LMLC - STOA | -1.7 | 14.7 | 28.9 | 0.1
27952 | C | 39 | LMLC - STOA | -1.8 | 15.1 | 28.8 | 0.1
27953 | C | 39 | LMLC - STOA | -1.8 | 15.3 | 28.7 | 0.1
27954 | C | 39 | LMLC - STOA | -1.9 | 15.6 | 28.5 | 0.1
27955 | C | 39 | LMLC - STOA | -2 | 15.8 | 28.5 | 0.1
27956 | C | 39 | LMLC - STOA | -2 | 16.1 | 28.3 | 0.1
27957 | C | 39 | LMLC - STOA | -2.1 | 16.5 | 28.2 | 0.1
27958 | C | 39 | LMLC - STOA | -2.2 | 16.6 | 28.1 | 0.1
27959 | C | 39 | LMLC - STOA | -2.2 | 17.1 | 28 | 0.1
27960 | C | 39 | LMLC - STOA | -2.3 | 17.4 | 27.9 | 0.1
27961 | C | 39 | LMLC - STOA | -2.4 | 17.6 | 27.7 | 0.1
27962 | C | 39 | LMLC - STOA | -2.4 | 18 | 27.6 | 0.1
27963 | C | 39 | LMLC - STOA | -2.5 | 18.5 | 27.4 | 0.1
27964 | C | 39 | LMLC - STOA | -2.6 | 18.7 | 27.3 | 0.1
27965 | C | 39 | LMLC - STOA | -2.6 | 19 | 27.3 | 0.1
27966 | C | 39 | LMLC - STOA | -2.7 | 19.5 | 27.1 | 0.1
27967 | C | 39 | LMLC - STOA | -2.8 | 19.9 | 27 | 0.1
27968 | C | 39 | LMLC - STOA | -2.8 | 20 | 26.9 | 0.1
27969 | C | 39 | LMLC - STOA | -2.9 | 20.3 | 26.7 | 0.1
27970 | C | 39 | LMLC - STOA | -3 | 20.6 | 26.7 | 0.1
27971 | C | 39 | LMLC - STOA | -3 | 20.9 | 26.5 | 0.1
27972 | C | 39 | LMLC - STOA | -3.1 | 21.4 | 26.4 | 0.1
27973 | C | 39 | LMLC - STOA | -3.2 | 21.5 | 26.2 | 0.1
27974 | C | 39 | LMLC - STOA | -3.2 | 22 | 26.2 | 0.2
27975 | C | 39 | LMLC - STOA | -3.3 | 22.3 | 26 | 0.2
27976 | C | 39 | LMLC - STOA | -3.4 | 22.5 | 25.9 | 0.2
27977 | C | 39 | LMLC - STOA | -3.4 | 22.8 | 25.8 | 0.2
27978 | C | 39 | LMLC - STOA | -3.5 | 23.4 | 25.6 | 0.2
27979 | C | 39 | LMLC - STOA | -3.6 | 23.4 | 25.5 | 0.2
27980 | C | 39 | LMLC - STOA | -3.6 | 24.1 | 25.5 | 0.2
27981 | C | 39 | LMLC - STOA | -3.7 | 24.5 | 25.3 | 0.2
27982 | C | 39 | LMLC - STOA | -3.8 | 24.8 | 25.2 | 0.2
27983 | C | 39 | LMLC - STOA | -3.9 | 25.2 | 25 | 0.2
27984 | C | 39 | LMLC - STOA | -3.9 | 25.6 | 24.9 | 0.2
27985 | C | 39 | LMLC - STOA | -4 | 26 | 24.7 | 0.2
27986 | C | 39 | LMLC - STOA | -4.1 | 26.4 | 24.6 | 0.2
27987 | C | 39 | LMLC - STOA | -4.2 | 26.8 | 24.5 | 0.2
27988 | C | 39 | LMLC - STOA | -4.2 | 27.4 | 24.4 | 0.2
27989 | C | 39 | LMLC - STOA | -4.3 | 27.7 | 24.3 | 0.2
27990 | C | 39 | LMLC - STOA | -4.4 | 28.1 | 24.1 | 0.2
27991 | C | 39 | LMLC - STOA | -4.4 | 28.4 | 24 | 0.2
27992 | C | 39 | LMLC - STOA | -4.5 | 29 | 23.9 | 0.2
27993 | C | 39 | LMLC - STOA | -4.6 | 29.1 | 23.8 | 0.2
27994 | C | 39 | LMLC - STOA | -4.6 | 29.5 | 23.7 | 0.2
27995 | C | 39 | LMLC - STOA | -4.7 | 30 | 23.5 | 0.2
27996 | C | 39 | LMLC - STOA | -4.8 | 30.7 | 23.4 | 0.2
27997 | C | 39 | LMLC - STOA | -4.9 | 31 | 23.2 | 0.2
27998 | C | 39 | LMLC - STOA | -4.9 | 31.5 | 23.1 | 0.2
27999 | C | 39 | LMLC - STOA | -5 | 31.8 | 23 | 0.2
28000 | C | 39 | LMLC - STOA | -5.1 | 32.1 | 22.8 | 0.2
28001 | C | 39 | LMLC - STOA | -5.1 | 31.3 | 22.8 | 0.2
28002 | C | 39 | LMLC - STOA | -5.2 | 33.5 | 22.6 | 0.2
28003 | C | 39 | LMLC - STOA | -5.3 | 33.9 | 22.5 | 0.2
28004 | C | 39 | LMLC - STOA | -5.4 | 34.3 | 22.3 | 0.2
28005 | C | 39 | LMLC - STOA | -5.4 | 34.7 | 22.2 | 0.2
28006 | C | 39 | LMLC - STOA | -5.5 | 35.2 | 22.1 | 0.2
30289 | C | 11 | FMFC - PM | -11.2 | 253.1 | 11.8 | 1.7
30290 | C | 11 | FMFC - PM | -11.1 | 254.7 | 12 | 1.8
18180 | C | 36 | FMLC | -14.6 | 195.7 | 5.7 | 1.3
18181 | C | 36 | FMLC | -14.7 | 197.3 | 5.6 | 1.4
18182 | C | 36 | FMLC | -14.7 | 198.3 | 5.5 | 1.4
18183 | C | 36 | FMLC | -14.8 | 200.3 | 5.4 | 1.4
18184 | C | 36 | FMLC | -14.9 | 201.5 | 5.2 | 1.4
18185 | C | 36 | FMLC | -14.9 | 203.2 | 5.1 | 1.4
18186 | C | 36 | FMLC | -15 | 204.7 | 5 | 1.4
18187 | C | 36 | FMLC | -15.1 | 205.8 | 4.8 | 1.4
18188 | C | 36 | FMLC | -15.2 | 207.4 | 4.7 | 1.4
18189 | C | 36 | FMLC | -15.3 | 208.7 | 4.6 | 1.4
18190 | C | 36 | FMLC | -15.3 | 209.8 | 4.5 | 1.4
18191 | C | 36 | FMLC | -15.4 | 211.7 | 4.3 | 1.5
18192 | C | 36 | FMLC | -15.5 | 214.4 | 4.1 | 1.5
18193 | C | 36 | FMLC | -15.6 | 216.9 | 4 | 1.5
18194 | C | 36 | FMLC | -15.7 | 218.4 | 3.8 | 1.5
18195 | C | 36 | FMLC | -15.7 | 219.6 | 3.7 | 1.5
18196 | C | 36 | FMLC | -15.8 | 222.5 | 3.6 | 1.5
18197 | C | 36 | FMLC | -15.9 | 224.3 | 3.5 | 1.5
18198 | C | 36 | FMLC | -15.9 | 225.9 | 3.4 | 1.6
18199 | C | 36 | FMLC | -16.1 | 227.8 | 3.1 | 1.6
18200 | C | 36 | FMLC | -16.2 | 228.9 | 2.9 | 1.6
18201 | C | 36 | FMLC | -16.2 | 230.2 | 2.8 | 1.6
18202 | C | 36 | FMLC | -16.3 | 232.6 | 2.7 | 1.6
18203 | C | 36 | FMLC | -16.4 | 232.6 | 2.5 | 1.6
18204 | C | 36 | FMLC | -16.4 | 234.8 | 2.5 | 1.6
18205 | C | 36 | FMLC | -16.5 | 236 | 2.3 | 1.6
18206 | C | 36 | FMLC | -16.6 | 237.8 | 2.2 | 1.6
18207 | C | 36 | FMLC | -16.6 | 239.2 | 2.1 | 1.6
18208 | C | 36 | FMLC | -16.7 | 242.3 | 1.9 | 1.7
18209 | C | 36 | FMLC | -16.8 | 243.7 | 1.7 | 1.7
18210 | C | 36 | FMLC | -16.9 | 245.3 | 1.6 | 1.7
18211 | C | 36 | FMLC | -16.9 | 247.5 | 1.5 | 1.7
18212 | C | 36 | FMLC | -17 | 249.5 | 1.4 | 1.7
18213 | C | 36 | FMLC | -17.1 | 251.4 | 1.2 | 1.7
18214 | C | 36 | FMLC | -17.1 | 252.5 | 1.2 | 1.7
18215 | C | 36 | FMLC | -17.2 | 254.7 | 1 | 1.8
18216 | C | 36 | FMLC | -17.4 | 257.4 | 0.8 | 1.8
18217 | C | 36 | FMLC | -17.4 | 258.8 | 0.6 | 1.8
18218 | C | 36 | FMLC | -17.5 | 261.1 | 0.5 | 1.8
18219 | C | 36 | FMLC | -17.5 | 263.1 | 0.5 | 1.8
18220 | C | 36 | FMLC | -17.6 | 264.9 | 0.3 | 1.8
18221 | C | 36 | FMLC | -17.7 | 266.2 | 0.1 | 1.8
18222 | C | 36 | FMLC | -17.8 | 268.7 | 0.1 | 1.9
18223 | C | 36 | FMLC | -17.9 | 270.8 | -0.1 | 1.9
18224 | C | 36 | FMLC | -17.9 | 272.7 | -0.3 | 1.9
18225 | C | 36 | FMLC | -18 | 274.7 | -0.4 | 1.9
18226 | C | 36 | FMLC | -18.1 | 276.6 | -0.5 | 1.9
18227 | C | 36 | FMLC | -18.2 | 278.7 | -0.7 | 1.9
18228 | C | 36 | FMLC | -18.2 | 280.5 | -0.8 | 1.9
18229 | C | 36 | FMLC | -18.3 | 282 | -0.9 | 1.9
18230 | C | 36 | FMLC | -18.4 | 283.9 | -1.1 | 2
18231 | C | 36 | FMLC | -18.5 | 285.8 | -1.3 | 2
18232 | C | 36 | FMLC | -18.5 | 287.6 | -1.3 | 2
18233 | C | 36 | FMLC | -18.6 | 291.7 | -1.5 | 2
18234 | C | 36 | FMLC | -18.8 | 295.8 | -1.8 | 2
18235 | C | 36 | FMLC | -18.8 | 297.3 | -1.8 | 2.1
18236 | C | 36 | FMLC | -18.9 | 299.5 | -1.9 | 2.1
18237 | C | 36 | FMLC | -18.9 | 300.8 | -2 | 2.1
18238 | C | 36 | FMLC | -19 | 302.9 | -2.2 | 2.1
18239 | C | 36 | FMLC | -19.1 | 305.4 | -2.3 | 2.1
18240 | C | 36 | FMLC | -19.1 | 307.2 | -2.4 | 2.1
18241 | C | 36 | FMLC | -19.2 | 309.4 | -2.6 | 2.1
18242 | C | 36 | FMLC | -19.3 | 311.5 | -2.7 | 2.1
18243 | C | 36 | FMLC | -19.4 | 313 | -2.9 | 2.2
18244 | C | 36 | FMLC | -19.4 | 314.6 | -2.9 | 2.2
18245 | C | 36 | FMLC | -19.6 | 319.3 | -3.2 | 2.2
18246 | C | 36 | FMLC | -19.6 | 320.3 | -3.3 | 2.2
18247 | C | 36 | FMLC | -19.7 | 322.4 | -3.5 | 2.2
18248 | C | 36 | FMLC | -19.8 | 323.6 | -3.6 | 2.2
18249 | C | 36 | FMLC | -19.9 | 325.6 | -3.8 | 2.2
18250 | C | 36 | FMLC | -19.9 | 326.7 | -3.8 | 2.3
18251 | C | 36 | FMLC | -20 | 329 | -4 | 2.3
18252 | C | 36 | FMLC | -20.1 | 331.1 | -4.2 | 2.3
18253 | C | 36 | FMLC | -20.1 | 332.8 | -4.2 | 2.3
18254 | C | 36 | FMLC | -20.2 | 334.3 | -4.4 | 2.3
18255 | C | 36 | FMLC | -20.3 | 335.7 | -4.5 | 2.3
18256 | C | 36 | FMLC | -20.4 | 337.8 | -4.7 | 2.3
18257 | C | 36 | FMLC | -20.4 | 338.7 | -4.7 | 2.3
18258 | C | 36 | FMLC | -20.5 | 341.3 | -4.9 | 2.4
18259 | C | 36 | FMLC | -20.6 | 342.5 | -5.1 | 2.4
18260 | C | 36 | FMLC | -20.7 | 343.9 | -5.3 | 2.4
18261 | C | 36 | FMLC | -20.8 | 344.4 | -5.4 | 2.4
18262 | C | 36 | FMLC | -20.8 | 345.9 | -5.5 | 2.4
18263 | C | 36 | FMLC | -21 | 347.1 | -5.7 | 2.4
18264 | C | 36 | FMLC | -21 | 348.7 | -5.8 | 2.4
18265 | C | 36 | FMLC | -21.1 | 351.2 | -5.9 | 2.4
18266 | C | 36 | FMLC | -21.1 | 352.4 | -6 | 2.4
18267 | C | 36 | FMLC | -21.2 | 352.7 | -6.2 | 2.4
18268 | C | 36 | FMLC | -21.3 | 354.2 | -6.3 | 2.4
18269 | C | 36 | FMLC | -21.4 | 355.6 | -6.5 | 2.5
18270 | C | 36 | FMLC | -21.5 | 356.2 | -6.7 | 2.5
18271 | C | 36 | FMLC | -21.6 | 356.9 | -6.8 | 2.5
18272 | C | 36 | FMLC | -21.6 | 357.7 | -6.9 | 2.5
18273 | A | 37 | FMLC | 2.6 | 0 | 36.6 | 0
18274 | A | 37 | FMLC | 2.4 | 0 | 36.4 | 0
18275 | A | 37 | FMLC | 2.3 | 0.2 | 36.1 | 0
18276 | A | 37 | FMLC | 2.1 | 0.4 | 35.7 | 0
18277 | A | 37 | FMLC | 2 | 0 | 35.6 | 0
18278 | A | 37 | FMLC | 1.9 | 0.3 | 35.3 | 0
18279 | A | 37 | FMLC | 1.8 | 0.5 | 35.2 | 0
18280 | A | 37 | FMLC | 1.7 | 1 | 35 | 0
18281 | A | 37 | FMLC | 1.6 | 2.1 | 34.8 | 0
18282 | A | 37 | FMLC | 1.5 | 2.4 | 34.7 | 0
18283 | A | 37 | FMLC | 1.4 | 2.6 | 34.5 | 0
18284 | A | 37 | FMLC | 1.3 | 3.2 | 34.3 | 0
18285 | A | 37 | FMLC | 1.2 | 3.6 | 34.2 | 0
18286 | A | 37 | FMLC | 1.1 | 3.9 | 34 | 0
18287 | A | 37 | FMLC | 1.1 | 4.2 | 33.9 | 0
18288 | A | 37 | FMLC | 1 | 4.8 | 33.8 | 0
18289 | A | 37 | FMLC | 0.9 | 4.8 | 33.6 | 0
18290 | A | 37 | FMLC | 0.8 | 5.3 | 33.4 | 0
18291 | A | 37 | FMLC | 0.8 | 5.6 | 33.4 | 0
18292 | A | 37 | FMLC | 0.7 | 6 | 33.3 | 0
18293 | A | 37 | FMLC | 0.6 | 6.2 | 33.1 | 0
18294 | A | 37 | FMLC | 0.5 | 6.5 | 32.9 | 0
18295 | A | 37 | FMLC | 0.5 | 6.9 | 32.9 | 0
18296 | A | 37 | FMLC | 0.4 | 7.3 | 32.7 | 0.1
18297 | A | 37 | FMLC | 0.3 | 7.3 | 32.6 | 0.1
18298 | A | 37 | FMLC | 0.3 | 7.5 | 32.5 | 0.1
18299 | A | 37 | FMLC | 0.2 | 7.9 | 32.4 | 0.1
18300 | A | 37 | FMLC | 0.1 | 8.1 | 32.2 | 0.1
18301 | A | 37 | FMLC | 0 | 8.3 | 32 | 0.1
18302 | A | 37 | FMLC | 0 | 8.7 | 32 | 0.1
18303 | A | 37 | FMLC | -0.1 | 9.1 | 31.8 | 0.1
18304 | A | 37 | FMLC | -0.2 | 9.3 | 31.7 | 0.1
18305 | A | 37 | FMLC | -0.3 | 9.5 | 31.5 | 0.1
18306 | A | 37 | FMLC | -0.3 | 9.7 | 31.5 | 0.1
18307 | A | 37 | FMLC | -0.4 | 10.2 | 31.3 | 0.1
18308 | A | 37 | FMLC | -0.5 | 10.4 | 31.1 | 0.1
18309 | A | 37 | FMLC | -0.6 | 10.5 | 31 | 0.1
18310 | A | 37 | FMLC | -0.6 | 11.1 | 30.9 | 0.1
18311 | A | 37 | FMLC | -0.7 | 11.3 | 30.8 | 0.1
18312 | A | 37 | FMLC | -0.8 | 11.4 | 30.6 | 0.1
18313 | A | 37 | FMLC | -0.9 | 11.7 | 30.5 | 0.1
18314 | A | 37 | FMLC | -0.9 | 12.2 | 30.4 | 0.1
18315 | A | 37 | FMLC | -1 | 12.4 | 30.2 | 0.1
18316 | A | 37 | FMLC | -1.1 | 12.6 | 30.1 | 0.1
18317 | A | 37 | FMLC | -1.2 | 12.8 | 29.9 | 0.1
18318 | A | 37 | FMLC | -1.2 | 13.3 | 29.8 | 0.1
18319 | A | 37 | FMLC | -1.3 | 13.4 | 29.7 | 0.1
18320 | A | 37 | FMLC | -1.4 | 13.7 | 29.5 | 0.1
18321 | A | 37 | FMLC | -1.5 | 14.2 | 29.4 | 0.1
18322 | A | 37 | FMLC | -1.5 | 14.5 | 29.3 | 0.1
18323 | A | 37 | FMLC | -1.6 | 14.7 | 29.2 | 0.1
18324 | A | 37 | FMLC | -1.7 | 14.9 | 29 | 0.1
18325 | A | 37 | FMLC | -1.8 | 15.3 | 28.9 | 0.1
18326 | A | 37 | FMLC | -1.8 | 15.8 | 28.8 | 0.1
18327 | A | 37 | FMLC | -1.9 | 16 | 28.6 | 0.1
18328 | A | 37 | FMLC | -2 | 16.3 | 28.4 | 0.1
18329 | A | 37 | FMLC | -2.1 | 16.6 | 28.3 | 0.1
18330 | A | 37 | FMLC | -2.1 | 17.2 | 28.3 | 0.1
18331 | A | 37 | FMLC | -2.2 | 17.4 | 28.1 | 0.1
18332 | A | 37 | FMLC | -2.3 | 17.7 | 28 | 0.1
18333 | A | 37 | FMLC | -2.4 | 18 | 27.8 | 0.1
18334 | A | 37 | FMLC | -2.4 | 18.3 | 27.7 | 0.1
18335 | A | 37 | FMLC | -2.5 | 18.8 | 27.5 | 0.1
18336 | A | 37 | FMLC | -2.6 | 19.2 | 27.4 | 0.1
18337 | A | 37 | FMLC | -2.7 | 19.5 | 27.2 | 0.1
18338 | A | 37 | FMLC | -2.7 | 19.8 | 27.1 | 0.1
18339 | A | 37 | FMLC | -2.8 | 20.1 | 27 | 0.1
18340 | A | 37 | FMLC | -2.9 | 20.4 | 26.9 | 0.1
18341 | A | 37 | FMLC | -3 | 21 | 26.7 | 0.1
18342 | A | 37 | FMLC | -3 | 21.4 | 26.6 | 0.1
18343 | A | 37 | FMLC | -3.1 | 21.7 | 26.5 | 0.1
18344 | A | 37 | FMLC | -3.2 | 22 | 26.3 | 0.2
18345 | A | 37 | FMLC | -3.3 | 22.7 | 26.2 | 0.2
18346 | A | 37 | FMLC | -3.3 | 23 | 26 | 0.2
18347 | A | 37 | FMLC | -3.4 | 23.4 | 25.9 | 0.2
18348 | A | 37 | FMLC | -3.5 | 23.7 | 25.8 | 0.2
18349 | A | 37 | FMLC | -3.6 | 24 | 25.6 | 0.2
18350 | A | 37 | FMLC | -3.6 | 24.3 | 25.5 | 0.2
18351 | A | 37 | FMLC | -3.7 | 25 | 25.3 | 0.2
18352 | A | 37 | FMLC | -3.8 | 25.4 | 25.3 | 0.2
18353 | A | 37 | FMLC | -3.9 | 25.7 | 25.1 | 0.2
18354 | A | 37 | FMLC | -3.9 | 26.1 | 25 | 0.2
18355 | A | 37 | FMLC | -4 | 26.4 | 24.8 | 0.2
18356 | A | 37 | FMLC | -4.1 | 26.9 | 24.7 | 0.2
18357 | A | 37 | FMLC | -4.2 | 27.6 | 24.5 | 0.2
18358 | A | 37 | FMLC | -4.2 | 27.9 | 24.4 | 0.2
18359 | A | 37 | FMLC | -4.3 | 28.3 | 24.3 | 0.2
18360 | A | 37 | FMLC | -4.4 | 28.6 | 24.2 | 0.2
18361 | A | 37 | FMLC | -4.5 | 29.3 | 24 | 0.2
18362 | A | 37 | FMLC | -4.5 | 29.6 | 23.9 | 0.2
18363 | A | 37 | FMLC | -4.6 | 30.1 | 23.7 | 0.2
18364 | A | 37 | FMLC | -4.7 | 30.4 | 23.6 | 0.2
18365 | A | 37 | FMLC | -4.8 | 31.2 | 23.5 | 0.2
18366 | A | 37 | FMLC | -4.8 | 31.6 | 23.3 | 0.2
18367 | A | 37 | FMLC | -4.9 | 31.9 | 23.2 | 0.2
18368 | A | 37 | FMLC | -5 | 32.3 | 23.1 | 0.2
18369 | A | 37 | FMLC | -5.1 | 33.1 | 22.9 | 0.2
18370 | A | 37 | FMLC | -5.1 | 33.4 | 22.8 | 0.2
18371 | A | 37 | FMLC | -5.2 | 33.8 | 22.6 | 0.2
18372 | A | 37 | FMLC | -5.3 | 34.5 | 22.6 | 0.2
18373 | A | 37 | FMLC | -5.4 | 34.9 | 22.4 | 0.2
18374 | A | 37 | FMLC | -5.4 | 35.3 | 22.2 | 0.2
18375 | A | 37 | FMLC | -5.5 | 36.1 | 22.1 | 0.2
32232 | A | 26 | FMFC - PM | -16.9 | 289 | 1.7 | 2
32233 | A | 26 | FMFC - PM | -16.9 | 291.3 | 1.6 | 2
28009 | C | 39 | LMLC - STOA | -5.7 | 36.7 | 21.7 | 0.3
18379 | A | 37 | FMLC | -5.8 | 37.9 | 21.6 | 0.3
18380 | A | 37 | FMLC | -5.9 | 38.8 | 21.4 | 0.3
18381 | A | 37 | FMLC | -6 | 39.1 | 21.3 | 0.3
18382 | A | 37 | FMLC | -6 | 39.5 | 21.2 | 0.3
18383 | A | 37 | FMLC | -6.1 | 40.4 | 21 | 0.3
18384 | A | 37 | FMLC | -6.2 | 40.7 | 20.9 | 0.3
18385 | A | 37 | FMLC | -6.3 | 41.2 | 20.8 | 0.3
18386 | A | 37 | FMLC | -6.3 | 42 | 20.6 | 0.3
18387 | A | 37 | FMLC | -6.4 | 42.3 | 20.5 | 0.3
18388 | A | 37 | FMLC | -6.5 | 42.8 | 20.3 | 0.3
18389 | A | 37 | FMLC | -6.6 | 43.6 | 20.2 | 0.3
18390 | A | 37 | FMLC | -6.6 | 44.5 | 20.1 | 0.3
18391 | A | 37 | FMLC | -6.7 | 44.7 | 19.9 | 0.3
18392 | A | 37 | FMLC | -6.8 | 45.2 | 19.8 | 0.3
18393 | A | 37 | FMLC | -6.9 | 46 | 19.6 | 0.3
18394 | A | 37 | FMLC | -6.9 | 46.4 | 19.5 | 0.3
18395 | A | 37 | FMLC | -7 | 47.2 | 19.4 | 0.3
18396 | A | 37 | FMLC | -7.1 | 47.6 | 19.3 | 0.3
18397 | A | 37 | FMLC | -7.2 | 48.4 | 19.1 | 0.3
18398 | A | 37 | FMLC | -7.2 | 48.9 | 19 | 0.3
18399 | A | 37 | FMLC | -7.3 | 49.7 | 18.8 | 0.3
18400 | A | 37 | FMLC | -7.4 | 50.1 | 18.7 | 0.3
18401 | A | 37 | FMLC | -7.5 | 50.9 | 18.5 | 0.4
18402 | A | 37 | FMLC | -7.6 | 51.8 | 18.4 | 0.4
18403 | A | 37 | FMLC | -7.6 | 52.2 | 18.3 | 0.4
18404 | A | 37 | FMLC | -7.7 | 53 | 18.1 | 0.4
18405 | A | 37 | FMLC | -7.8 | 53.9 | 18 | 0.4
18406 | A | 37 | FMLC | -7.9 | 54.2 | 17.8 | 0.4
18407 | A | 37 | FMLC | -7.9 | 55.1 | 17.7 | 0.4
18408 | A | 37 | FMLC | -8 | 55.5 | 17.6 | 0.4
18409 | A | 37 | FMLC | -8.1 | 56.3 | 17.5 | 0.4
18410 | A | 37 | FMLC | -8.2 | 57.1 | 17.3 | 0.4
18411 | A | 37 | FMLC | -8.2 | 57.9 | 17.2 | 0.4
18412 | A | 37 | FMLC | -8.3 | 58.4 | 17.1 | 0.4
18413 | A | 37 | FMLC | -8.4 | 59.2 | 16.9 | 0.4
18414 | A | 37 | FMLC | -8.5 | 60 | 16.7 | 0.4
18415 | A | 37 | FMLC | -8.6 | 60.9 | 16.6 | 0.4
18416 | A | 37 | FMLC | -8.6 | 61.1 | 16.5 | 0.4
18417 | A | 37 | FMLC | -8.7 | 62 | 16.4 | 0.4
18418 | A | 37 | FMLC | -8.8 | 62.8 | 16.2 | 0.4
18419 | A | 37 | FMLC | -8.9 | 63.7 | 16 | 0.4
19096 | C | 37 | FMLC | -6.3 | 56.7 | 20.6 | 0.4
19097 | C | 37 | FMLC | -6.4 | 57.6 | 20.5 | 0.4
19098 | C | 37 | FMLC | -6.4 | 57.8 | 20.4 | 0.4
19099 | C | 37 | FMLC | -6.5 | 58.7 | 20.3 | 0.4
19100 | C | 37 | FMLC | -6.6 | 59.6 | 20.1 | 0.4
19101 | C | 37 | FMLC | -6.7 | 60.4 | 19.9 | 0.4
19102 | C | 37 | FMLC | -6.7 | 61.1 | 19.9 | 0.4
19103 | C | 37 | FMLC | -6.8 | 61.7 | 19.7 | 0.4
19104 | C | 37 | FMLC | -6.9 | 62.5 | 19.5 | 0.4
19105 | C | 37 | FMLC | -7 | 63.3 | 19.4 | 0.4
19106 | C | 37 | FMLC | -7.1 | 64 | 19.3 | 0.4
19107 | C | 37 | FMLC | -7.1 | 64.8 | 19.2 | 0.4
19108 | C | 37 | FMLC | -7.2 | 66.7 | 19 | 0.5
19109 | C | 37 | FMLC | -7.3 | 67.4 | 18.8 | 0.5
19110 | C | 37 | FMLC | -7.3 | 67.5 | 18.8 | 0.5
19111 | C | 37 | FMLC | -7.4 | 68.3 | 18.6 | 0.5
15497 | A | 26 | FMLC | 3.4 | 0.4 | 38.1 | 0
15498 | A | 26 | FMLC | 3.2 | 0.6 | 37.8 | 0
15499 | A | 26 | FMLC | 3.1 | 0.7 | 37.5 | 0
15500 | A | 26 | FMLC | 2.9 | 0.8 | 37.2 | 0
15501 | A | 26 | FMLC | 2.8 | 0.9 | 37 | 0
15502 | A | 26 | FMLC | 2.7 | 1 | 36.9 | 0
15503 | A | 26 | FMLC | 2.6 | 1.1 | 36.7 | 0
15504 | A | 26 | FMLC | 2.5 | 1.3 | 36.5 | 0
15505 | A | 26 | FMLC | 2.4 | 1.4 | 36.3 | 0
15506 | A | 26 | FMLC | 2.3 | 1.5 | 36.1 | 0
15507 | A | 26 | FMLC | 2.2 | 1.6 | 36 | 0
15508 | A | 26 | FMLC | 2.1 | 1.6 | 35.7 | 0
15509 | A | 26 | FMLC | 1.9 | 1.7 | 35.5 | 0
15510 | A | 26 | FMLC | 1.9 | 1.8 | 35.3 | 0
15511 | A | 26 | FMLC | 1.8 | 2 | 35.2 | 0
15512 | A | 26 | FMLC | 1.7 | 2 | 35 | 0
15513 | A | 26 | FMLC | 1.6 | 2.1 | 34.8 | 0
15514 | A | 26 | FMLC | 1.5 | 2.3 | 34.6 | 0
15515 | A | 26 | FMLC | 1.4 | 2.3 | 34.5 | 0
15516 | A | 26 | FMLC | 1.3 | 2.4 | 34.3 | 0
15517 | A | 26 | FMLC | 1.2 | 2.5 | 34.2 | 0
15518 | A | 26 | FMLC | 1.1 | 2.8 | 33.9 | 0
15519 | A | 26 | FMLC | 1 | 4.8 | 33.8 | 0
15520 | A | 26 | FMLC | 0.9 | 4.7 | 33.6 | 0
15521 | A | 26 | FMLC | 0.8 | 4.7 | 33.4 | 0
15522 | A | 26 | FMLC | 0.7 | 4.7 | 33.3 | 0
15523 | A | 26 | FMLC | 0.6 | 4.8 | 33.1 | 0
15524 | A | 26 | FMLC | 0.5 | 4.8 | 32.9 | 0
15525 | A | 26 | FMLC | 0.4 | 4.9 | 32.7 | 0
15526 | A | 26 | FMLC | 0.3 | 4.9 | 32.5 | 0
15527 | A | 26 | FMLC | 0.2 | 5 | 32.4 | 0
15528 | A | 26 | FMLC | 0.2 | 5.1 | 32.3 | 0
15529 | A | 26 | FMLC | 0.1 | 5.1 | 32.1 | 0
15530 | A | 26 | FMLC | 0 | 5.1 | 32 | 0
15531 | A | 26 | FMLC | -0.1 | 5.2 | 31.8 | 0
15532 | A | 26 | FMLC | -0.2 | 5.3 | 31.6 | 0
15533 | A | 26 | FMLC | -0.3 | 5.3 | 31.5 | 0
15534 | A | 26 | FMLC | -0.4 | 5.4 | 31.3 | 0
15535 | A | 26 | FMLC | -0.5 | 5.7 | 31.1 | 0
15536 | A | 26 | FMLC | -0.6 | 5.9 | 31 | 0
15537 | A | 26 | FMLC | -0.6 | 6 | 30.9 | 0
15538 | A | 26 | FMLC | -0.7 | 6.3 | 30.7 | 0
15539 | A | 26 | FMLC | -0.8 | 6.5 | 30.5 | 0
15540 | A | 26 | FMLC | -0.9 | 6.6 | 30.3 | 0
15541 | A | 26 | FMLC | -1 | 6.8 | 30.2 | 0
15542 | A | 26 | FMLC | -1.1 | 6.8 | 30.1 | 0
15543 | A | 26 | FMLC | -1.2 | 7.1 | 29.9 | 0
15544 | A | 26 | FMLC | -1.3 | 7.5 | 29.7 | 0.1
15545 | A | 26 | FMLC | -1.3 | 7.6 | 29.6 | 0.1
15546 | A | 26 | FMLC | -1.4 | 7.7 | 29.5 | 0.1
15547 | A | 26 | FMLC | -1.5 | 7.9 | 29.3 | 0.1
15548 | A | 26 | FMLC | -1.6 | 8 | 29.1 | 0.1
15549 | A | 26 | FMLC | -1.7 | 8.4 | 28.9 | 0.1
15550 | A | 26 | FMLC | -1.8 | 8.5 | 28.9 | 0.1
15551 | A | 26 | FMLC | -1.8 | 8.6 | 28.8 | 0.1
15552 | A | 26 | FMLC | -1.9 | 8.7 | 28.6 | 0.1
15553 | A | 26 | FMLC | -2 | 8.8 | 28.4 | 0.1
15554 | A | 26 | FMLC | -2.1 | 9.2 | 28.2 | 0.1
15555 | A | 26 | FMLC | -2.2 | 9.4 | 28.1 | 0.1
15556 | A | 26 | FMLC | -2.3 | 9.4 | 28 | 0.1
15557 | A | 26 | FMLC | -2.4 | 9.8 | 27.8 | 0.1
15558 | A | 26 | FMLC | -2.4 | 9.8 | 27.7 | 0.1
15559 | A | 26 | FMLC | -2.5 | 9.9 | 27.5 | 0.1
15560 | A | 26 | FMLC | -2.6 | 10.4 | 27.3 | 0.1
15561 | A | 26 | FMLC | -2.7 | 10.4 | 27.1 | 0.1
15562 | A | 26 | FMLC | -2.7 | 10.9 | 27.1 | 0.1
15563 | A | 26 | FMLC | -2.8 | 10.8 | 27 | 0.1
15564 | A | 26 | FMLC | -2.9 | 10.9 | 26.8 | 0.1
15565 | A | 26 | FMLC | -3 | 11.4 | 26.6 | 0.1
15566 | A | 26 | FMLC | -3.1 | 11.4 | 26.5 | 0.1
15567 | A | 26 | FMLC | -3.1 | 11.8 | 26.4 | 0.1
15568 | A | 26 | FMLC | -3.2 | 11.9 | 26.2 | 0.1
15569 | A | 26 | FMLC | -3.3 | 12.4 | 26.1 | 0.1
15570 | A | 26 | FMLC | -3.4 | 12.4 | 25.9 | 0.1
15571 | A | 26 | FMLC | -3.5 | 12.7 | 25.7 | 0.1
15572 | A | 26 | FMLC | -3.6 | 12.9 | 25.6 | 0.1
15573 | A | 26 | FMLC | -3.6 | 13.1 | 25.5 | 0.1
15574 | A | 26 | FMLC | -3.7 | 13.3 | 25.3 | 0.1
15575 | A | 26 | FMLC | -3.8 | 13.4 | 25.2 | 0.1
15576 | A | 26 | FMLC | -3.9 | 13.8 | 25 | 0.1
15577 | A | 26 | FMLC | -3.9 | 13.9 | 24.9 | 0.1
15578 | A | 26 | FMLC | -4 | 14.2 | 24.8 | 0.1
15579 | A | 26 | FMLC | -4.1 | 14.3 | 24.6 | 0.1
15580 | A | 26 | FMLC | -4.2 | 14.6 | 24.5 | 0.1
15581 | A | 26 | FMLC | -4.2 | 14.9 | 24.4 | 0.1
15582 | A | 26 | FMLC | -4.3 | 15.2 | 24.3 | 0.1
15583 | A | 26 | FMLC | -4.4 | 15.6 | 24 | 0.1
15584 | A | 26 | FMLC | -4.5 | 15.7 | 23.9 | 0.1
15585 | A | 26 | FMLC | -4.6 | 15.6 | 23.8 | 0.1
15586 | A | 26 | FMLC | -4.6 | 16.1 | 23.7 | 0.1
15587 | A | 26 | FMLC | -4.7 | 16.4 | 23.5 | 0.1
15588 | A | 26 | FMLC | -4.8 | 16.7 | 23.4 | 0.1
15589 | A | 26 | FMLC | -4.9 | 16.9 | 23.2 | 0.1
15590 | A | 26 | FMLC | -5 | 17 | 23.1 | 0.1
15591 | A | 26 | FMLC | -5 | 17.4 | 23 | 0.1
15592 | A | 26 | FMLC | -5.1 | 17.7 | 22.9 | 0.1
15593 | A | 26 | FMLC | -5.2 | 18.1 | 22.6 | 0.1
15594 | A | 26 | FMLC | -5.3 | 18.2 | 22.4 | 0.1
15595 | A | 26 | FMLC | -5.3 | 18.5 | 22.5 | 0.1
15596 | A | 26 | FMLC | -5.4 | 18.5 | 22.3 | 0.1
15597 | A | 26 | FMLC | -5.5 | 19.2 | 22.1 | 0.1
15598 | A | 26 | FMLC | -5.6 | 19.4 | 21.9 | 0.1
15599 | A | 26 | FMLC | -5.7 | 19.2 | 21.8 | 0.1
15600 | A | 26 | FMLC | -5.7 | 20 | 21.7 | 0.1
15601 | A | 26 | FMLC | -5.9 | 20.1 | 21.4 | 0.1
15602 | A | 26 | FMLC | -5.9 | 20.3 | 21.3 | 0.1
15603 | A | 26 | FMLC | -5.9 | 20.5 | 21.3 | 0.1
15604 | A | 26 | FMLC | -6 | 20.9 | 21.2 | 0.1
15605 | A | 26 | FMLC | -6.1 | 21.1 | 21 | 0.1
15606 | A | 26 | FMLC | -6.2 | 21.8 | 20.8 | 0.2
15607 | A | 26 | FMLC | -6.3 | 22 | 20.8 | 0.2
15608 | A | 26 | FMLC | -6.3 | 22.2 | 20.7 | 0.2
15609 | A | 26 | FMLC | -6.4 | 22.4 | 20.4 | 0.2
15610 | A | 26 | FMLC | -6.6 | 23 | 20.2 | 0.2
15611 | A | 26 | FMLC | -6.6 | 22.8 | 20.2 | 0.2
15612 | A | 26 | FMLC | -6.6 | 23.5 | 20.2 | 0.2
15613 | A | 26 | FMLC | -6.7 | 23.6 | 19.9 | 0.2
15614 | A | 26 | FMLC | -6.8 | 23.8 | 19.7 | 0.2
15615 | A | 26 | FMLC | -6.9 | 24.5 | 19.7 | 0.2
15616 | A | 26 | FMLC | -6.9 | 24.6 | 19.6 | 0.2
15617 | A | 26 | FMLC | -7 | 25 | 19.4 | 0.2
15618 | A | 26 | FMLC | -7.1 | 25.5 | 19.2 | 0.2
15619 | A | 26 | FMLC | -7.2 | 25.5 | 19.1 | 0.2
15620 | A | 26 | FMLC | -7.3 | 25.8 | 19 | 0.2
15621 | A | 26 | FMLC | -7.4 | 26.3 | 18.8 | 0.2
15622 | A | 26 | FMLC | -7.4 | 26.5 | 18.7 | 0.2
15623 | A | 26 | FMLC | -7.5 | 26.8 | 18.5 | 0.2
15624 | A | 26 | FMLC | -7.6 | 27.2 | 18.3 | 0.2
15625 | A | 26 | FMLC | -7.6 | 27.9 | 18.3 | 0.2
15626 | A | 26 | FMLC | -7.7 | 28 | 18.2 | 0.2
15627 | A | 26 | FMLC | -7.8 | 28.5 | 17.9 | 0.2
15628 | A | 26 | FMLC | -7.9 | 29 | 17.8 | 0.2
15629 | A | 26 | FMLC | -7.9 | 29.2 | 17.8 | 0.2
15630 | A | 26 | FMLC | -8 | 29.5 | 17.6 | 0.2
15631 | A | 26 | FMLC | -8.2 | 29.9 | 17.2 | 0.2
15632 | A | 26 | FMLC | -8.2 | 30 | 17.2 | 0.2
15633 | A | 26 | FMLC | -8.2 | 30.7 | 17.2 | 0.2
15634 | A | 26 | FMLC | -8.3 | 30.8 | 17.1 | 0.2
15635 | A | 26 | FMLC | -8.4 | 31.4 | 16.8 | 0.2
15636 | A | 26 | FMLC | -8.5 | 32.1 | 16.7 | 0.2
15637 | A | 26 | FMLC | -8.5 | 32.2 | 16.7 | 0.2
15638 | A | 26 | FMLC | -8.6 | 33.2 | 16.5 | 0.2
15639 | A | 26 | FMLC | -8.7 | 33 | 16.3 | 0.2
15640 | A | 26 | FMLC | -8.8 | 33.7 | 16.3 | 0.2
15641 | A | 26 | FMLC | -8.9 | 33.9 | 16 | 0.2
15642 | A | 26 | FMLC | -9 | 34.4 | 15.8 | 0.2
28313 | A | 1 | FMFC - PM | 0.4 | 11.4 | 32.7 | 0.1
28314 | A | 1 | FMFC - PM | 0.3 | 12.8 | 32.5 | 0.1
28928 | C | 1 | FMFC - PM | 0.9 | 7.8 | 33.5 | 0.1
37207 | A | 39 | FMFC - PM | -8 | 92.7 | 17.6 | 0.6
37208 | A | 39 | FMFC - PM | -7.9 | 93.5 | 17.7 | 0.6
37209 | A | 39 | FMFC - PM | -8 | 93.9 | 17.7 | 0.6
37210 | A | 39 | FMFC - PM | -8.3 | 95.5 | 17.2 | 0.7
37211 | A | 39 | FMFC - PM | -8.4 | 97 | 16.9 | 0.7
37212 | A | 39 | FMFC - PM | -8.4 | 98.6 | 16.9 | 0.7
37213 | A | 39 | FMFC - PM | -8.3 | 99.4 | 17.1 | 0.7
37214 | A | 39 | FMFC - PM | -8.4 | 99.8 | 17 | 0.7
37215 | A | 39 | FMFC - PM | -8.6 | 101.4 | 16.5 | 0.7
37216 | A | 39 | FMFC - PM | -8.6 | 102.3 | 16.5 | 0.7
37217 | A | 39 | FMFC - PM | -8.6 | 102.8 | 16.6 | 0.7
37218 | A | 39 | FMFC - PM | -8.6 | 103.8 | 16.6 | 0.7
37219 | A | 39 | FMFC - PM | -8.8 | 105.6 | 16.1 | 0.7
37220 | A | 39 | FMFC - PM | -9.1 | 106.9 | 15.7 | 0.7
37221 | A | 39 | FMFC - PM | -9.1 | 108.5 | 15.6 | 0.7
37222 | A | 39 | FMFC - PM | -9.1 | 109.4 | 15.7 | 0.8
37223 | A | 39 | FMFC - PM | -9 | 110.1 | 15.8 | 0.8
37224 | A | 39 | FMFC - PM | -9.2 | 112 | 15.4 | 0.8
37225 | A | 39 | FMFC - PM | -9.5 | 113.7 | 14.9 | 0.8
37226 | A | 39 | FMFC - PM | -9.6 | 115.2 | 14.8 | 0.8
37227 | A | 39 | FMFC - PM | -9.5 | 116.9 | 14.9 | 0.8
37228 | A | 39 | FMFC - PM | -9.4 | 117.2 | 15 | 0.8
37229 | A | 39 | FMFC - PM | -9.5 | 117.9 | 15 | 0.8
37230 | A | 39 | FMFC - PM | -9.9 | 120 | 14.2 | 0.8
37231 | A | 39 | FMFC - PM | -10.1 | 122.7 | 13.8 | 0.8
37232 | A | 39 | FMFC - PM | -10.1 | 124.3 | 13.8 | 0.9
37233 | A | 39 | FMFC - PM | -10 | 125.3 | 14 | 0.9
37234 | A | 39 | FMFC - PM | -9.9 | 126.1 | 14.1 | 0.9
37235 | A | 39 | FMFC - PM | -10.1 | 127.4 | 13.9 | 0.9
37236 | A | 39 | FMFC - PM | -10.3 | 128.8 | 13.5 | 0.9
37237 | A | 39 | FMFC - PM | -10.4 | 130.8 | 13.3 | 0.9
37238 | A | 39 | FMFC - PM | -10.3 | 131.9 | 13.4 | 0.9
37239 | A | 39 | FMFC - PM | -10.2 | 132.2 | 13.6 | 0.9
37240 | A | 39 | FMFC - PM | -10.4 | 133.9 | 13.3 | 0.9
37241 | A | 39 | FMFC - PM | -10.5 | 135.4 | 13.1 | 0.9
37242 | A | 39 | FMFC - PM | -10.5 | 136.6 | 13.1 | 0.9
37243 | A | 39 | FMFC - PM | -10.4 | 136.9 | 13.2 | 0.9
37244 | A | 39 | FMFC - PM | -10.5 | 137.8 | 13.1 | 1
37245 | A | 39 | FMFC - PM | -10.9 | 140.3 | 12.4 | 1
37246 | A | 39 | FMFC - PM | -11.1 | 142.3 | 12 | 1
37247 | A | 39 | FMFC - PM | -11.1 | 143.8 | 12 | 1
37248 | A | 39 | FMFC - PM | -11.1 | 145 | 12.1 | 1
37249 | A | 39 | FMFC - PM | -11 | 145.9 | 12.2 | 1
37250 | A | 39 | FMFC - PM | -11.2 | 147 | 11.9 | 1
37251 | A | 39 | FMFC - PM | -11.5 | 149.2 | 11.4 | 1
37252 | A | 39 | FMFC - PM | -11.6 | 151.4 | 11.2 | 1
37253 | A | 39 | FMFC - PM | -11.5 | 152.8 | 11.3 | 1.1
37254 | A | 39 | FMFC - PM | -11.4 | 153.7 | 11.5 | 1.1
37255 | A | 39 | FMFC - PM | -11.4 | 154.8 | 11.4 | 1.1
37256 | A | 39 | FMFC - PM | -11.7 | 156.4 | 10.9 | 1.1
37257 | A | 39 | FMFC - PM | -11.8 | 158.7 | 10.8 | 1.1
37258 | A | 39 | FMFC - PM | -11.8 | 159.8 | 10.8 | 1.1
37259 | A | 39 | FMFC - PM | -11.7 | 160.7 | 10.9 | 1.1
37260 | A | 39 | FMFC - PM | -11.8 | 161.8 | 10.7 | 1.1
37261 | A | 39 | FMFC - PM | -12.1 | 163.8 | 10.3 | 1.1
37262 | A | 39 | FMFC - PM | -12.1 | 166 | 10.2 | 1.1
37263 | A | 39 | FMFC - PM | -12.1 | 167.4 | 10.2 | 1.2
37264 | A | 39 | FMFC - PM | -12 | 168.3 | 10.4 | 1.2
37265 | A | 39 | FMFC - PM | -12.2 | 169.4 | 10 | 1.2
37266 | A | 39 | FMFC - PM | -12.5 | 171.9 | 9.5 | 1.2
37267 | A | 39 | FMFC - PM | -12.6 | 174.2 | 9.3 | 1.2
37268 | A | 39 | FMFC - PM | -12.6 | 175.2 | 9.4 | 1.2
37269 | A | 39 | FMFC - PM | -12.5 | 177.1 | 9.5 | 1.2
37270 | A | 39 | FMFC - PM | -12.5 | 177.3 | 9.6 | 1.2
37271 | A | 39 | FMFC - PM | -12.9 | 180.8 | 8.9 | 1.2
37272 | A | 39 | FMFC - PM | -13.1 | 183 | 8.5 | 1.3
37273 | A | 39 | FMFC - PM | -13.1 | 185.2 | 8.5 | 1.3
37274 | A | 39 | FMFC - PM | -13 | 186 | 8.6 | 1.3
37275 | A | 39 | FMFC - PM | -12.9 | 187.6 | 8.8 | 1.3
37276 | A | 39 | FMFC - PM | -13.1 | 189.4 | 8.4 | 1.3
37277 | A | 39 | FMFC - PM | -13.5 | 191.7 | 7.7 | 1.3
37278 | A | 39 | FMFC - PM | -13.7 | 195 | 7.4 | 1.3
37279 | A | 39 | FMFC - PM | -13.7 | 197.2 | 7.4 | 1.4
37280 | A | 39 | FMFC - PM | -13.6 | 199.3 | 7.6 | 1.4
37281 | A | 39 | FMFC - PM | -13.4 | 200.1 | 7.9 | 1.4
37282 | A | 39 | FMFC - PM | -13.5 | 201.4 | 7.8 | 1.4
37283 | A | 39 | FMFC - PM | -14 | 204.6 | 6.9 | 1.4
37284 | A | 39 | FMFC - PM | -14.2 | 207.5 | 6.5 | 1.4
37285 | A | 39 | FMFC - PM | -14.2 | 209.6 | 6.5 | 1.4
37286 | A | 39 | FMFC - PM | -14.1 | 211.4 | 6.7 | 1.5
37287 | A | 39 | FMFC - PM | -13.9 | 212.2 | 7 | 1.5
37288 | A | 39 | FMFC - PM | -13.9 | 213.4 | 7 | 1.5
37289 | A | 39 | FMFC - PM | -14.2 | 214.5 | 6.4 | 1.5
37290 | A | 39 | FMFC - PM | -14.4 | 216.9 | 6.1 | 1.5
37291 | A | 39 | FMFC - PM | -14.3 | 218.4 | 6.2 | 1.5
37292 | A | 39 | FMFC - PM | -14.3 | 219.4 | 6.3 | 1.5
37293 | A | 39 | FMFC - PM | -14.2 | 220.7 | 6.4 | 1.5
37294 | A | 39 | FMFC - PM | -14.4 | 221.9 | 6.1 | 1.5
37295 | A | 39 | FMFC - PM | -14.5 | 224.5 | 5.9 | 1.5
37296 | A | 39 | FMFC - PM | -14.5 | 225.3 | 5.9 | 1.6
37297 | A | 39 | FMFC - PM | -14.4 | 226.3 | 6.1 | 1.6
37298 | A | 39 | FMFC - PM | -14.5 | 227.5 | 5.9 | 1.6
37299 | A | 39 | FMFC - PM | -15 | 230.6 | 5.1 | 1.6
37300 | A | 39 | FMFC - PM | -15.2 | 233.6 | 4.7 | 1.6
37301 | A | 39 | FMFC - PM | -15.2 | 236.6 | 4.6 | 1.6
37302 | A | 39 | FMFC - PM | -15.1 | 238.5 | 4.8 | 1.6
37303 | A | 39 | FMFC - PM | -15 | 239.5 | 5 | 1.7
37304 | A | 39 | FMFC - PM | -15.1 | 240.8 | 4.9 | 1.7
37305 | A | 39 | FMFC - PM | -15.4 | 242.6 | 4.4 | 1.7
37306 | A | 39 | FMFC - PM | -15.5 | 246 | 4.1 | 1.7
37307 | A | 39 | FMFC - PM | -15.5 | 247.5 | 4.2 | 1.7
37308 | A | 39 | FMFC - PM | -15.4 | 248.2 | 4.3 | 1.7
37309 | A | 39 | FMFC - PM | -15.3 | 249.5 | 4.5 | 1.7
37310 | A | 39 | FMFC - PM | -15.6 | 252.5 | 3.9 | 1.7
37311 | A | 39 | FMFC - PM | -15.9 | 255 | 3.4 | 1.8
37312 | A | 39 | FMFC - PM | -15.9 | 257.7 | 3.4 | 1.8
37313 | A | 39 | FMFC - PM | -15.8 | 259.2 | 3.5 | 1.8
37314 | A | 39 | FMFC - PM | -15.8 | 260.2 | 3.6 | 1.8
37315 | A | 39 | FMFC - PM | -16 | 262.2 | 3.3 | 1.8
33035 | B | 35 | FMFC - PM | -10 | 102.7 | 14 | 0.7
33036 | B | 35 | FMFC - PM | -10.1 | 103.9 | 13.9 | 0.7
33037 | B | 35 | FMFC - PM | -10.2 | 104.6 | 13.7 | 0.7
33038 | B | 35 | FMFC - PM | -10.3 | 106 | 13.5 | 0.7
33039 | B | 35 | FMFC - PM | -10.4 | 107.1 | 13.4 | 0.7
33040 | B | 35 | FMFC - PM | -10.4 | 108.6 | 13.3 | 0.7
33041 | B | 35 | FMFC - PM | -10.5 | 109.2 | 13.1 | 0.8
33042 | B | 35 | FMFC - PM | -10.6 | 110.9 | 13 | 0.8
33043 | B | 35 | FMFC - PM | -10.6 | 111.6 | 12.9 | 0.8
33044 | B | 35 | FMFC - PM | -10.7 | 112.7 | 12.7 | 0.8
33045 | B | 35 | FMFC - PM | -10.8 | 113.9 | 12.6 | 0.8
33046 | B | 35 | FMFC - PM | -10.9 | 115.2 | 12.4 | 0.8
33047 | B | 35 | FMFC - PM | -11 | 116.4 | 12.3 | 0.8
33048 | B | 35 | FMFC - PM | -11 | 117.9 | 12.2 | 0.8
33049 | B | 35 | FMFC - PM | -11.1 | 118.5 | 12 | 0.8
33050 | B | 35 | FMFC - PM | -11.2 | 120.3 | 11.9 | 0.8
33051 | B | 35 | FMFC - PM | -11.3 | 120.8 | 11.8 | 0.8
33052 | B | 35 | FMFC - PM | -11.3 | 122.7 | 11.7 | 0.8
33053 | B | 35 | FMFC - PM | -11.4 | 123.4 | 11.5 | 0.9
33054 | B | 35 | FMFC - PM | -11.5 | 125.2 | 11.3 | 0.9
33055 | B | 35 | FMFC - PM | -11.5 | 125.8 | 11.3 | 0.9
33056 | B | 35 | FMFC - PM | -11.6 | 127.1 | 11.1 | 0.9
33057 | B | 35 | FMFC - PM | -11.7 | 128.2 | 10.9 | 0.9
33058 | B | 35 | FMFC - PM | -11.8 | 129.7 | 10.8 | 0.9
33059 | B | 35 | FMFC - PM | -11.8 | 130.8 | 10.8 | 0.9
33060 | B | 35 | FMFC - PM | -11.9 | 132.2 | 10.6 | 0.9
33061 | B | 35 | FMFC - PM | -12 | 133.3 | 10.4 | 0.9
33062 | B | 35 | FMFC - PM | -12.1 | 134.6 | 10.3 | 0.9
33063 | B | 35 | FMFC - PM | -12.1 | 135.8 | 10.2 | 0.9
33064 | B | 35 | FMFC - PM | -12.2 | 137.7 | 10 | 0.9
33065 | B | 35 | FMFC - PM | -12.3 | 138.4 | 9.9 | 1
33066 | B | 35 | FMFC - PM | -12.4 | 140.2 | 9.7 | 1
33067 | B | 35 | FMFC - PM | -12.4 | 141.3 | 9.6 | 1
33068 | B | 35 | FMFC - PM | -12.5 | 142.7 | 9.5 | 1
33069 | B | 35 | FMFC - PM | -12.6 | 144.4 | 9.3 | 1
33070 | B | 35 | FMFC - PM | -12.7 | 145.1 | 9.2 | 1
33071 | B | 35 | FMFC - PM | -12.7 | 146.9 | 9.1 | 1
33072 | B | 35 | FMFC - PM | -12.8 | 147.7 | 9 | 1
33073 | B | 35 | FMFC - PM | -12.9 | 149.5 | 8.8 | 1
33074 | B | 35 | FMFC - PM | -13 | 150.7 | 8.6 | 1
33075 | B | 35 | FMFC - PM | -13 | 152 | 8.6 | 1
34291 | B | 36 | FMFC - PM | -1.2 | 13.9 | 29.8 | 0.1
34292 | B | 36 | FMFC - PM | -1.2 | 14.3 | 29.8 | 0.1
34293 | B | 36 | FMFC - PM | -1.3 | 14.6 | 29.8 | 0.1
34294 | B | 36 | FMFC - PM | -1.5 | 14.8 | 29.3 | 0.1
34295 | B | 36 | FMFC - PM | -1.6 | 15.1 | 29.1 | 0.1
34296 | B | 36 | FMFC - PM | -1.7 | 15.6 | 29 | 0.1
34297 | B | 36 | FMFC - PM | -1.6 | 16.2 | 29.1 | 0.1
34298 | B | 36 | FMFC - PM | -1.6 | 16.5 | 29.1 | 0.1
34299 | B | 36 | FMFC - PM | -1.7 | 16.8 | 29 | 0.1
34300 | B | 36 | FMFC - PM | -1.8 | 17.2 | 28.7 | 0.1
34301 | B | 36 | FMFC - PM | -1.9 | 17.5 | 28.6 | 0.1
34302 | B | 36 | FMFC - PM | -1.9 | 17.9 | 28.7 | 0.1
34303 | B | 36 | FMFC - PM | -1.9 | 18.3 | 28.7 | 0.1
34304 | B | 36 | FMFC - PM | -2 | 18.6 | 28.4 | 0.1
34305 | B | 36 | FMFC - PM | -2.1 | 18.8 | 28.2 | 0.1
34306 | B | 36 | FMFC - PM | -2.2 | 19.3 | 28.1 | 0.1
34307 | B | 36 | FMFC - PM | -2.1 | 19.5 | 28.2 | 0.1
34308 | B | 36 | FMFC - PM | -2.2 | 19.9 | 28.1 | 0.1
34309 | B | 36 | FMFC - PM | -2.4 | 20.1 | 27.7 | 0.1
34310 | B | 36 | FMFC - PM | -2.5 | 20.5 | 27.5 | 0.1
33851 | D | 35 | FMFC - PM | -20 | 273.6 | -3.9 | 1.9
33852 | D | 35 | FMFC - PM | -20 | 274.8 | -4 | 1.9
33853 | D | 35 | FMFC - PM | -20.1 | 276.9 | -4.1 | 1.9
28217 | C | 39 | LMLC - STOA | -21.5 | 314.7 | -6.7 | 2.2
28218 | C | 39 | LMLC - STOA | -21.6 | 317.2 | -6.8 | 2.2
28219 | C | 39 | LMLC - STOA | -21.7 | 319 | -7.1 | 2.2
28220 | C | 39 | LMLC - STOA | -21.8 | 321.6 | -7.2 | 2.2
28221 | C | 39 | LMLC - STOA | -21.9 | 323.9 | -7.4 | 2.2
28222 | C | 39 | LMLC - STOA | -21.9 | 326.2 | -7.4 | 2.2
20284 | A | 39 | FMLC | -0.9 | 6.2 | 30.5 | 0
20285 | A | 39 | FMLC | -0.9 | 6.4 | 30.3 | 0
20286 | A | 39 | FMLC | -1 | 6.9 | 30.2 | 0
20287 | A | 39 | FMLC | -1.1 | 7 | 30.1 | 0
20288 | A | 39 | FMLC | -1.1 | 7.3 | 30 | 0.1
20289 | A | 39 | FMLC | -1.2 | 7.8 | 29.9 | 0.1
20290 | A | 39 | FMLC | -1.3 | 8 | 29.8 | 0.1
20291 | A | 39 | FMLC | -1.3 | 8.3 | 29.6 | 0.1
20292 | A | 39 | FMLC | -1.4 | 8.6 | 29.5 | 0.1
20293 | A | 39 | FMLC | -1.5 | 9 | 29.4 | 0.1
20294 | A | 39 | FMLC | -1.5 | 9.2 | 29.3 | 0.1
20295 | A | 39 | FMLC | -1.6 | 9.6 | 29.2 | 0.1
20296 | A | 39 | FMLC | -1.6 | 9.9 | 29.1 | 0.1
20297 | A | 39 | FMLC | -1.7 | 10.4 | 28.9 | 0.1
20298 | A | 39 | FMLC | -1.8 | 10.4 | 28.8 | 0.1
20299 | A | 39 | FMLC | -1.8 | 10.8 | 28.7 | 0.1
20300 | A | 39 | FMLC | -1.9 | 11.3 | 28.5 | 0.1
20301 | A | 39 | FMLC | -2 | 11.4 | 28.4 | 0.1
20302 | A | 39 | FMLC | -2.1 | 12 | 28.3 | 0.1
20303 | A | 39 | FMLC | -2.1 | 12.3 | 28.2 | 0.1
20304 | A | 39 | FMLC | -2.2 | 12.8 | 28 | 0.1
20305 | A | 39 | FMLC | -2.3 | 12.8 | 27.9 | 0.1
20306 | A | 39 | FMLC | -2.3 | 13.2 | 27.8 | 0.1
20307 | A | 39 | FMLC | -2.4 | 13.7 | 27.7 | 0.1
20308 | A | 39 | FMLC | -2.5 | 13.9 | 27.5 | 0.1
20309 | A | 39 | FMLC | -2.6 | 14.4 | 27.4 | 0.1
20310 | A | 39 | FMLC | -2.6 | 14.5 | 27.3 | 0.1
20311 | A | 39 | FMLC | -2.7 | 14.9 | 27.1 | 0.1
20312 | A | 39 | FMLC | -2.8 | 15.4 | 27.1 | 0.1
20313 | A | 39 | FMLC | -2.8 | 15.5 | 26.9 | 0.1
20314 | A | 39 | FMLC | -2.9 | 16 | 26.8 | 0.1
20315 | A | 39 | FMLC | -3 | 16.3 | 26.6 | 0.1
20316 | A | 39 | FMLC | -3.1 | 16.9 | 26.5 | 0.1
20317 | A | 39 | FMLC | -3.1 | 16.9 | 26.4 | 0.1
20318 | A | 39 | FMLC | -3.2 | 17.4 | 26.2 | 0.1
20319 | A | 39 | FMLC | -3.3 | 17.7 | 26.2 | 0.1
20320 | A | 39 | FMLC | -3.3 | 18.1 | 26 | 0.1
20321 | A | 39 | FMLC | -3.4 | 18.8 | 25.9 | 0.1
20322 | A | 39 | FMLC | -3.5 | 18.9 | 25.7 | 0.1
20323 | A | 39 | FMLC | -3.6 | 19.4 | 25.6 | 0.1
20324 | A | 39 | FMLC | -3.6 | 19.7 | 25.5 | 0.1
20325 | A | 39 | FMLC | -3.7 | 20.3 | 25.3 | 0.1
20326 | A | 39 | FMLC | -3.8 | 20.8 | 25.2 | 0.1
20327 | A | 39 | FMLC | -3.9 | 21 | 25.1 | 0.1
20328 | A | 39 | FMLC | -3.9 | 21.5 | 25 | 0.1
20329 | A | 39 | FMLC | -4 | 21.6 | 24.8 | 0.1
20330 | A | 39 | FMLC | -4.1 | 22.2 | 24.7 | 0.2
20331 | A | 39 | FMLC | -4.1 | 22.5 | 24.6 | 0.2
20332 | A | 39 | FMLC | -4.2 | 23 | 24.4 | 0.2
20333 | A | 39 | FMLC | -4.3 | 23.6 | 24.3 | 0.2
20334 | A | 39 | FMLC | -4.4 | 23.7 | 24.2 | 0.2
20335 | A | 39 | FMLC | -4.4 | 24.4 | 24.1 | 0.2
20336 | A | 39 | FMLC | -4.5 | 24.6 | 23.9 | 0.2
20337 | A | 39 | FMLC | -4.6 | 25.3 | 23.8 | 0.2
20338 | A | 39 | FMLC | -4.7 | 25.9 | 23.6 | 0.2
20339 | A | 39 | FMLC | -4.7 | 25.9 | 23.5 | 0.2
20340 | A | 39 | FMLC | -4.8 | 26.5 | 23.4 | 0.2
20341 | A | 39 | FMLC | -4.9 | 26.9 | 23.2 | 0.2
20342 | A | 39 | FMLC | -4.9 | 27.5 | 23.1 | 0.2
20343 | A | 39 | FMLC | -5 | 27.7 | 23 | 0.2
20344 | A | 39 | FMLC | -5.1 | 28.3 | 22.8 | 0.2
20345 | A | 39 | FMLC | -5.2 | 28.9 | 22.7 | 0.2
20346 | A | 39 | FMLC | -5.2 | 29.5 | 22.6 | 0.2
20347 | A | 39 | FMLC | -5.3 | 29.7 | 22.5 | 0.2
20348 | A | 39 | FMLC | -5.4 | 30.4 | 22.3 | 0.2
20349 | A | 39 | FMLC | -5.5 | 31 | 22.1 | 0.2
20350 | A | 39 | FMLC | -5.5 | 31.2 | 22.1 | 0.2
20351 | A | 39 | FMLC | -5.6 | 31.9 | 21.9 | 0.2
20352 | A | 39 | FMLC | -5.7 | 32.5 | 21.8 | 0.2
20353 | A | 39 | FMLC | -5.8 | 32.7 | 21.7 | 0.2
20354 | A | 39 | FMLC | -5.8 | 33.3 | 21.5 | 0.2
20355 | A | 39 | FMLC | -5.9 | 33.9 | 21.4 | 0.2
20356 | A | 39 | FMLC | -6 | 34.5 | 21.2 | 0.2
20357 | A | 39 | FMLC | -6.1 | 34.7 | 21.1 | 0.2
20358 | A | 39 | FMLC | -6.1 | 35.4 | 21 | 0.2
20359 | A | 39 | FMLC | -6.2 | 36 | 20.8 | 0.2
20360 | A | 39 | FMLC | -6.3 | 36.7 | 20.7 | 0.3
20361 | A | 39 | FMLC | -6.4 | 37 | 20.6 | 0.3
20362 | A | 39 | FMLC | -6.4 | 37.5 | 20.5 | 0.3
20363 | A | 39 | FMLC | -6.5 | 38 | 20.3 | 0.3
20364 | A | 39 | FMLC | -6.6 | 38.9 | 20.2 | 0.3
20365 | A | 39 | FMLC | -6.6 | 39.1 | 20.1 | 0.3
20366 | A | 39 | FMLC | -6.7 | 39.7 | 19.9 | 0.3
20367 | A | 39 | FMLC | -6.8 | 40.1 | 19.8 | 0.3
20368 | A | 39 | FMLC | -6.9 | 40.7 | 19.6 | 0.3
20369 | A | 39 | FMLC | -7 | 41.4 | 19.5 | 0.3
20370 | A | 39 | FMLC | -7 | 42 | 19.4 | 0.3
20371 | A | 39 | FMLC | -7.1 | 42.7 | 19.2 | 0.3
20372 | A | 39 | FMLC | -7.2 | 43.3 | 19.1 | 0.3
20373 | A | 39 | FMLC | -7.3 | 44 | 19 | 0.3
20374 | A | 39 | FMLC | -7.3 | 44.1 | 18.8 | 0.3
20375 | A | 39 | FMLC | -7.4 | 44.8 | 18.7 | 0.3
20376 | A | 39 | FMLC | -7.5 | 45.5 | 18.5 | 0.3
20377 | A | 39 | FMLC | -7.6 | 45.8 | 18.4 | 0.3
20378 | A | 39 | FMLC | -7.6 | 46.5 | 18.3 | 0.3
20379 | A | 39 | FMLC | -7.7 | 47.2 | 18.1 | 0.3
20380 | A | 39 | FMLC | -7.8 | 47.9 | 18 | 0.3
20381 | A | 39 | FMLC | -7.9 | 48.7 | 17.9 | 0.3
20382 | A | 39 | FMLC | -7.9 | 49 | 17.7 | 0.3
20383 | A | 39 | FMLC | -8 | 49.5 | 17.6 | 0.3
20384 | A | 39 | FMLC | -8.1 | 50.3 | 17.5 | 0.3
20385 | A | 39 | FMLC | -8.1 | 51.2 | 17.4 | 0.4
20386 | A | 39 | FMLC | -8.2 | 51.5 | 17.2 | 0.4
20387 | A | 39 | FMLC | -8.3 | 52.2 | 17.1 | 0.4
20388 | A | 39 | FMLC | -8.4 | 52.9 | 16.9 | 0.4
20389 | A | 39 | FMLC | -8.5 | 53.5 | 16.8 | 0.4
20390 | A | 39 | FMLC | -8.5 | 54.1 | 16.7 | 0.4
20391 | A | 39 | FMLC | -8.6 | 54.7 | 16.6 | 0.4
20392 | A | 39 | FMLC | -8.7 | 55.8 | 16.4 | 0.4
20393 | A | 39 | FMLC | -8.8 | 56.2 | 16.3 | 0.4
20394 | A | 39 | FMLC | -8.8 | 56.9 | 16.1 | 0.4
20395 | A | 39 | FMLC | -8.9 | 57.4 | 16 | 0.4
20396 | A | 39 | FMLC | -9 | 58 | 15.9 | 0.4
20397 | A | 39 | FMLC | -9.1 | 58.9 | 15.7 | 0.4
20398 | A | 39 | FMLC | -9.1 | 59.5 | 15.6 | 0.4
20399 | A | 39 | FMLC | -9.2 | 60.6 | 15.4 | 0.4
20400 | A | 39 | FMLC | -9.3 | 61.2 | 15.3 | 0.4
20401 | A | 39 | FMLC | -9.4 | 61.7 | 15.2 | 0.4
20402 | A | 39 | FMLC | -9.4 | 62.7 | 15 | 0.4
20403 | A | 39 | FMLC | -9.5 | 63.3 | 14.9 | 0.4
20404 | A | 39 | FMLC | -9.6 | 63.7 | 14.8 | 0.4
20405 | A | 39 | FMLC | -9.7 | 64.9 | 14.6 | 0.4
20406 | A | 39 | FMLC | -9.7 | 65.4 | 14.5 | 0.5
20407 | A | 39 | FMLC | -9.8 | 65.9 | 14.3 | 0.5
20408 | A | 39 | FMLC | -9.9 | 67 | 14.3 | 0.5
20409 | A | 39 | FMLC | -10 | 67.5 | 14.1 | 0.5
20410 | A | 39 | FMLC | -10 | 68.5 | 14 | 0.5
20411 | A | 39 | FMLC | -10.1 | 69.5 | 13.8 | 0.5
20412 | A | 39 | FMLC | -10.2 | 70 | 13.7 | 0.5
20413 | A | 39 | FMLC | -10.3 | 71 | 13.6 | 0.5
20414 | A | 39 | FMLC | -10.3 | 71.6 | 13.4 | 0.5
20415 | A | 39 | FMLC | -10.4 | 72.5 | 13.2 | 0.5
20416 | A | 39 | FMLC | -10.5 | 73 | 13.2 | 0.5
20417 | A | 39 | FMLC | -10.6 | 74.1 | 13 | 0.5
20418 | A | 39 | FMLC | -10.6 | 74.7 | 12.9 | 0.5
20419 | A | 39 | FMLC | -10.7 | 75.6 | 12.7 | 0.5
20420 | A | 39 | FMLC | -10.8 | 76.2 | 12.7 | 0.5
20421 | A | 39 | FMLC | -10.9 | 77.2 | 12.5 | 0.5
20422 | A | 39 | FMLC | -10.9 | 77.8 | 12.3 | 0.5
20423 | A | 39 | FMLC | -11 | 78.8 | 12.2 | 0.5
20424 | A | 39 | FMLC | -11.1 | 79.8 | 12 | 0.5
20425 | A | 39 | FMLC | -11.2 | 80.4 | 11.9 | 0.6
20426 | A | 39 | FMLC | -11.2 | 81.6 | 11.8 | 0.6
20427 | A | 39 | FMLC | -11.3 | 82.1 | 11.6 | 0.6
20428 | A | 39 | FMLC | -11.4 | 83.1 | 11.5 | 0.6
20429 | A | 39 | FMLC | -11.5 | 83.6 | 11.4 | 0.6
20430 | A | 39 | FMLC | -11.5 | 84.7 | 11.3 | 0.6
20431 | A | 39 | FMLC | -11.6 | 85.8 | 11.1 | 0.6
20432 | A | 39 | FMLC | -11.7 | 86.4 | 10.9 | 0.6
20433 | A | 39 | FMLC | -11.8 | 87.5 | 10.9 | 0.6
20434 | A | 39 | FMLC | -11.8 | 88.2 | 10.7 | 0.6
20435 | A | 39 | FMLC | -11.9 | 89.4 | 10.5 | 0.6
20436 | A | 39 | FMLC | -12 | 90.2 | 10.4 | 0.6
20437 | A | 39 | FMLC | -12.1 | 90.9 | 10.3 | 0.6
20438 | A | 39 | FMLC | -12.1 | 91.8 | 10.2 | 0.6
20439 | A | 39 | FMLC | -12.2 | 93 | 10 | 0.6
20440 | A | 39 | FMLC | -12.3 | 93.8 | 9.8 | 0.6
20441 | A | 39 | FMLC | -12.4 | 94.9 | 9.8 | 0.7
20442 | A | 39 | FMLC | -12.4 | 96.2 | 9.6 | 0.7
20443 | A | 39 | FMLC | -12.5 | 97 | 9.5 | 0.7
20444 | A | 39 | FMLC | -12.6 | 97.8 | 9.3 | 0.7
20445 | A | 39 | FMLC | -12.7 | 99.2 | 9.2 | 0.7
20446 | A | 39 | FMLC | -12.7 | 100.1 | 9.1 | 0.7
20447 | A | 39 | FMLC | -12.8 | 101 | 8.9 | 0.7
20448 | A | 39 | FMLC | -12.9 | 101.8 | 8.7 | 0.7
20449 | A | 39 | FMLC | -13 | 102.7 | 8.6 | 0.7
20450 | A | 39 | FMLC | -13 | 103.5 | 8.6 | 0.7
20451 | A | 39 | FMLC | -13.1 | 104.7 | 8.4 | 0.7
20452 | A | 39 | FMLC | -13.2 | 105.6 | 8.2 | 0.7
20453 | A | 39 | FMLC | -13.2 | 106.4 | 8.2 | 0.7
20454 | A | 39 | FMLC | -13.3 | 107.9 | 8 | 0.7
20455 | A | 39 | FMLC | -13.4 | 108.7 | 7.8 | 0.7
21873 | B | 35 | LMLC - LTOA | -18.9 | 205.5 | -2.1 | 1.4
21874 | B | 35 | LMLC - LTOA | -19 | 206.8 | -2.2 | 1.4
21875 | B | 35 | LMLC - LTOA | -19 | 209.7 | -2.3 | 1.4
21876 | B | 35 | LMLC - LTOA | -19.1 | 210.8 | -2.4 | 1.5
21877 | B | 35 | LMLC - LTOA | -19.2 | 212.8 | -2.6 | 1.5
21878 | B | 35 | LMLC - LTOA | -19.3 | 213.9 | -2.7 | 1.5
21879 | B | 35 | LMLC - LTOA | -19.4 | 215.2 | -2.9 | 1.5
21880 | B | 35 | LMLC - LTOA | -19.5 | 217.3 | -3 | 1.5
21881 | B | 35 | LMLC - LTOA | -19.5 | 218.8 | -3.1 | 1.5
21882 | B | 35 | LMLC - LTOA | -19.6 | 220.2 | -3.2 | 1.5
21883 | B | 35 | LMLC - LTOA | -19.7 | 221.8 | -3.4 | 1.5
21884 | B | 35 | LMLC - LTOA | -19.8 | 223 | -3.6 | 1.5
21885 | B | 35 | LMLC - LTOA | -19.8 | 225.3 | -3.6 | 1.6
21886 | B | 35 | LMLC - LTOA | -19.9 | 227.3 | -3.8 | 1.6
21887 | B | 35 | LMLC - LTOA | -20 | 228.6 | -3.9 | 1.6
31688 | B | 25 | FMFC - PM | 0.1 | 11 | 32.2 | 0.1
31689 | B | 25 | FMFC - PM | 0.1 | 11.4 | 32.1 | 0.1
31690 | B | 25 | FMFC - PM | 0 | 12 | 32 | 0.1
31691 | B | 25 | FMFC - PM | -0.1 | 12.4 | 31.9 | 0.1
28010 | C | 39 | LMLC - STOA | -5.8 | 36.8 | 21.6 | 0.3
28011 | C | 39 | LMLC - STOA | -5.9 | 37.7 | 21.4 | 0.3
28012 | C | 39 | LMLC - STOA | -5.9 | 38.1 | 21.3 | 0.3
28013 | C | 39 | LMLC - STOA | -6 | 38.4 | 21.2 | 0.3
28014 | C | 39 | LMLC - STOA | -6.1 | 38.6 | 21 | 0.3
28015 | C | 39 | LMLC - STOA | -6.2 | 38.5 | 20.8 | 0.3
28016 | C | 39 | LMLC - STOA | -6.2 | 38.5 | 20.8 | 0.3
28017 | C | 39 | LMLC - STOA | -6.3 | 38.5 | 20.7 | 0.3
28018 | C | 39 | LMLC - STOA | -6.4 | 38.5 | 20.5 | 0.3
28019 | C | 39 | LMLC - STOA | -6.4 | 38.6 | 20.4 | 0.3
28020 | C | 39 | LMLC - STOA | -6.5 | 38.6 | 20.3 | 0.3
28021 | C | 39 | LMLC - STOA | -6.6 | 38.6 | 20.1 | 0.3
28022 | C | 39 | LMLC - STOA | -6.7 | 38.6 | 20 | 0.3
28023 | C | 39 | LMLC - STOA | -6.7 | 38.9 | 19.9 | 0.3
28024 | C | 39 | LMLC - STOA | -6.8 | 40.4 | 19.8 | 0.3
28025 | C | 39 | LMLC - STOA | -6.9 | 41.4 | 19.6 | 0.3
28026 | C | 39 | LMLC - STOA | -7 | 42 | 19.4 | 0.3
28027 | C | 39 | LMLC - STOA | -7 | 42.7 | 19.4 | 0.3
28028 | C | 39 | LMLC - STOA | -7.1 | 43.4 | 19.2 | 0.3
28029 | C | 39 | LMLC - STOA | -7.2 | 44.4 | 19 | 0.3
28030 | C | 39 | LMLC - STOA | -7.2 | 45.1 | 19 | 0.3
28031 | C | 39 | LMLC - STOA | -7.3 | 45.8 | 18.9 | 0.3
28032 | C | 39 | LMLC - STOA | -7.4 | 46.5 | 18.7 | 0.3
28033 | C | 39 | LMLC - STOA | -7.5 | 47.2 | 18.5 | 0.3
28034 | C | 39 | LMLC - STOA | -7.5 | 47.9 | 18.5 | 0.3
28035 | C | 39 | LMLC - STOA | -7.6 | 48.7 | 18.3 | 0.3
28036 | C | 39 | LMLC - STOA | -7.7 | 49 | 18.1 | 0.3
28037 | C | 39 | LMLC - STOA | -7.8 | 49.5 | 18 | 0.3
28038 | C | 39 | LMLC - STOA | -7.9 | 51 | 17.8 | 0.4
28039 | C | 39 | LMLC - STOA | -7.9 | 51.4 | 17.8 | 0.4
28040 | C | 39 | LMLC - STOA | -8 | 52 | 17.6 | 0.4
28041 | C | 39 | LMLC - STOA | -8.1 | 52.8 | 17.4 | 0.4
28042 | C | 39 | LMLC - STOA | -8.1 | 53.6 | 17.4 | 0.4
28043 | C | 39 | LMLC - STOA | -8.2 | 54.8 | 17.2 | 0.4
28044 | C | 39 | LMLC - STOA | -8.3 | 55.2 | 17.1 | 0.4
28045 | C | 39 | LMLC - STOA | -8.4 | 56 | 16.9 | 0.4
28046 | C | 39 | LMLC - STOA | -8.4 | 56.5 | 16.9 | 0.4
28047 | C | 39 | LMLC - STOA | -8.5 | 57.5 | 16.7 | 0.4
28048 | C | 39 | LMLC - STOA | -8.6 | 58.3 | 16.5 | 0.4
28049 | C | 39 | LMLC - STOA | -8.6 | 58.9 | 16.5 | 0.4
28050 | C | 39 | LMLC - STOA | -8.7 | 59.7 | 16.3 | 0.4
28051 | C | 39 | LMLC - STOA | -8.8 | 60.3 | 16.2 | 0.4
28052 | C | 39 | LMLC - STOA | -8.9 | 61.4 | 16 | 0.4
28053 | C | 39 | LMLC - STOA | -9 | 62.2 | 15.9 | 0.4
28054 | C | 39 | LMLC - STOA | -9 | 62.9 | 15.7 | 0.4
28055 | C | 39 | LMLC - STOA | -9.1 | 63.6 | 15.6 | 0.4
28056 | C | 39 | LMLC - STOA | -9.2 | 64.5 | 15.4 | 0.4
28057 | C | 39 | LMLC - STOA | -9.3 | 65.3 | 15.3 | 0.5
28058 | C | 39 | LMLC - STOA | -9.3 | 66.5 | 15.2 | 0.5
28059 | C | 39 | LMLC - STOA | -9.4 | 67.4 | 15.1 | 0.5
28060 | C | 39 | LMLC - STOA | -9.5 | 68.2 | 14.9 | 0.5
28061 | C | 39 | LMLC - STOA | -9.6 | 68.4 | 14.7 | 0.5
28062 | C | 39 | LMLC - STOA | -9.6 | 70 | 14.7 | 0.5
28063 | C | 39 | LMLC - STOA | -9.7 | 70.6 | 14.5 | 0.5
28064 | C | 39 | LMLC - STOA | -9.8 | 71.7 | 14.4 | 0.5
28065 | C | 39 | LMLC - STOA | -9.9 | 72.3 | 14.2 | 0.5
28066 | C | 39 | LMLC - STOA | -10 | 72.8 | 14.1 | 0.5
28067 | C | 39 | LMLC - STOA | -10 | 74.3 | 14 | 0.5
28068 | C | 39 | LMLC - STOA | -10.1 | 74.9 | 13.8 | 0.5
28069 | C | 39 | LMLC - STOA | -10.2 | 75.6 | 13.6 | 0.5
28070 | C | 39 | LMLC - STOA | -10.3 | 76.8 | 13.5 | 0.5
28071 | C | 39 | LMLC - STOA | -10.3 | 77.1 | 13.5 | 0.5
28072 | C | 39 | LMLC - STOA | -10.4 | 78.9 | 13.3 | 0.5
28073 | C | 39 | LMLC - STOA | -10.5 | 79.5 | 13.1 | 0.5
28074 | C | 39 | LMLC - STOA | -10.5 | 80.2 | 13 | 0.6
28075 | C | 39 | LMLC - STOA | -10.6 | 81.3 | 12.9 | 0.6
28076 | C | 39 | LMLC - STOA | -10.7 | 82.4 | 12.7 | 0.6
28077 | C | 39 | LMLC - STOA | -10.8 | 83.2 | 12.6 | 0.6
28826 | B | 1 | FMFC - PM | -14 | 250.4 | 6.8 | 1.7
28827 | B | 1 | FMFC - PM | -14 | 252.3 | 6.8 | 1.7
28828 | B | 1 | FMFC - PM | -14.3 | 253.5 | 6.4 | 1.7
28829 | B | 1 | FMFC - PM | -14.5 | 254.6 | 5.9 | 1.8
28830 | B | 1 | FMFC - PM | -14.6 | 256.3 | 5.7 | 1.8
28831 | B | 1 | FMFC - PM | -14.5 | 258.6 | 5.9 | 1.8
28832 | B | 1 | FMFC - PM | -14.5 | 261.3 | 6 | 1.8
28833 | B | 1 | FMFC - PM | -14.5 | 263 | 6 | 1.8
28834 | B | 1 | FMFC - PM | -14.7 | 264.2 | 5.5 | 1.8
28835 | B | 1 | FMFC - PM | -14.9 | 265.6 | 5.1 | 1.8
28836 | B | 1 | FMFC - PM | -14.9 | 267.5 | 5.1 | 1.8
28837 | B | 1 | FMFC - PM | -14.9 | 269.9 | 5.2 | 1.9
28838 | B | 1 | FMFC - PM | -14.8 | 272.4 | 5.3 | 1.9
28839 | B | 1 | FMFC - PM | -15.1 | 272.7 | 4.8 | 1.9
28840 | B | 1 | FMFC - PM | -15.3 | 274.1 | 4.4 | 1.9
28841 | B | 1 | FMFC - PM | -15.4 | 276.2 | 4.3 | 1.9
28842 | B | 1 | FMFC - PM | -15.3 | 278.6 | 4.4 | 1.9
28843 | B | 1 | FMFC - PM | -15.2 | 280.2 | 4.6 | 1.9
28844 | B | 1 | FMFC - PM | -15.3 | 281.6 | 4.4 | 1.9
28845 | B | 1 | FMFC - PM | -15.7 | 282.2 | 3.8 | 1.9
28846 | B | 1 | FMFC - PM | -15.9 | 284.3 | 3.5 | 2
28847 | B | 1 | FMFC - PM | -15.9 | 285.7 | 3.5 | 2
28848 | B | 1 | FMFC - PM | -15.8 | 288.3 | 3.6 | 2
28849 | B | 1 | FMFC - PM | -15.7 | 291 | 3.8 | 2
28850 | B | 1 | FMFC - PM | -15.8 | 293.3 | 3.7 | 2
28851 | B | 1 | FMFC - PM | -16 | 293.6 | 3.2 | 2
28852 | B | 1 | FMFC - PM | -16.2 | 295.5 | 2.9 | 2
28853 | B | 1 | FMFC - PM | -16.1 | 297.1 | 3 | 2
28854 | B | 1 | FMFC - PM | -16.1 | 299.1 | 3.1 | 2.1
28855 | B | 1 | FMFC - PM | -16.1 | 301.4 | 3 | 2.1
28856 | B | 1 | FMFC - PM | -16.5 | 301.3 | 2.4 | 2.1
28857 | B | 1 | FMFC - PM | -16.7 | 303.1 | 2 | 2.1
28858 | B | 1 | FMFC - PM | -16.7 | 305 | 1.9 | 2.1
28859 | B | 1 | FMFC - PM | -16.6 | 307.6 | 2.1 | 2.1
28860 | B | 1 | FMFC - PM | -16.5 | 309.3 | 2.3 | 2.1
28861 | B | 1 | FMFC - PM | -16.6 | 310.6 | 2.1 | 2.1
28862 | B | 1 | FMFC - PM | -16.9 | 312 | 1.6 | 2.2
28863 | B | 1 | FMFC - PM | -17 | 313.1 | 1.4 | 2.2
28864 | B | 1 | FMFC - PM | -17 | 316.1 | 1.4 | 2.2
28865 | B | 1 | FMFC - PM | -16.9 | 317.9 | 1.5 | 2.2
28866 | B | 1 | FMFC - PM | -16.9 | 320 | 1.5 | 2.2
28867 | B | 1 | FMFC - PM | -17.3 | 320.3 | 0.9 | 2.2
28868 | B | 1 | FMFC - PM | -17.5 | 321.1 | 0.5 | 2.2
28869 | B | 1 | FMFC - PM | -17.6 | 324.1 | 0.4 | 2.2
28870 | B | 1 | FMFC - PM | -17.5 | 325.7 | 0.5 | 2.2
28871 | B | 1 | FMFC - PM | -17.4 | 328.3 | 0.7 | 2.3
28872 | B | 1 | FMFC - PM | -17.4 | 330.4 | 0.7 | 2.3
28873 | B | 1 | FMFC - PM | -17.7 | 331 | 0.2 | 2.3
28874 | B | 1 | FMFC - PM | -17.8 | 332.4 | -0.1 | 2.3
28875 | B | 1 | FMFC - PM | -17.8 | 334.5 | -0.1 | 2.3
28876 | B | 1 | FMFC - PM | -17.8 | 336.5 | 0.1 | 2.3
28877 | B | 1 | FMFC - PM | -17.8 | 338.1 | 0.1 | 2.3
28878 | B | 1 | FMFC - PM | -18.1 | 338.1 | -0.5 | 2.3
28879 | B | 1 | FMFC - PM | -18.3 | 338.8 | -1 | 2.3
28880 | B | 1 | FMFC - PM | -18.3 | 340.9 | -1 | 2.4
28881 | B | 1 | FMFC - PM | -18.3 | 343.2 | -0.9 | 2.4
28882 | B | 1 | FMFC - PM | -18.2 | 346 | -0.7 | 2.4
28883 | B | 1 | FMFC - PM | -18.3 | 347.1 | -0.9 | 2.4
28884 | B | 1 | FMFC - PM | -18.6 | 347 | -1.5 | 2.4
28885 | B | 1 | FMFC - PM | -18.7 | 348.4 | -1.7 | 2.4
28886 | B | 1 | FMFC - PM | -18.7 | 350.5 | -1.7 | 2.4
28887 | B | 1 | FMFC - PM | -18.7 | 351.7 | -1.6 | 2.4
28888 | B | 1 | FMFC - PM | -18.6 | 353.9 | -1.5 | 2.4
28889 | B | 1 | FMFC - PM | -18.9 | 353.8 | -1.9 | 2.4
28890 | B | 1 | FMFC - PM | -19 | 354.5 | -2.2 | 2.4
28891 | B | 1 | FMFC - PM | -19.1 | 355.8 | -2.3 | 2.5
28892 | B | 1 | FMFC - PM | -19 | 357.6 | -2.2 | 2.5
28893 | B | 1 | FMFC - PM | -19 | 358.3 | -2.2 | 2.5
28894 | B | 1 | FMFC - PM | -19.3 | 358.5 | -2.7 | 2.5
28895 | B | 1 | FMFC - PM | -19.5 | 358.9 | -3.1 | 2.5
28896 | B | 1 | FMFC - PM | -19.5 | 360.3 | -3.1 | 2.5
28897 | B | 1 | FMFC - PM | -19.4 | 361.8 | -3 | 2.5
28898 | B | 1 | FMFC - PM | -19.4 | 363.1 | -2.8 | 2.5
28899 | B | 1 | FMFC - PM | -19.6 | 363.1 | -3.3 | 2.5
28900 | B | 1 | FMFC - PM | -19.9 | 363.1 | -3.7 | 2.5
28901 | B | 1 | FMFC - PM | -19.9 | 362.9 | -3.9 | 2.5
28902 | B | 1 | FMFC - PM | -19.9 | 362.7 | -3.7 | 2.5
28903 | B | 1 | FMFC - PM | -19.8 | 362.6 | -3.6 | 2.5
28904 | B | 1 | FMFC - PM | -19.9 | 362.7 | -3.8 | 2.5
28905 | B | 1 | FMFC - PM | -20.2 | 362.8 | -4.4 | 2.5
28906 | B | 1 | FMFC - PM | -20.3 | 362.7 | -4.6 | 2.5
28907 | B | 1 | FMFC - PM | -20.2 | 361.6 | -4.4 | 2.5
28908 | B | 1 | FMFC - PM | -20.2 | 374.5 | -4.3 | 2.6
28909 | B | 1 | FMFC - PM | -20.2 | 374.2 | -4.4 | 2.6
28910 | B | 1 | FMFC - PM | -20.6 | 373.8 | -5 | 2.6
28911 | B | 1 | FMFC - PM | -20.8 | 372.6 | -5.4 | 2.6
28912 | C | 1 | FMFC - PM | 1.7 | -0.1 | 35.1 | 0
28913 | C | 1 | FMFC - PM | 1.7 | 1 | 35 | 0
28914 | C | 1 | FMFC - PM | 1.6 | 1 | 34.9 | 0
28915 | C | 1 | FMFC - PM | 1.6 | 1 | 34.9 | 0
28916 | C | 1 | FMFC - PM | 1.6 | 1 | 34.8 | 0
28917 | C | 1 | FMFC - PM | 1.5 | 1.1 | 34.7 | 0
28918 | C | 1 | FMFC - PM | 1.5 | 1.1 | 34.6 | 0
28919 | C | 1 | FMFC - PM | 1.4 | 1.1 | 34.5 | 0
28920 | C | 1 | FMFC - PM | 1.3 | 1.2 | 34.4 | 0
28921 | C | 1 | FMFC - PM | 1.3 | 1.8 | 34.3 | 0
28922 | C | 1 | FMFC - PM | 1.2 | 2.2 | 34.2 | 0
28923 | C | 1 | FMFC - PM | 1.1 | 2.8 | 34 | 0
28924 | C | 1 | FMFC - PM | 1.1 | 4 | 34 | 0
28925 | C | 1 | FMFC - PM | 1 | 5.3 | 33.8 | 0
33641 | D | 35 | FMFC - PM | -4.1 | 34.6 | 24.7 | 0.2
33642 | D | 35 | FMFC - PM | -4.2 | 35 | 24.5 | 0.2
21891 | B | 35 | LMLC - LTOA | -20.3 | 235.8 | -4.5 | 1.6
28929 | C | 1 | FMFC - PM | 0.8 | 8.9 | 33.4 | 0.1
28930 | C | 1 | FMFC - PM | 0.7 | 10.5 | 33.3 | 0.1
28931 | C | 1 | FMFC - PM | 0.7 | 12.7 | 33.2 | 0.1
28932 | C | 1 | FMFC - PM | 0.6 | 15 | 33.1 | 0.1
28933 | C | 1 | FMFC - PM | 0.5 | 17.2 | 32.9 | 0.1
28934 | C | 1 | FMFC - PM | 0.4 | 17.7 | 32.8 | 0.1
28935 | C | 1 | FMFC - PM | 0.4 | 18 | 32.7 | 0.1
28936 | C | 1 | FMFC - PM | 0.3 | 18.8 | 32.5 | 0.1
28937 | C | 1 | FMFC - PM | 0.3 | 19.3 | 32.5 | 0.1
28938 | C | 1 | FMFC - PM | 0.2 | 20.4 | 32.4 | 0.1
28939 | C | 1 | FMFC - PM | 0.1 | 21 | 32.2 | 0.1
28940 | C | 1 | FMFC - PM | 0 | 21.7 | 32 | 0.1
28941 | C | 1 | FMFC - PM | 0 | 23 | 32 | 0.2
28942 | C | 1 | FMFC - PM | -0.1 | 23.6 | 31.8 | 0.2
28943 | C | 1 | FMFC - PM | -0.2 | 24.5 | 31.7 | 0.2
28944 | C | 1 | FMFC - PM | -0.2 | 25.1 | 31.6 | 0.2
28945 | C | 1 | FMFC - PM | -0.3 | 25.7 | 31.5 | 0.2
28946 | C | 1 | FMFC - PM | -0.4 | 26.5 | 31.3 | 0.2
28947 | C | 1 | FMFC - PM | -0.4 | 27.5 | 31.3 | 0.2
28948 | C | 1 | FMFC - PM | -0.5 | 28.2 | 31.1 | 0.2
28949 | C | 1 | FMFC - PM | -0.6 | 29.1 | 31 | 0.2
28950 | C | 1 | FMFC - PM | -0.6 | 30 | 30.9 | 0.2
28951 | C | 1 | FMFC - PM | -0.7 | 31.1 | 30.7 | 0.2
28952 | C | 1 | FMFC - PM | -0.8 | 31.8 | 30.6 | 0.2
28953 | C | 1 | FMFC - PM | -0.9 | 32.5 | 30.5 | 0.2
28954 | C | 1 | FMFC - PM | -0.9 | 33.8 | 30.4 | 0.2
28955 | C | 1 | FMFC - PM | -1 | 34.2 | 30.2 | 0.2
28956 | C | 1 | FMFC - PM | -1.1 | 35.6 | 30.1 | 0.2
28957 | C | 1 | FMFC - PM | -1.1 | 36.1 | 30 | 0.2
28958 | C | 1 | FMFC - PM | -1.2 | 37 | 29.8 | 0.3
28959 | C | 1 | FMFC - PM | -1.3 | 38 | 29.8 | 0.3
28960 | C | 1 | FMFC - PM | -1.3 | 39.1 | 29.6 | 0.3
28961 | C | 1 | FMFC - PM | -1.4 | 39.6 | 29.5 | 0.3
28962 | C | 1 | FMFC - PM | -1.5 | 40.6 | 29.3 | 0.3
28963 | C | 1 | FMFC - PM | -1.6 | 41.7 | 29.2 | 0.3
28964 | C | 1 | FMFC - PM | -1.6 | 42.3 | 29.1 | 0.3
28965 | C | 1 | FMFC - PM | -1.7 | 43.2 | 28.9 | 0.3
28966 | C | 1 | FMFC - PM | -1.8 | 44.5 | 28.9 | 0.3
28967 | C | 1 | FMFC - PM | -1.8 | 45.1 | 28.7 | 0.3
28968 | C | 1 | FMFC - PM | -1.9 | 45.4 | 28.7 | 0.3
28969 | C | 1 | FMFC - PM | -1.9 | 46 | 28.7 | 0.3
28970 | C | 1 | FMFC - PM | -1.9 | 45.9 | 28.6 | 0.3
28971 | C | 1 | FMFC - PM | -2.1 | 49.4 | 28.2 | 0.3
28972 | C | 1 | FMFC - PM | -2.2 | 50.1 | 28 | 0.3
28973 | C | 1 | FMFC - PM | -2.3 | 50.8 | 28 | 0.4
28974 | C | 1 | FMFC - PM | -2.3 | 51.8 | 27.8 | 0.4
28975 | C | 1 | FMFC - PM | -2.4 | 53.2 | 27.7 | 0.4
28976 | C | 1 | FMFC - PM | -2.5 | 53.9 | 27.5 | 0.4
28977 | C | 1 | FMFC - PM | -2.6 | 54.7 | 27.4 | 0.4
29581 | A | 11 | FMFC - PM | -3.4 | 82.9 | 25.8 | 0.6
29582 | A | 11 | FMFC - PM | -3.5 | 84.1 | 25.7 | 0.6
29583 | A | 11 | FMFC - PM | -3.6 | 85.7 | 25.5 | 0.6
29584 | A | 11 | FMFC - PM | -3.7 | 86.9 | 25.4 | 0.6
29585 | A | 11 | FMFC - PM | -3.8 | 87.9 | 25.3 | 0.6
29586 | A | 11 | FMFC - PM | -3.8 | 89.5 | 25.1 | 0.6
29587 | A | 11 | FMFC - PM | -3.9 | 90.8 | 25 | 0.6
29588 | A | 11 | FMFC - PM | -4 | 91.7 | 24.9 | 0.6
29589 | A | 11 | FMFC - PM | -4 | 92.9 | 24.8 | 0.6
29590 | A | 11 | FMFC - PM | -4.1 | 94.7 | 24.6 | 0.7
29591 | A | 11 | FMFC - PM | -4.2 | 95.7 | 24.4 | 0.7
29592 | A | 11 | FMFC - PM | -4.3 | 97 | 24.4 | 0.7
29593 | A | 11 | FMFC - PM | -4.3 | 98.4 | 24.2 | 0.7
29594 | A | 11 | FMFC - PM | -4.4 | 99.6 | 24.1 | 0.7
29595 | A | 11 | FMFC - PM | -4.5 | 100.9 | 24 | 0.7
29596 | A | 11 | FMFC - PM | -4.6 | 102.7 | 23.8 | 0.7
29597 | A | 11 | FMFC - PM | -4.6 | 103.8 | 23.7 | 0.7
29598 | A | 11 | FMFC - PM | -4.7 | 105.2 | 23.5 | 0.7
29599 | A | 11 | FMFC - PM | -4.8 | 106.4 | 23.5 | 0.7
29600 | A | 11 | FMFC - PM | -4.9 | 107.8 | 23.3 | 0.7
29601 | A | 11 | FMFC - PM | -5 | 109.5 | 23.1 | 0.8
29602 | A | 11 | FMFC - PM | -5 | 110.8 | 23 | 0.8
29603 | A | 11 | FMFC - PM | -5.1 | 112.1 | 22.9 | 0.8
29604 | A | 11 | FMFC - PM | -5.2 | 113.5 | 22.7 | 0.8
29605 | A | 11 | FMFC - PM | -5.2 | 115.5 | 22.6 | 0.8
29606 | A | 11 | FMFC - PM | -5.3 | 116.5 | 22.5 | 0.8
29607 | A | 11 | FMFC - PM | -5.4 | 118 | 22.3 | 0.8
29608 | A | 11 | FMFC - PM | -5.5 | 119.8 | 22.2 | 0.8
29609 | A | 11 | FMFC - PM | -5.5 | 121 | 22.1 | 0.8
29610 | A | 11 | FMFC - PM | -5.6 | 122.3 | 21.9 | 0.8
29611 | A | 11 | FMFC - PM | -5.7 | 123.7 | 21.8 | 0.9
29612 | A | 11 | FMFC - PM | -5.8 | 124.9 | 21.7 | 0.9
29613 | A | 11 | FMFC - PM | -5.8 | 126.7 | 21.6 | 0.9
29614 | A | 11 | FMFC - PM | -5.9 | 128.1 | 21.4 | 0.9
29615 | A | 11 | FMFC - PM | -6 | 130 | 21.3 | 0.9
29616 | A | 11 | FMFC - PM | -6.1 | 131.3 | 21.1 | 0.9
29617 | A | 11 | FMFC - PM | -6.1 | 132.6 | 21 | 0.9
29618 | A | 11 | FMFC - PM | -6.2 | 133.9 | 20.8 | 0.9
29619 | A | 11 | FMFC - PM | -6.3 | 135.9 | 20.8 | 0.9
29620 | A | 11 | FMFC - PM | -6.4 | 137.1 | 20.6 | 0.9
29621 | A | 11 | FMFC - PM | -6.4 | 138.9 | 20.5 | 1
29622 | A | 11 | FMFC - PM | -6.5 | 140.4 | 20.3 | 1
29623 | A | 11 | FMFC - PM | -6.6 | 142.2 | 20.2 | 1
29624 | A | 11 | FMFC - PM | -6.7 | 143.4 | 20 | 1
29625 | A | 11 | FMFC - PM | -6.7 | 145.3 | 19.9 | 1
29626 | A | 11 | FMFC - PM | -6.8 | 147.3 | 19.8 | 1
29627 | A | 11 | FMFC - PM | -6.9 | 148.4 | 19.7 | 1
29628 | A | 11 | FMFC - PM | -7 | 149.8 | 19.5 | 1
29629 | A | 11 | FMFC - PM | -7 | 151.7 | 19.4 | 1
29630 | A | 11 | FMFC - PM | -7.1 | 152.9 | 19.2 | 1.1
29631 | A | 11 | FMFC - PM | -7.2 | 154.3 | 19.1 | 1.1
29632 | A | 11 | FMFC - PM | -7.3 | 156.2 | 19 | 1.1
29633 | A | 11 | FMFC - PM | -7.3 | 158 | 18.9 | 1.1
29634 | A | 11 | FMFC - PM | -7.4 | 159.8 | 18.7 | 1.1
29635 | A | 11 | FMFC - PM | -7.5 | 161.2 | 18.6 | 1.1
29636 | A | 11 | FMFC - PM | -7.6 | 163.2 | 18.4 | 1.1
29637 | A | 11 | FMFC - PM | -7.6 | 164.3 | 18.3 | 1.1
29638 | A | 11 | FMFC - PM | -7.7 | 166.2 | 18.1 | 1.1
29639 | A | 11 | FMFC - PM | -7.8 | 167.8 | 18.1 | 1.2
29640 | A | 11 | FMFC - PM | -7.9 | 169.4 | 17.9 | 1.2
29641 | A | 11 | FMFC - PM | -7.9 | 171.2 | 17.8 | 1.2
29642 | A | 11 | FMFC - PM | -8 | 173.1 | 17.6 | 1.2
29643 | A | 11 | FMFC - PM | -8.1 | 174.4 | 17.5 | 1.2
29644 | A | 11 | FMFC - PM | -8.2 | 176.4 | 17.3 | 1.2
29645 | A | 11 | FMFC - PM | -8.2 | 178.3 | 17.2 | 1.2
29646 | A | 11 | FMFC - PM | -8.3 | 180.2 | 17.1 | 1.2
29647 | A | 11 | FMFC - PM | -8.4 | 182.1 | 17 | 1.3
29648 | A | 11 | FMFC - PM | -8.5 | 183.3 | 16.8 | 1.3
29649 | A | 11 | FMFC - PM | -8.5 | 185.3 | 16.7 | 1.3
29650 | A | 11 | FMFC - PM | -8.6 | 187.1 | 16.5 | 1.3
29651 | A | 11 | FMFC - PM | -8.7 | 189 | 16.4 | 1.3
29652 | A | 11 | FMFC - PM | -8.8 | 190.7 | 16.3 | 1.3
29653 | A | 11 | FMFC - PM | -8.9 | 192.7 | 16.1 | 1.3
29654 | A | 11 | FMFC - PM | -8.9 | 194.5 | 16 | 1.3
29655 | A | 11 | FMFC - PM | -9 | 195.8 | 15.9 | 1.4
29656 | A | 11 | FMFC - PM | -9.1 | 197.8 | 15.7 | 1.4
29657 | A | 11 | FMFC - PM | -9.1 | 199.6 | 15.6 | 1.4
29658 | A | 11 | FMFC - PM | -9.2 | 201.5 | 15.4 | 1.4
29659 | A | 11 | FMFC - PM | -9.3 | 203.5 | 15.4 | 1.4
29660 | A | 11 | FMFC - PM | -9.4 | 205.4 | 15.2 | 1.4
29661 | A | 11 | FMFC - PM | -9.5 | 207.3 | 15 | 1.4
29662 | A | 11 | FMFC - PM | -9.5 | 209.2 | 14.9 | 1.4
29663 | A | 11 | FMFC - PM | -9.6 | 211 | 14.8 | 1.5
29664 | A | 11 | FMFC - PM | -9.7 | 213 | 14.6 | 1.5
29665 | A | 11 | FMFC - PM | -9.7 | 214.9 | 14.5 | 1.5
29666 | A | 11 | FMFC - PM | -9.8 | 216.4 | 14.4 | 1.5
29667 | A | 11 | FMFC - PM | -9.9 | 218.4 | 14.3 | 1.5
29668 | A | 11 | FMFC - PM | -10 | 220.3 | 14.1 | 1.5
29669 | A | 11 | FMFC - PM | -10 | 222.1 | 14 | 1.5
29670 | A | 11 | FMFC - PM | -10.1 | 224 | 13.9 | 1.5
29671 | A | 11 | FMFC - PM | -10.2 | 225.9 | 13.7 | 1.6
29672 | A | 11 | FMFC - PM | -10.3 | 227.9 | 13.6 | 1.6
29673 | A | 11 | FMFC - PM | -10.3 | 229.9 | 13.4 | 1.6
29674 | A | 11 | FMFC - PM | -10.4 | 231.8 | 13.3 | 1.6
29675 | A | 11 | FMFC - PM | -10.5 | 234.4 | 13.2 | 1.6
29676 | A | 11 | FMFC - PM | -10.6 | 235.6 | 13 | 1.6
29677 | A | 11 | FMFC - PM | -10.6 | 238.2 | 12.9 | 1.6
29678 | A | 11 | FMFC - PM | -10.7 | 240.1 | 12.7 | 1.7
29679 | A | 11 | FMFC - PM | -10.8 | 242 | 12.7 | 1.7
29680 | A | 11 | FMFC - PM | -10.9 | 244 | 12.5 | 1.7
29681 | A | 11 | FMFC - PM | -10.9 | 245.8 | 12.3 | 1.7
29682 | A | 11 | FMFC - PM | -11 | 247.7 | 12.2 | 1.7
29683 | A | 11 | FMFC - PM | -11.1 | 250.3 | 12.1 | 1.7
29684 | A | 11 | FMFC - PM | -11.2 | 252.2 | 11.9 | 1.7
29685 | A | 11 | FMFC - PM | -11.2 | 254.1 | 11.8 | 1.8
29686 | A | 11 | FMFC - PM | -11.3 | 256.1 | 11.7 | 1.8
29687 | A | 11 | FMFC - PM | -11.4 | 258 | 11.6 | 1.8
29688 | A | 11 | FMFC - PM | -11.5 | 260.7 | 11.4 | 1.8
29689 | A | 11 | FMFC - PM | -11.5 | 262.5 | 11.3 | 1.8
29690 | A | 11 | FMFC - PM | -11.6 | 264.4 | 11.1 | 1.8
29691 | A | 11 | FMFC - PM | -11.7 | 266.3 | 11 | 1.8
29692 | A | 11 | FMFC - PM | -11.7 | 268.3 | 10.9 | 1.8
29693 | A | 11 | FMFC - PM | -11.8 | 271 | 10.7 | 1.9
29694 | A | 11 | FMFC - PM | -11.9 | 272.8 | 10.5 | 1.9
29695 | A | 11 | FMFC - PM | -12 | 274.8 | 10.5 | 1.9
29696 | A | 11 | FMFC - PM | -12 | 277.3 | 10.4 | 1.9
29697 | A | 11 | FMFC - PM | -12.1 | 279.3 | 10.2 | 1.9
29698 | A | 11 | FMFC - PM | -12.2 | 281.2 | 10 | 1.9
29699 | A | 11 | FMFC - PM | -12.3 | 283.2 | 10 | 2
29700 | A | 11 | FMFC - PM | -12.4 | 285.7 | 9.8 | 2
29701 | A | 11 | FMFC - PM | -12.4 | 288.3 | 9.6 | 2
29702 | A | 11 | FMFC - PM | -12.5 | 290.1 | 9.5 | 2
29703 | A | 11 | FMFC - PM | -12.6 | 292 | 9.4 | 2
29107 | C | 1 | FMFC - PM | -12.3 | 240.7 | 9.9 | 1.7
29108 | C | 1 | FMFC - PM | -12.4 | 242.8 | 9.8 | 1.7
23214 | C | 36 | LMLC - LTOA | -7.4 | 48 | 18.7 | 0.3
22197 | C | 35 | LMLC - LTOA | -14.5 | 126.5 | 5.9 | 0.9
22198 | C | 35 | LMLC - LTOA | -14.6 | 127.3 | 5.8 | 0.9
22199 | C | 35 | LMLC - LTOA | -14.7 | 128.1 | 5.5 | 0.9
22200 | C | 35 | LMLC - LTOA | -14.8 | 129 | 5.4 | 0.9
22201 | C | 35 | LMLC - LTOA | -14.8 | 130.2 | 5.4 | 0.9
22202 | C | 35 | LMLC - LTOA | -14.9 | 132 | 5.2 | 0.9
22203 | C | 35 | LMLC - LTOA | -15 | 132.7 | 5 | 0.9
22204 | C | 35 | LMLC - LTOA | -15.1 | 133.5 | 4.8 | 0.9
22205 | C | 35 | LMLC - LTOA | -15.2 | 134.8 | 4.7 | 0.9
22206 | C | 35 | LMLC - LTOA | -15.2 | 136.2 | 4.6 | 0.9
22207 | C | 35 | LMLC - LTOA | -15.3 | 137.6 | 4.5 | 0.9
22208 | C | 35 | LMLC - LTOA | -15.4 | 138.6 | 4.3 | 1
22209 | C | 35 | LMLC - LTOA | -15.4 | 139.4 | 4.2 | 1
22210 | C | 35 | LMLC - LTOA | -15.5 | 140.2 | 4.1 | 1
22211 | C | 35 | LMLC - LTOA | -15.6 | 141.4 | 4 | 1
22212 | C | 35 | LMLC - LTOA | -15.6 | 143 | 3.9 | 1
22213 | C | 35 | LMLC - LTOA | -15.7 | 143.8 | 3.7 | 1
22214 | C | 35 | LMLC - LTOA | -15.8 | 144.7 | 3.6 | 1
22215 | C | 35 | LMLC - LTOA | -15.9 | 145.9 | 3.4 | 1
22216 | C | 35 | LMLC - LTOA | -16 | 147.3 | 3.3 | 1
22217 | C | 35 | LMLC - LTOA | -16 | 148.8 | 3.2 | 1
22218 | C | 35 | LMLC - LTOA | -16.1 | 149.6 | 3 | 1
22219 | C | 35 | LMLC - LTOA | -16.2 | 150.9 | 2.8 | 1
22220 | C | 35 | LMLC - LTOA | -16.3 | 152.6 | 2.7 | 1.1
22221 | C | 35 | LMLC - LTOA | -16.4 | 153.4 | 2.5 | 1.1
22222 | C | 35 | LMLC - LTOA | -16.4 | 154.6 | 2.5 | 1.1
22223 | C | 35 | LMLC - LTOA | -16.5 | 156.3 | 2.3 | 1.1
22224 | C | 35 | LMLC - LTOA | -16.6 | 157.1 | 2.1 | 1.1
22225 | C | 35 | LMLC - LTOA | -16.7 | 158.4 | 2 | 1.1
22226 | C | 35 | LMLC - LTOA | -16.7 | 159.9 | 1.9 | 1.1
22227 | C | 35 | LMLC - LTOA | -16.8 | 161.2 | 1.8 | 1.1
22228 | C | 35 | LMLC - LTOA | -16.9 | 162.1 | 1.6 | 1.1
22229 | C | 35 | LMLC - LTOA | -17 | 163.7 | 1.4 | 1.1
22230 | C | 35 | LMLC - LTOA | -17.1 | 164.6 | 1.3 | 1.1
22231 | C | 35 | LMLC - LTOA | -17.1 | 166.2 | 1.2 | 1.1
22232 | C | 35 | LMLC - LTOA | -17.2 | 167.3 | 1.1 | 1.2
22233 | C | 35 | LMLC - LTOA | -17.2 | 168.9 | 1 | 1.2
22234 | C | 35 | LMLC - LTOA | -17.3 | 169.8 | 0.9 | 1.2
22235 | C | 35 | LMLC - LTOA | -17.4 | 171.8 | 0.7 | 1.2
22236 | C | 35 | LMLC - LTOA | -17.5 | 172.4 | 0.5 | 1.2
22237 | C | 35 | LMLC - LTOA | -17.5 | 174.4 | 0.4 | 1.2
22238 | C | 35 | LMLC - LTOA | -17.6 | 175.2 | 0.3 | 1.2
22239 | C | 35 | LMLC - LTOA | -17.7 | 176.8 | 0.1 | 1.2
22240 | C | 35 | LMLC - LTOA | -17.8 | 177.8 | -0.1 | 1.2
22241 | C | 35 | LMLC - LTOA | -17.9 | 179.9 | -0.2 | 1.2
22242 | C | 35 | LMLC - LTOA | -17.9 | 180.6 | -0.2 | 1.2
22243 | C | 35 | LMLC - LTOA | -18 | 182.6 | -0.4 | 1.3
22244 | C | 35 | LMLC - LTOA | -18.1 | 183.3 | -0.6 | 1.3
22245 | C | 35 | LMLC - LTOA | -18.2 | 184.6 | -0.8 | 1.3
22246 | C | 35 | LMLC - LTOA | -18.2 | 185.9 | -0.8 | 1.3
22247 | C | 35 | LMLC - LTOA | -18.3 | 187.4 | -0.9 | 1.3
22248 | C | 35 | LMLC - LTOA | -18.4 | 189.4 | -1.1 | 1.3
22249 | C | 35 | LMLC - LTOA | -18.5 | 190.2 | -1.3 | 1.3
22250 | C | 35 | LMLC - LTOA | -18.6 | 191.6 | -1.4 | 1.3
22251 | C | 35 | LMLC - LTOA | -18.6 | 193.1 | -1.5 | 1.3
22252 | C | 35 | LMLC - LTOA | -18.7 | 195 | -1.6 | 1.3
22253 | C | 35 | LMLC - LTOA | -18.8 | 195.7 | -1.8 | 1.3
22254 | C | 35 | LMLC - LTOA | -18.8 | 197.6 | -1.9 | 1.4
22255 | C | 35 | LMLC - LTOA | -18.9 | 198.9 | -2 | 1.4
22256 | C | 35 | LMLC - LTOA | -19 | 200.3 | -2.1 | 1.4
22257 | C | 35 | LMLC - LTOA | -19.1 | 201.9 | -2.3 | 1.4
22258 | C | 35 | LMLC - LTOA | -19.1 | 202.8 | -2.4 | 1.4
22259 | C | 35 | LMLC - LTOA | -19.2 | 204 | -2.6 | 1.4
22260 | C | 35 | LMLC - LTOA | -19.3 | 205.8 | -2.7 | 1.4
22261 | C | 35 | LMLC - LTOA | -19.4 | 206.9 | -2.9 | 1.4
22262 | C | 35 | LMLC - LTOA | -19.5 | 208.5 | -3 | 1.4
22263 | C | 35 | LMLC - LTOA | -19.5 | 209.4 | -3.2 | 1.4
22264 | C | 35 | LMLC - LTOA | -19.6 | 211.4 | -3.3 | 1.5
22265 | C | 35 | LMLC - LTOA | -19.7 | 212.9 | -3.4 | 1.5
22266 | C | 35 | LMLC - LTOA | -19.8 | 214.2 | -3.6 | 1.5
22267 | C | 35 | LMLC - LTOA | -19.8 | 215.8 | -3.7 | 1.5
22268 | C | 35 | LMLC - LTOA | -19.9 | 218 | -3.8 | 1.5
22269 | C | 35 | LMLC - LTOA | -20 | 218.6 | -3.9 | 1.5
22270 | C | 35 | LMLC - LTOA | -20 | 219.9 | -4 | 1.5
22271 | C | 35 | LMLC - LTOA | -20.1 | 221.5 | -4.2 | 1.5
22272 | C | 35 | LMLC - LTOA | -20.2 | 223.4 | -4.4 | 1.5
22273 | C | 35 | LMLC - LTOA | -20.3 | 224.6 | -4.5 | 1.5
22274 | C | 35 | LMLC - LTOA | -20.3 | 226.2 | -4.5 | 1.6
22275 | C | 35 | LMLC - LTOA | -20.4 | 227.7 | -4.7 | 1.6
22276 | C | 35 | LMLC - LTOA | -20.5 | 229.2 | -4.9 | 1.6
22277 | C | 35 | LMLC - LTOA | -20.6 | 230.8 | -5 | 1.6
22278 | C | 35 | LMLC - LTOA | -20.6 | 232.7 | -5.1 | 1.6
22279 | C | 35 | LMLC - LTOA | -20.7 | 234 | -5.3 | 1.6
22280 | C | 35 | LMLC - LTOA | -20.8 | 235.4 | -5.4 | 1.6
22281 | C | 35 | LMLC - LTOA | -20.9 | 236.7 | -5.6 | 1.6
22282 | C | 35 | LMLC - LTOA | -20.9 | 238.6 | -5.6 | 1.6
22283 | C | 35 | LMLC - LTOA | -21 | 240.1 | -5.8 | 1.7
22284 | C | 35 | LMLC - LTOA | -21.1 | 241.7 | -6 | 1.7
22285 | C | 35 | LMLC - LTOA | -21.2 | 242.9 | -6.2 | 1.7
22286 | C | 35 | LMLC - LTOA | -21.2 | 244.5 | -6.2 | 1.7
22287 | C | 35 | LMLC - LTOA | -21.3 | 246.3 | -6.3 | 1.7
22288 | C | 35 | LMLC - LTOA | -21.4 | 247.7 | -6.5 | 1.7
22289 | C | 35 | LMLC - LTOA | -21.5 | 249.1 | -6.7 | 1.7
22290 | C | 35 | LMLC - LTOA | -21.6 | 250.7 | -6.8 | 1.7
22291 | C | 35 | LMLC - LTOA | -21.6 | 252 | -6.9 | 1.7
22292 | C | 35 | LMLC - LTOA | -21.7 | 253.1 | -7 | 1.7
22293 | C | 35 | LMLC - LTOA | -21.7 | 254.8 | -7.1 | 1.8
22294 | C | 35 | LMLC - LTOA | -21.9 | 255.7 | -7.4 | 1.8
22295 | C | 35 | LMLC - LTOA | -22 | 256.7 | -7.5 | 1.8
22296 | C | 35 | LMLC - LTOA | -22 | 258.8 | -7.6 | 1.8
22297 | C | 35 | LMLC - LTOA | -22 | 260.1 | -7.7 | 1.8
22298 | C | 35 | LMLC - LTOA | -22.2 | 261.6 | -7.9 | 1.8
22299 | C | 35 | LMLC - LTOA | -22.2 | 263.2 | -8 | 1.8
22300 | C | 35 | LMLC - LTOA | -22.3 | 264.5 | -8.1 | 1.8
22301 | C | 35 | LMLC - LTOA | -22.4 | 266.6 | -8.3 | 1.8
22302 | C | 35 | LMLC - LTOA | -22.4 | 267.5 | -8.4 | 1.8
22303 | C | 35 | LMLC - LTOA | -22.5 | 269.3 | -8.5 | 1.9
23458 | C | 36 | LMLC - LTOA | -25.9 | 355.7 | -14.6 | 2.5
23459 | C | 36 | LMLC - LTOA | -26 | 356.9 | -14.7 | 2.5
23460 | C | 36 | LMLC - LTOA | -26 | 358.1 | -14.9 | 2.5
23461 | C | 36 | LMLC - LTOA | -26.1 | 358.8 | -15 | 2.5
23462 | C | 36 | LMLC - LTOA | -26.2 | 359.3 | -15.2 | 2.5
23463 | C | 36 | LMLC - LTOA | -26.3 | 359.9 | -15.3 | 2.5
23464 | C | 36 | LMLC - LTOA | -26.3 | 360.5 | -15.4 | 2.5
23465 | C | 36 | LMLC - LTOA | -26.4 | 360.4 | -15.6 | 2.5
23466 | A | 39 | LMLC - LTOA | 2.2 | 0.2 | 36 | 0
23467 | A | 39 | LMLC - LTOA | 2.2 | 1 | 35.9 | 0
23468 | A | 39 | LMLC - LTOA | 2 | 1 | 35.7 | 0
23469 | A | 39 | LMLC - LTOA | 1.9 | 1 | 35.5 | 0
23470 | A | 39 | LMLC - LTOA | 1.9 | 1.1 | 35.4 | 0
23471 | A | 39 | LMLC - LTOA | 1.9 | 1.1 | 35.4 | 0
23472 | A | 39 | LMLC - LTOA | 1.8 | 1.1 | 35.2 | 0
23473 | A | 39 | LMLC - LTOA | 1.8 | 1.1 | 35.2 | 0
23474 | A | 39 | LMLC - LTOA | 1.7 | 1.1 | 35.1 | 0
23475 | A | 39 | LMLC - LTOA | 1.7 | 1.1 | 35 | 0
23476 | A | 39 | LMLC - LTOA | 1.7 | 1.2 | 35 | 0
23477 | A | 39 | LMLC - LTOA | 1.6 | 1.2 | 34.8 | 0
23478 | A | 39 | LMLC - LTOA | 1.5 | 1.1 | 34.7 | 0
23479 | A | 39 | LMLC - LTOA | 1.5 | 1.6 | 34.6 | 0
23480 | A | 39 | LMLC - LTOA | 1.4 | 2.4 | 34.5 | 0
23481 | A | 39 | LMLC - LTOA | 1.4 | 2.7 | 34.5 | 0
23482 | A | 39 | LMLC - LTOA | 1.3 | 3 | 34.3 | 0
23483 | A | 39 | LMLC - LTOA | 1.3 | 3.5 | 34.3 | 0
23484 | A | 39 | LMLC - LTOA | 1.2 | 4 | 34.1 | 0
23485 | A | 39 | LMLC - LTOA | 1.1 | 4.1 | 34 | 0
23486 | A | 39 | LMLC - LTOA | 1.1 | 4.6 | 33.9 | 0
23487 | A | 39 | LMLC - LTOA | 1 | 4.8 | 33.9 | 0
23488 | A | 39 | LMLC - LTOA | 1 | 5.2 | 33.7 | 0
23489 | A | 39 | LMLC - LTOA | 0.9 | 5.6 | 33.7 | 0
23490 | A | 39 | LMLC - LTOA | 0.9 | 5.9 | 33.6 | 0
23491 | A | 39 | LMLC - LTOA | 0.8 | 6.2 | 33.4 | 0
23492 | A | 39 | LMLC - LTOA | 0.8 | 6.6 | 33.4 | 0
23493 | A | 39 | LMLC - LTOA | 0.7 | 6.9 | 33.2 | 0
23494 | A | 39 | LMLC - LTOA | 0.6 | 7 | 33.1 | 0
23495 | A | 39 | LMLC - LTOA | 0.6 | 7.4 | 33 | 0.1
23496 | A | 39 | LMLC - LTOA | 0.5 | 8 | 32.9 | 0.1
23497 | A | 39 | LMLC - LTOA | 0.4 | 8.1 | 32.8 | 0.1
23498 | A | 39 | LMLC - LTOA | 0.4 | 7.6 | 32.7 | 0.1
23499 | A | 39 | LMLC - LTOA | 0.4 | 8.2 | 32.7 | 0.1
23500 | A | 39 | LMLC - LTOA | 0.3 | 9 | 32.5 | 0.1
23501 | A | 39 | LMLC - LTOA | 0.2 | 9.5 | 32.4 | 0.1
23502 | A | 39 | LMLC - LTOA | 0.2 | 9.9 | 32.3 | 0.1
19112 | C | 37 | FMLC | -7.5 | 69 | 18.5 | 0.5
19113 | C | 37 | FMLC | -7.6 | 69.7 | 18.3 | 0.5
19114 | C | 37 | FMLC | -7.6 | 70.4 | 18.3 | 0.5
19115 | C | 37 | FMLC | -7.7 | 71.1 | 18.1 | 0.5
19116 | C | 37 | FMLC | -7.8 | 71.7 | 17.9 | 0.5
19117 | C | 37 | FMLC | -7.9 | 72.4 | 17.7 | 0.5
19118 | C | 37 | FMLC | -8 | 73.2 | 17.6 | 0.5
19119 | C | 37 | FMLC | -8 | 74.3 | 17.6 | 0.5
19120 | C | 37 | FMLC | -8.1 | 75 | 17.4 | 0.5
19121 | C | 37 | FMLC | -8.2 | 75.7 | 17.2 | 0.5
19122 | C | 37 | FMLC | -8.3 | 76.4 | 17.2 | 0.5
19123 | C | 37 | FMLC | -8.3 | 77 | 17 | 0.5
19124 | C | 37 | FMLC | -8.4 | 78.3 | 16.8 | 0.5
19125 | C | 37 | FMLC | -8.5 | 79.1 | 16.7 | 0.5
38148 | D | 39 | FMFC - PM | -4.9 | 58.3 | 23.2 | 0.4
38149 | D | 39 | FMFC - PM | -5 | 59 | 23 | 0.4
34315 | B | 36 | FMFC - PM | -2.9 | 21.2 | 26.8 | 0.1
34316 | B | 36 | FMFC - PM | -2.9 | 22.9 | 26.8 | 0.2
34317 | B | 36 | FMFC - PM | -2.8 | 23.1 | 26.9 | 0.2
34318 | B | 36 | FMFC - PM | -2.9 | 24.1 | 26.8 | 0.2
34319 | B | 36 | FMFC - PM | -3.1 | 24.1 | 26.5 | 0.2
34320 | B | 36 | FMFC - PM | -3.1 | 24.6 | 26.5 | 0.2
34321 | B | 36 | FMFC - PM | -3.1 | 25.1 | 26.5 | 0.2
34322 | B | 36 | FMFC - PM | -3.1 | 25.7 | 26.4 | 0.2
34323 | B | 36 | FMFC - PM | -3.4 | 25.8 | 26 | 0.2
34324 | B | 36 | FMFC - PM | -3.5 | 26.1 | 25.7 | 0.2
34325 | B | 36 | FMFC - PM | -3.6 | 26.7 | 25.6 | 0.2
34326 | B | 36 | FMFC - PM | -3.5 | 27.4 | 25.7 | 0.2
34327 | B | 36 | FMFC - PM | -3.5 | 27.8 | 25.7 | 0.2
34328 | B | 36 | FMFC - PM | -3.7 | 28.1 | 25.4 | 0.2
34329 | B | 36 | FMFC - PM | -3.9 | 28.6 | 25 | 0.2
34330 | B | 36 | FMFC - PM | -4 | 29.3 | 24.8 | 0.2
34331 | B | 36 | FMFC - PM | -4 | 30.1 | 24.8 | 0.2
34332 | B | 36 | FMFC - PM | -4 | 30.4 | 24.9 | 0.2
34333 | B | 36 | FMFC - PM | -4 | 31 | 24.8 | 0.2
34334 | B | 36 | FMFC - PM | -4.2 | 31.5 | 24.5 | 0.2
34335 | B | 36 | FMFC - PM | -4.3 | 31.8 | 24.3 | 0.2
34336 | B | 36 | FMFC - PM | -4.3 | 32.3 | 24.3 | 0.2
34337 | B | 36 | FMFC - PM | -4.3 | 32.4 | 24.4 | 0.2
34338 | B | 36 | FMFC - PM | -4.3 | 33.5 | 24.2 | 0.2
34339 | B | 36 | FMFC - PM | -4.5 | 33.9 | 23.9 | 0.2
34340 | B | 36 | FMFC - PM | -4.5 | 33.6 | 23.9 | 0.2
34341 | B | 36 | FMFC - PM | -4.5 | 34.4 | 23.9 | 0.2
34342 | B | 36 | FMFC - PM | -4.5 | 35.2 | 23.9 | 0.2
34343 | B | 36 | FMFC - PM | -4.7 | 35.8 | 23.5 | 0.2
34344 | B | 36 | FMFC - PM | -4.9 | 36 | 23.2 | 0.2
34345 | B | 36 | FMFC - PM | -5 | 36.5 | 23 | 0.3
34346 | B | 36 | FMFC - PM | -5 | 37.3 | 23 | 0.3
34347 | B | 36 | FMFC - PM | -4.9 | 37.8 | 23.1 | 0.3
34348 | B | 36 | FMFC - PM | -5.1 | 38.4 | 22.9 | 0.3
34349 | B | 36 | FMFC - PM | -5.2 | 38.9 | 22.6 | 0.3
34350 | B | 36 | FMFC - PM | -5.3 | 39.3 | 22.5 | 0.3
34351 | B | 36 | FMFC - PM | -5.3 | 39.8 | 22.5 | 0.3
34352 | B | 36 | FMFC - PM | -5.3 | 40.6 | 22.6 | 0.3
34353 | B | 36 | FMFC - PM | -5.4 | 41.1 | 22.2 | 0.3
34354 | B | 36 | FMFC - PM | -5.6 | 41.2 | 22 | 0.3
34355 | B | 36 | FMFC - PM | -5.6 | 41.9 | 21.9 | 0.3
34356 | B | 36 | FMFC - PM | -5.6 | 42.6 | 22 | 0.3
34357 | B | 36 | FMFC - PM | -5.6 | 43.4 | 21.9 | 0.3
34358 | B | 36 | FMFC - PM | -5.8 | 43.5 | 21.6 | 0.3
34359 | B | 36 | FMFC - PM | -5.9 | 44.1 | 21.4 | 0.3
34360 | B | 36 | FMFC - PM | -5.9 | 44.6 | 21.3 | 0.3
34361 | B | 36 | FMFC - PM | -5.9 | 45.3 | 21.3 | 0.3
34362 | B | 36 | FMFC - PM | -6 | 45.9 | 21.2 | 0.3
34363 | B | 36 | FMFC - PM | -6.2 | 46 | 20.9 | 0.3
34364 | B | 36 | FMFC - PM | -6.2 | 46.9 | 20.8 | 0.3
34365 | B | 36 | FMFC - PM | -6.2 | 47.1 | 20.8 | 0.3
34366 | B | 36 | FMFC - PM | -6.2 | 47.9 | 20.8 | 0.3
34367 | B | 36 | FMFC - PM | -6.4 | 48.5 | 20.5 | 0.3
34368 | B | 36 | FMFC - PM | -6.6 | 48.7 | 20.2 | 0.3
34369 | B | 36 | FMFC - PM | -6.7 | 49.6 | 20 | 0.3
34370 | B | 36 | FMFC - PM | -6.6 | 50.2 | 20.1 | 0.3
34371 | B | 36 | FMFC - PM | -6.6 | 50.7 | 20.1 | 0.3
34372 | B | 36 | FMFC - PM | -6.8 | 51.4 | 19.8 | 0.4
34373 | B | 36 | FMFC - PM | -7 | 51.9 | 19.4 | 0.4
34374 | B | 36 | FMFC - PM | -7.1 | 52.7 | 19.2 | 0.4
34375 | B | 36 | FMFC - PM | -7.1 | 53.7 | 19.2 | 0.4
34376 | B | 36 | FMFC - PM | -7.1 | 54.6 | 19.2 | 0.4
34377 | B | 36 | FMFC - PM | -7.1 | 55 | 19.2 | 0.4
34378 | B | 36 | FMFC - PM | -7.3 | 55.7 | 18.9 | 0.4
34379 | B | 36 | FMFC - PM | -7.4 | 56.2 | 18.7 | 0.4
34380 | B | 36 | FMFC - PM | -7.3 | 56.2 | 18.8 | 0.4
34381 | B | 36 | FMFC - PM | -7.3 | 57.7 | 18.8 | 0.4
34382 | B | 36 | FMFC - PM | -7.5 | 58.3 | 18.5 | 0.4
34383 | B | 36 | FMFC - PM | -7.8 | 58.7 | 18 | 0.4
34384 | B | 36 | FMFC - PM | -7.9 | 59.1 | 17.8 | 0.4
34385 | B | 36 | FMFC - PM | -7.9 | 59.7 | 17.8 | 0.4
34386 | B | 36 | FMFC - PM | -7.9 | 60.7 | 17.9 | 0.4
34387 | B | 36 | FMFC - PM | -7.8 | 62.2 | 17.9 | 0.4
34388 | B | 36 | FMFC - PM | -8.1 | 62.3 | 17.5 | 0.4
34389 | B | 36 | FMFC - PM | -8.2 | 62.9 | 17.2 | 0.4
34390 | B | 36 | FMFC - PM | -8.2 | 63.6 | 17.2 | 0.4
34391 | B | 36 | FMFC - PM | -8.2 | 64.2 | 17.2 | 0.4
34392 | B | 36 | FMFC - PM | -8.2 | 64.9 | 17.2 | 0.4
34393 | B | 36 | FMFC - PM | -8.3 | 65.2 | 17 | 0.4
34394 | B | 36 | FMFC - PM | -8.4 | 66.1 | 16.8 | 0.5
34395 | B | 36 | FMFC - PM | -8.4 | 66.7 | 16.8 | 0.5
34396 | B | 36 | FMFC - PM | -8.4 | 67.7 | 16.9 | 0.5
34397 | B | 36 | FMFC - PM | -8.6 | 67.8 | 16.6 | 0.5
34398 | B | 36 | FMFC - PM | -8.8 | 68.2 | 16.2 | 0.5
34399 | B | 36 | FMFC - PM | -8.9 | 68.8 | 16 | 0.5
34400 | B | 36 | FMFC - PM | -8.9 | 69.8 | 16 | 0.5
34401 | B | 36 | FMFC - PM | -8.8 | 70.9 | 16.1 | 0.5
34402 | B | 36 | FMFC - PM | -8.9 | 71.6 | 16 | 0.5
34403 | B | 36 | FMFC - PM | -9.2 | 72.1 | 15.5 | 0.5
34404 | B | 36 | FMFC - PM | -9.3 | 72.2 | 15.3 | 0.5
34405 | B | 36 | FMFC - PM | -9.3 | 74.1 | 15.3 | 0.5
34406 | B | 36 | FMFC - PM | -9.2 | 74.5 | 15.4 | 0.5
34407 | B | 36 | FMFC - PM | -9.2 | 75.3 | 15.4 | 0.5
34408 | B | 36 | FMFC - PM | -9.5 | 75.7 | 14.9 | 0.5
34409 | B | 36 | FMFC - PM | -9.7 | 76.8 | 14.6 | 0.5
34410 | B | 36 | FMFC - PM | -9.7 | 77.8 | 14.5 | 0.5
34411 | B | 36 | FMFC - PM | -9.7 | 78.4 | 14.6 | 0.5
34412 | B | 36 | FMFC - PM | -9.6 | 79.6 | 14.7 | 0.5
34413 | B | 36 | FMFC - PM | -9.8 | 80.5 | 14.4 | 0.6
34414 | B | 36 | FMFC - PM | -10 | 80.9 | 14.1 | 0.6
34415 | B | 36 | FMFC - PM | -10 | 81.6 | 14 | 0.6
34416 | B | 36 | FMFC - PM | -9.9 | 82.5 | 14.1 | 0.6
34417 | B | 36 | FMFC - PM | -9.9 | 83.7 | 14.1 | 0.6
34418 | B | 36 | FMFC - PM | -10.2 | 84 | 13.7 | 0.6
34419 | B | 36 | FMFC - PM | -10.4 | 84.4 | 13.4 | 0.6
34420 | B | 36 | FMFC - PM | -10.4 | 85.4 | 13.3 | 0.6
34421 | B | 36 | FMFC - PM | -10.4 | 86.4 | 13.3 | 0.6
34422 | B | 36 | FMFC - PM | -10.4 | 87.1 | 13.3 | 0.6
23136 | C | 36 | LMLC - LTOA | -1.5 | 14.5 | 29.4 | 0.1
23137 | C | 36 | LMLC - LTOA | -1.5 | 14.7 | 29.3 | 0.1
23138 | C | 36 | LMLC - LTOA | -1.6 | 15.3 | 29.2 | 0.1
23139 | C | 36 | LMLC - LTOA | -1.7 | 15.5 | 29 | 0.1
23140 | C | 36 | LMLC - LTOA | -1.8 | 15.7 | 28.8 | 0.1
23141 | C | 36 | LMLC - LTOA | -1.9 | 16.3 | 28.6 | 0.1
23142 | C | 36 | LMLC - LTOA | -1.9 | 16.3 | 28.6 | 0.1
23143 | C | 36 | LMLC - LTOA | -2 | 16.7 | 28.5 | 0.1
23144 | C | 36 | LMLC - LTOA | -2.1 | 17.3 | 28.3 | 0.1
23145 | C | 36 | LMLC - LTOA | -2.2 | 17.4 | 28.1 | 0.1
23146 | C | 36 | LMLC - LTOA | -2.3 | 17.7 | 27.9 | 0.1
23147 | C | 36 | LMLC - LTOA | -2.3 | 18.3 | 27.9 | 0.1
23148 | C | 36 | LMLC - LTOA | -2.4 | 18.5 | 27.7 | 0.1
23149 | C | 36 | LMLC - LTOA | -2.5 | 18.7 | 27.6 | 0.1
23150 | C | 36 | LMLC - LTOA | -2.6 | 19.4 | 27.4 | 0.1
23151 | C | 36 | LMLC - LTOA | -2.6 | 19.5 | 27.3 | 0.1
23152 | C | 36 | LMLC - LTOA | -2.7 | 19.7 | 27.2 | 0.1
23153 | C | 36 | LMLC - LTOA | -2.8 | 20 | 27 | 0.1
23154 | C | 36 | LMLC - LTOA | -2.9 | 20.6 | 26.8 | 0.1
23155 | C | 36 | LMLC - LTOA | -2.9 | 20.8 | 26.7 | 0.1
23156 | C | 36 | LMLC - LTOA | -3 | 21.1 | 26.6 | 0.1
23157 | C | 36 | LMLC - LTOA | -3.1 | 21.3 | 26.5 | 0.1
23158 | C | 36 | LMLC - LTOA | -3.2 | 22.1 | 26.3 | 0.2
23159 | C | 36 | LMLC - LTOA | -3.2 | 22.3 | 26.2 | 0.2
23160 | C | 36 | LMLC - LTOA | -3.3 | 22.5 | 26.1 | 0.2
23161 | C | 36 | LMLC - LTOA | -3.4 | 22.9 | 25.9 | 0.2
23162 | C | 36 | LMLC - LTOA | -3.5 | 23.6 | 25.8 | 0.2
23163 | C | 36 | LMLC - LTOA | -3.6 | 23.8 | 25.6 | 0.2
23164 | C | 36 | LMLC - LTOA | -3.6 | 24.2 | 25.5 | 0.2
23165 | C | 36 | LMLC - LTOA | -3.7 | 24.3 | 25.4 | 0.2
23166 | C | 36 | LMLC - LTOA | -3.8 | 24.7 | 25.2 | 0.2
23167 | C | 36 | LMLC - LTOA | -3.9 | 25.4 | 25 | 0.2
23168 | C | 36 | LMLC - LTOA | -3.9 | 25.6 | 25 | 0.2
23169 | C | 36 | LMLC - LTOA | -4 | 26 | 24.9 | 0.2
24316 | C | 39 | LMLC - LTOA | -3.1 | 43.9 | 26.5 | 0.3
24317 | C | 39 | LMLC - LTOA | -3.1 | 45.1 | 26.5 | 0.3
24318 | C | 39 | LMLC - LTOA | -3.2 | 45 | 26.2 | 0.3
24319 | C | 39 | LMLC - LTOA | -3.4 | 46 | 25.8 | 0.3
24320 | C | 39 | LMLC - LTOA | -3.5 | 46.7 | 25.7 | 0.3
24321 | C | 39 | LMLC - LTOA | -3.5 | 47.3 | 25.8 | 0.3
24322 | C | 39 | LMLC - LTOA | -3.5 | 47.7 | 25.8 | 0.3
24323 | C | 39 | LMLC - LTOA | -3.6 | 48.9 | 25.5 | 0.3
24324 | C | 39 | LMLC - LTOA | -3.8 | 49.4 | 25.2 | 0.3
24325 | C | 39 | LMLC - LTOA | -3.8 | 50 | 25.1 | 0.3
24326 | C | 39 | LMLC - LTOA | -3.8 | 50.1 | 25.1 | 0.3
24327 | C | 39 | LMLC - LTOA | -3.8 | 51.3 | 25.2 | 0.4
24328 | C | 39 | LMLC - LTOA | -3.9 | 52.5 | 24.9 | 0.4
24329 | C | 39 | LMLC - LTOA | -4.1 | 52.4 | 24.6 | 0.4
24330 | C | 39 | LMLC - LTOA | -4.1 | 53.5 | 24.6 | 0.4
24331 | C | 39 | LMLC - LTOA | -4.2 | 54.4 | 24.5 | 0.4
24332 | C | 39 | LMLC - LTOA | -4.2 | 54.7 | 24.5 | 0.4
24333 | C | 39 | LMLC - LTOA | -4.3 | 55.4 | 24.2 | 0.4
24334 | C | 39 | LMLC - LTOA | -4.4 | 56 | 24 | 0.4
24335 | C | 39 | LMLC - LTOA | -4.5 | 56.8 | 24 | 0.4
24336 | C | 39 | LMLC - LTOA | -4.5 | 57.6 | 24 | 0.4
24337 | C | 39 | LMLC - LTOA | -4.5 | 58.4 | 23.8 | 0.4
24338 | C | 39 | LMLC - LTOA | -4.7 | 58.7 | 23.5 | 0.4
24339 | C | 39 | LMLC - LTOA | -4.7 | 59.4 | 23.5 | 0.4
24340 | C | 39 | LMLC - LTOA | -4.8 | 60.1 | 23.4 | 0.4
24341 | C | 39 | LMLC - LTOA | -4.8 | 60.7 | 23.4 | 0.4
24342 | C | 39 | LMLC - LTOA | -4.9 | 61.6 | 23.2 | 0.4
24343 | C | 39 | LMLC - LTOA | -5 | 61.6 | 22.9 | 0.4
24344 | C | 39 | LMLC - LTOA | -5.1 | 63 | 22.8 | 0.4
30502 | D | 11 | FMFC - PM | -4.7 | 93.5 | 23.6 | 0.6
30503 | D | 11 | FMFC - PM | -4.7 | 95 | 23.6 | 0.7
30504 | D | 11 | FMFC - PM | -4.8 | 96.2 | 23.4 | 0.7
30505 | D | 11 | FMFC - PM | -4.9 | 97.7 | 23.2 | 0.7
21892 | B | 35 | LMLC - LTOA | -20.4 | 237.2 | -4.7 | 1.6
21893 | B | 35 | LMLC - LTOA | -20.5 | 238 | -4.8 | 1.6
21894 | B | 35 | LMLC - LTOA | -20.5 | 240.1 | -5 | 1.7
21895 | B | 35 | LMLC - LTOA | -20.6 | 244.3 | -5.1 | 1.7
21896 | B | 35 | LMLC - LTOA | -20.7 | 244.2 | -5.2 | 1.7
21897 | B | 35 | LMLC - LTOA | -20.8 | 246.7 | -5.4 | 1.7
21898 | B | 35 | LMLC - LTOA | -20.8 | 248.5 | -5.4 | 1.7
21899 | B | 35 | LMLC - LTOA | -21 | 250.8 | -5.7 | 1.7
21900 | B | 35 | LMLC - LTOA | -21.1 | 250.6 | -6 | 1.7
21901 | B | 35 | LMLC - LTOA | -21.2 | 251.2 | -6.2 | 1.7
21902 | B | 35 | LMLC - LTOA | -21.2 | 253.3 | -6.2 | 1.7
21903 | B | 35 | LMLC - LTOA | -21.3 | 256.4 | -6.3 | 1.8
21904 | B | 35 | LMLC - LTOA | -21.3 | 258.6 | -6.4 | 1.8
21905 | B | 35 | LMLC - LTOA | -21.4 | 261.4 | -6.5 | 1.8
21906 | B | 35 | LMLC - LTOA | -21.4 | 263.5 | -6.6 | 1.8
21907 | B | 35 | LMLC - LTOA | -21.5 | 265.7 | -6.6 | 1.8
21908 | B | 35 | LMLC - LTOA | -21.6 | 267 | -6.8 | 1.8
21909 | B | 35 | LMLC - LTOA | -21.7 | 269.4 | -7 | 1.9
21910 | B | 35 | LMLC - LTOA | -21.7 | 270.5 | -7.1 | 1.9
21911 | B | 35 | LMLC - LTOA | -21.8 | 272.3 | -7.2 | 1.9
21912 | B | 35 | LMLC - LTOA | -21.9 | 273.6 | -7.4 | 1.9
21913 | B | 35 | LMLC - LTOA | -21.9 | 275.1 | -7.4 | 1.9
21914 | B | 35 | LMLC - LTOA | -22 | 276.5 | -7.6 | 1.9
21915 | B | 35 | LMLC - LTOA | -22.1 | 278.8 | -7.7 | 1.9
21916 | B | 35 | LMLC - LTOA | -22.2 | 280.7 | -7.9 | 1.9
21917 | B | 35 | LMLC - LTOA | -22.3 | 282.1 | -8.1 | 1.9
21918 | B | 35 | LMLC - LTOA | -22.3 | 284.3 | -8.2 | 2
21919 | B | 35 | LMLC - LTOA | -22.4 | 285.7 | -8.3 | 2
21920 | B | 35 | LMLC - LTOA | -22.5 | 288.4 | -8.4 | 2
21921 | B | 35 | LMLC - LTOA | -22.6 | 289.5 | -8.6 | 2
21922 | B | 35 | LMLC - LTOA | -22.7 | 290.6 | -8.8 | 2
21923 | B | 35 | LMLC - LTOA | -22.7 | 292.8 | -8.8 | 2
21924 | B | 35 | LMLC - LTOA | -22.8 | 294.8 | -9 | 2
21925 | B | 35 | LMLC - LTOA | -22.9 | 295.7 | -9.2 | 2
21926 | B | 35 | LMLC - LTOA | -23 | 301.1 | -9.3 | 2.1
21927 | B | 35 | LMLC - LTOA | -23 | 300.8 | -9.4 | 2.1
21928 | B | 35 | LMLC - LTOA | -23.1 | 302.2 | -9.5 | 2.1
21929 | B | 35 | LMLC - LTOA | -23.2 | 303.6 | -9.7 | 2.1
21930 | B | 35 | LMLC - LTOA | -23.3 | 305.7 | -9.9 | 2.1
21931 | B | 35 | LMLC - LTOA | -23.3 | 306.8 | -9.9 | 2.1
21932 | B | 35 | LMLC - LTOA | -23.4 | 309.2 | -10.1 | 2.1
21933 | B | 35 | LMLC - LTOA | -23.5 | 310.6 | -10.2 | 2.1
21934 | B | 35 | LMLC - LTOA | -23.5 | 313.1 | -10.4 | 2.2
21935 | B | 35 | LMLC - LTOA | -23.7 | 314.9 | -10.6 | 2.2
21936 | B | 35 | LMLC - LTOA | -23.7 | 317 | -10.7 | 2.2
21937 | B | 35 | LMLC - LTOA | -23.8 | 319.3 | -10.8 | 2.2
21938 | B | 35 | LMLC - LTOA | -23.9 | 320.8 | -11 | 2.2
21939 | B | 35 | LMLC - LTOA | -23.9 | 323.1 | -11 | 2.2
21940 | B | 35 | LMLC - LTOA | -24 | 325.1 | -11.2 | 2.2
21941 | B | 35 | LMLC - LTOA | -24.1 | 326.5 | -11.3 | 2.3
21942 | B | 35 | LMLC - LTOA | -24.1 | 328.6 | -11.4 | 2.3
21943 | B | 35 | LMLC - LTOA | -24.3 | 331 | -11.7 | 2.3
21944 | B | 35 | LMLC - LTOA | -24.4 | 332.8 | -11.9 | 2.3
21945 | B | 35 | LMLC - LTOA | -24.4 | 334.5 | -12 | 2.3
21946 | B | 35 | LMLC - LTOA | -24.5 | 336.6 | -12.2 | 2.3
21947 | B | 35 | LMLC - LTOA | -24.6 | 338.6 | -12.2 | 2.3
21948 | B | 35 | LMLC - LTOA | -24.7 | 341.4 | -12.4 | 2.4
21949 | B | 35 | LMLC - LTOA | -24.9 | 342.3 | -12.8 | 2.4
21950 | B | 35 | LMLC - LTOA | -25 | 342.8 | -12.9 | 2.4
21951 | B | 35 | LMLC - LTOA | -25 | 344.6 | -13.1 | 2.4
21952 | B | 35 | LMLC - LTOA | -25.1 | 346.9 | -13.1 | 2.4
21953 | B | 35 | LMLC - LTOA | -25.1 | 349.9 | -13.1 | 2.4
21954 | B | 35 | LMLC - LTOA | -25.2 | 353.1 | -13.3 | 2.4
21955 | B | 35 | LMLC - LTOA | -25.2 | 355 | -13.4 | 2.4
21956 | B | 35 | LMLC - LTOA | -25.3 | 356.3 | -13.5 | 2.5
21957 | B | 35 | LMLC - LTOA | -25.4 | 358.7 | -13.7 | 2.5
21958 | B | 35 | LMLC - LTOA | -25.5 | 360.1 | -13.8 | 2.5
21959 | B | 35 | LMLC - LTOA | -25.5 | 359.9 | -14 | 2.5
21960 | B | 35 | LMLC - LTOA | -25.6 | 359.6 | -14.1 | 2.5
21961 | B | 35 | LMLC - LTOA | -25.7 | 361.4 | -14.3 | 2.5
21962 | B | 35 | LMLC - LTOA | -25.7 | 362.9 | -14.3 | 2.5
21963 | B | 35 | LMLC - LTOA | -25.8 | 364.2 | -14.5 | 2.5
21964 | B | 35 | LMLC - LTOA | -25.9 | 364.1 | -14.6 | 2.5
21965 | B | 35 | LMLC - LTOA | -26 | 365.3 | -14.7 | 2.5
21966 | B | 35 | LMLC - LTOA | -26.1 | 366.2 | -14.9 | 2.5
21967 | B | 35 | LMLC - LTOA | -26.2 | 367 | -15.1 | 2.5
21968 | B | 35 | LMLC - LTOA | -26.2 | 367.8 | -15.1 | 2.5
21969 | B | 35 | LMLC - LTOA | -26.3 | 369.5 | -15.3 | 2.5
21970 | B | 35 | LMLC - LTOA | -26.4 | 370.7 | -15.6 | 2.6
21971 | C | 35 | LMLC - LTOA | 1.9 | 1.3 | 35.4 | 0
21972 | C | 35 | LMLC - LTOA | 1.9 | 1.4 | 35.5 | 0
21973 | C | 35 | LMLC - LTOA | 1.9 | 1.5 | 35.4 | 0
21974 | C | 35 | LMLC - LTOA | 1.7 | 1.6 | 35.1 | 0
21975 | C | 35 | LMLC - LTOA | 1.6 | 1.7 | 34.8 | 0
21976 | C | 35 | LMLC - LTOA | 1.4 | 1.7 | 34.5 | 0
21977 | C | 35 | LMLC - LTOA | 1.4 | 1.8 | 34.5 | 0
21978 | C | 35 | LMLC - LTOA | 1.3 | 1.8 | 34.3 | 0
21979 | C | 35 | LMLC - LTOA | 1.2 | 1.9 | 34.2 | 0
21980 | C | 35 | LMLC - LTOA | 1.2 | 2 | 34.1 | 0
21981 | C | 35 | LMLC - LTOA | 1.1 | 2.1 | 34 | 0
21982 | C | 35 | LMLC - LTOA | 1 | 2.1 | 33.9 | 0
21983 | C | 35 | LMLC - LTOA | 1 | 2.2 | 33.7 | 0
21984 | C | 35 | LMLC - LTOA | 0.9 | 2.2 | 33.7 | 0
21985 | C | 35 | LMLC - LTOA | 0.9 | 2.3 | 33.6 | 0
21986 | C | 35 | LMLC - LTOA | 0.8 | 2.4 | 33.5 | 0
21987 | C | 35 | LMLC - LTOA | 0.7 | 2.1 | 33.3 | 0
21988 | C | 35 | LMLC - LTOA | 0.7 | 4.2 | 33.2 | 0
21989 | C | 35 | LMLC - LTOA | 0.6 | 6.3 | 33.1 | 0
21990 | C | 35 | LMLC - LTOA | 0.6 | 7.1 | 33 | 0
21991 | C | 35 | LMLC - LTOA | 0.5 | 7.2 | 33 | 0
21992 | C | 35 | LMLC - LTOA | 0.5 | 7.1 | 32.8 | 0
21993 | C | 35 | LMLC - LTOA | 0.4 | 7.1 | 32.7 | 0
21994 | C | 35 | LMLC - LTOA | 0.3 | 7.1 | 32.6 | 0
21995 | C | 35 | LMLC - LTOA | 0.3 | 7.5 | 32.5 | 0.1
21996 | C | 35 | LMLC - LTOA | 0.2 | 7.6 | 32.4 | 0.1
21997 | C | 35 | LMLC - LTOA | 0.1 | 7.8 | 32.2 | 0.1
21998 | C | 35 | LMLC - LTOA | 0.1 | 8.1 | 32.1 | 0.1
21999 | C | 35 | LMLC - LTOA | 0 | 8.1 | 32 | 0.1
22000 | C | 35 | LMLC - LTOA | -0.1 | 8.6 | 31.9 | 0.1
22001 | C | 35 | LMLC - LTOA | -0.1 | 8.9 | 31.8 | 0.1
22002 | C | 35 | LMLC - LTOA | -0.2 | 9.4 | 31.6 | 0.1
22003 | C | 35 | LMLC - LTOA | -0.3 | 9.4 | 31.5 | 0.1
22004 | C | 35 | LMLC - LTOA | -0.3 | 9.5 | 31.4 | 0.1
22005 | C | 35 | LMLC - LTOA | -0.4 | 9.8 | 31.3 | 0.1
22006 | C | 35 | LMLC - LTOA | -0.4 | 10.1 | 31.2 | 0.1
22007 | C | 35 | LMLC - LTOA | -0.5 | 10.5 | 31 | 0.1
22008 | C | 35 | LMLC - LTOA | -0.6 | 10.8 | 30.9 | 0.1
22009 | C | 35 | LMLC - LTOA | -0.6 | 11 | 30.9 | 0.1
22010 | C | 35 | LMLC - LTOA | -0.7 | 11.2 | 30.7 | 0.1
22011 | C | 35 | LMLC - LTOA | -0.8 | 11.3 | 30.6 | 0.1
22012 | C | 35 | LMLC - LTOA | -0.8 | 11.9 | 30.5 | 0.1
22013 | C | 35 | LMLC - LTOA | -0.9 | 12 | 30.3 | 0.1
23171 | C | 36 | LMLC - LTOA | -4.2 | 26.6 | 24.5 | 0.2
23172 | C | 36 | LMLC - LTOA | -4.2 | 27.5 | 24.4 | 0.2
23173 | C | 36 | LMLC - LTOA | -4.3 | 27.8 | 24.3 | 0.2
23174 | C | 36 | LMLC - LTOA | -4.4 | 28 | 24.1 | 0.2
23175 | C | 36 | LMLC - LTOA | -4.5 | 28.4 | 24 | 0.2
23176 | C | 36 | LMLC - LTOA | -4.6 | 29.3 | 23.8 | 0.2
23177 | C | 36 | LMLC - LTOA | -4.6 | 29.5 | 23.7 | 0.2
23178 | C | 36 | LMLC - LTOA | -4.7 | 29.9 | 23.6 | 0.2
23179 | C | 36 | LMLC - LTOA | -4.8 | 30.1 | 23.4 | 0.2
23180 | C | 36 | LMLC - LTOA | -4.8 | 30.6 | 23.3 | 0.2
23181 | C | 36 | LMLC - LTOA | -4.9 | 30.9 | 23.2 | 0.2
23182 | C | 36 | LMLC - LTOA | -5 | 31.3 | 23.1 | 0.2
23183 | C | 36 | LMLC - LTOA | -5.1 | 32.3 | 22.9 | 0.2
23184 | C | 36 | LMLC - LTOA | -5.2 | 32.5 | 22.7 | 0.2
23185 | C | 36 | LMLC - LTOA | -5.2 | 33 | 22.6 | 0.2
23186 | C | 36 | LMLC - LTOA | -5.3 | 33.3 | 22.5 | 0.2
23187 | C | 36 | LMLC - LTOA | -5.4 | 33.8 | 22.3 | 0.2
23188 | C | 36 | LMLC - LTOA | -5.5 | 34.2 | 22.2 | 0.2
23189 | C | 36 | LMLC - LTOA | -5.5 | 34.6 | 22.1 | 0.2
23190 | C | 36 | LMLC - LTOA | -5.6 | 35.6 | 22 | 0.2
23191 | C | 36 | LMLC - LTOA | -5.7 | 35.8 | 21.8 | 0.2
23192 | C | 36 | LMLC - LTOA | -5.8 | 36.3 | 21.6 | 0.3
23193 | C | 36 | LMLC - LTOA | -5.8 | 36.7 | 21.6 | 0.3
23194 | C | 36 | LMLC - LTOA | -5.9 | 37.1 | 21.4 | 0.3
23195 | C | 36 | LMLC - LTOA | -6 | 37.5 | 21.3 | 0.3
23196 | C | 36 | LMLC - LTOA | -6.1 | 38.5 | 21.1 | 0.3
23197 | C | 36 | LMLC - LTOA | -6.1 | 38.8 | 21 | 0.3
23198 | C | 36 | LMLC - LTOA | -6.2 | 39.3 | 20.8 | 0.3
23199 | C | 36 | LMLC - LTOA | -6.3 | 39.6 | 20.7 | 0.3
23200 | C | 36 | LMLC - LTOA | -6.4 | 40.1 | 20.5 | 0.3
23201 | C | 36 | LMLC - LTOA | -6.4 | 41.1 | 20.5 | 0.3
23202 | C | 36 | LMLC - LTOA | -6.5 | 41.4 | 20.4 | 0.3
23203 | C | 36 | LMLC - LTOA | -6.6 | 41.9 | 20.2 | 0.3
23204 | C | 36 | LMLC - LTOA | -6.7 | 42.2 | 20 | 0.3
23205 | C | 36 | LMLC - LTOA | -6.7 | 42.7 | 19.9 | 0.3
23206 | C | 36 | LMLC - LTOA | -6.8 | 43.6 | 19.8 | 0.3
23207 | C | 36 | LMLC - LTOA | -6.9 | 44 | 19.6 | 0.3
23208 | C | 36 | LMLC - LTOA | -7 | 44.5 | 19.5 | 0.3
23209 | C | 36 | LMLC - LTOA | -7.1 | 45.4 | 19.3 | 0.3
23210 | C | 36 | LMLC - LTOA | -7.1 | 45.7 | 19.2 | 0.3
21865 | B | 35 | LMLC - LTOA | -18.3 | 192.8 | -0.9 | 1.3
21866 | B | 35 | LMLC - LTOA | -18.4 | 194 | -1.1 | 1.3
21867 | B | 35 | LMLC - LTOA | -18.4 | 196.2 | -1.2 | 1.4
23446 | C | 36 | LMLC - LTOA | -25 | 337.9 | -13.1 | 2.3
23215 | C | 36 | LMLC - LTOA | -7.5 | 48.5 | 18.6 | 0.3
23216 | C | 36 | LMLC - LTOA | -7.6 | 49.4 | 18.4 | 0.3
23217 | C | 36 | LMLC - LTOA | -7.6 | 49.6 | 18.3 | 0.3
23218 | C | 36 | LMLC - LTOA | -7.7 | 50.2 | 18.1 | 0.3
23219 | C | 36 | LMLC - LTOA | -7.8 | 51.1 | 18 | 0.4
23220 | C | 36 | LMLC - LTOA | -7.9 | 51.4 | 17.8 | 0.4
23221 | C | 36 | LMLC - LTOA | -7.9 | 51.9 | 17.8 | 0.4
23222 | C | 36 | LMLC - LTOA | -8 | 52.9 | 17.6 | 0.4
23223 | C | 36 | LMLC - LTOA | -8.1 | 53.2 | 17.4 | 0.4
23224 | C | 36 | LMLC - LTOA | -8.2 | 54.1 | 17.3 | 0.4
23225 | C | 36 | LMLC - LTOA | -8.2 | 54.7 | 17.2 | 0.4
23226 | C | 36 | LMLC - LTOA | -8.3 | 55.6 | 17.1 | 0.4
23227 | C | 36 | LMLC - LTOA | -8.4 | 55.9 | 16.9 | 0.4
23228 | C | 36 | LMLC - LTOA | -8.5 | 55.8 | 16.8 | 0.4
23229 | C | 36 | LMLC - LTOA | -8.5 | 56.5 | 16.7 | 0.4
23230 | C | 36 | LMLC - LTOA | -8.6 | 57.3 | 16.5 | 0.4
23231 | C | 36 | LMLC - LTOA | -8.7 | 58.2 | 16.3 | 0.4
23232 | C | 36 | LMLC - LTOA | -8.8 | 59 | 16.2 | 0.4
23233 | C | 36 | LMLC - LTOA | -8.8 | 59.6 | 16.1 | 0.4
23234 | C | 36 | LMLC - LTOA | -8.9 | 60.4 | 16 | 0.4
23235 | C | 36 | LMLC - LTOA | -9 | 61.2 | 15.8 | 0.4
23236 | C | 36 | LMLC - LTOA | -9.1 | 62 | 15.7 | 0.4
23237 | C | 36 | LMLC - LTOA | -9.2 | 62.3 | 15.5 | 0.4
23238 | C | 36 | LMLC - LTOA | -9.3 | 63.1 | 15.3 | 0.4
23239 | C | 36 | LMLC - LTOA | -9.3 | 63.8 | 15.3 | 0.4
23240 | C | 36 | LMLC - LTOA | -9.4 | 64.6 | 15.1 | 0.4
23241 | C | 36 | LMLC - LTOA | -9.4 | 65.4 | 15 | 0.5
23242 | C | 36 | LMLC - LTOA | -9.5 | 66 | 14.9 | 0.5
23243 | C | 36 | LMLC - LTOA | -9.6 | 66.9 | 14.7 | 0.5
23244 | C | 36 | LMLC - LTOA | -9.7 | 67.6 | 14.5 | 0.5
23245 | C | 36 | LMLC - LTOA | -9.8 | 68.4 | 14.4 | 0.5
23246 | C | 36 | LMLC - LTOA | -9.8 | 69 | 14.3 | 0.5
23247 | C | 36 | LMLC - LTOA | -9.9 | 69.8 | 14.2 | 0.5
23248 | C | 36 | LMLC - LTOA | -10 | 71.1 | 14 | 0.5
23249 | C | 36 | LMLC - LTOA | -10.1 | 71.9 | 13.8 | 0.5
23250 | C | 36 | LMLC - LTOA | -10.2 | 72.6 | 13.7 | 0.5
23251 | C | 36 | LMLC - LTOA | -10.2 | 73.4 | 13.6 | 0.5
23252 | C | 36 | LMLC - LTOA | -10.3 | 74.1 | 13.5 | 0.5
23253 | C | 36 | LMLC - LTOA | -10.4 | 74.8 | 13.3 | 0.5
23254 | C | 36 | LMLC - LTOA | -10.4 | 75.6 | 13.3 | 0.5
23255 | C | 36 | LMLC - LTOA | -10.5 | 76.3 | 13.1 | 0.5
23256 | C | 36 | LMLC - LTOA | -10.6 | 77 | 12.9 | 0.5
23257 | C | 36 | LMLC - LTOA | -10.7 | 77.9 | 12.8 | 0.5
23258 | C | 36 | LMLC - LTOA | -10.7 | 78.6 | 12.7 | 0.5
23259 | C | 36 | LMLC - LTOA | -10.8 | 79.3 | 12.6 | 0.5
23260 | C | 36 | LMLC - LTOA | -10.9 | 80 | 12.4 | 0.6
23261 | C | 36 | LMLC - LTOA | -10.9 | 80.8 | 12.3 | 0.6
23262 | C | 36 | LMLC - LTOA | -11 | 82.1 | 12.2 | 0.6
23263 | C | 36 | LMLC - LTOA | -11.1 | 82.9 | 12 | 0.6
23264 | C | 36 | LMLC - LTOA | -11.2 | 83.6 | 11.8 | 0.6
23265 | C | 36 | LMLC - LTOA | -11.2 | 84.4 | 11.8 | 0.6
23266 | C | 36 | LMLC - LTOA | -11.3 | 85.1 | 11.7 | 0.6
23267 | C | 36 | LMLC - LTOA | -11.4 | 86.3 | 11.5 | 0.6
23268 | C | 36 | LMLC - LTOA | -11.5 | 87.1 | 11.3 | 0.6
23269 | C | 36 | LMLC - LTOA | -11.6 | 87.8 | 11.1 | 0.6
23270 | C | 36 | LMLC - LTOA | -11.7 | 89.1 | 10.9 | 0.6
23271 | C | 36 | LMLC - LTOA | -11.7 | 89.8 | 10.9 | 0.6
23272 | C | 36 | LMLC - LTOA | -11.8 | 90.5 | 10.8 | 0.6
23273 | C | 36 | LMLC - LTOA | -11.9 | 91.8 | 10.6 | 0.6
23274 | C | 36 | LMLC - LTOA | -12 | 92.7 | 10.5 | 0.6
23275 | C | 36 | LMLC - LTOA | -12 | 93.5 | 10.4 | 0.6
23276 | C | 36 | LMLC - LTOA | -12.1 | 94.3 | 10.2 | 0.7
23277 | C | 36 | LMLC - LTOA | -12.2 | 95.4 | 10 | 0.7
23278 | C | 36 | LMLC - LTOA | -12.3 | 96.2 | 9.9 | 0.7
23279 | C | 36 | LMLC - LTOA | -12.3 | 97.6 | 9.8 | 0.7
23280 | C | 36 | LMLC - LTOA | -12.4 | 98.4 | 9.7 | 0.7
23281 | C | 36 | LMLC - LTOA | -12.5 | 99 | 9.6 | 0.7
23282 | C | 36 | LMLC - LTOA | -12.5 | 99.8 | 9.5 | 0.7
23283 | C | 36 | LMLC - LTOA | -12.6 | 101.1 | 9.3 | 0.7
23284 | C | 36 | LMLC - LTOA | -12.7 | 102 | 9.1 | 0.7
23285 | C | 36 | LMLC - LTOA | -12.8 | 103.1 | 9 | 0.7
23286 | C | 36 | LMLC - LTOA | -12.9 | 103.9 | 8.8 | 0.7
23287 | C | 36 | LMLC - LTOA | -12.9 | 104.6 | 8.8 | 0.7
23288 | C | 36 | LMLC - LTOA | -13 | 106.1 | 8.6 | 0.7
23289 | C | 36 | LMLC - LTOA | -13.1 | 106.8 | 8.4 | 0.7
23290 | C | 36 | LMLC - LTOA | -13.2 | 107.7 | 8.2 | 0.7
23291 | C | 36 | LMLC - LTOA | -13.2 | 109 | 8.2 | 0.8
23292 | C | 36 | LMLC - LTOA | -13.3 | 109.7 | 8.1 | 0.8
23293 | C | 36 | LMLC - LTOA | -13.4 | 111.1 | 7.9 | 0.8
23294 | C | 36 | LMLC - LTOA | -13.5 | 111.9 | 7.7 | 0.8
23295 | C | 36 | LMLC - LTOA | -13.6 | 113.6 | 7.5 | 0.8
23296 | C | 36 | LMLC - LTOA | -13.6 | 114.2 | 7.5 | 0.8
23297 | C | 36 | LMLC - LTOA | -13.7 | 115.1 | 7.3 | 0.8
23298 | C | 36 | LMLC - LTOA | -13.8 | 116 | 7.2 | 0.8
23299 | C | 36 | LMLC - LTOA | -13.9 | 117.2 | 7 | 0.8
23300 | C | 36 | LMLC - LTOA | -14 | 118.8 | 6.8 | 0.8
23301 | C | 36 | LMLC - LTOA | -14 | 119.5 | 6.8 | 0.8
23302 | C | 36 | LMLC - LTOA | -14 | 120.5 | 6.7 | 0.8
23303 | C | 36 | LMLC - LTOA | -14.1 | 121.3 | 6.6 | 0.8
23304 | C | 36 | LMLC - LTOA | -14.2 | 122.6 | 6.4 | 0.8
23305 | C | 36 | LMLC - LTOA | -14.3 | 123.4 | 6.2 | 0.9
23306 | C | 36 | LMLC - LTOA | -14.4 | 124.8 | 6.1 | 0.9
23307 | C | 36 | LMLC - LTOA | -14.4 | 125.6 | 6 | 0.9
23308 | C | 36 | LMLC - LTOA | -14.5 | 127.2 | 5.8 | 0.9
23309 | C | 36 | LMLC - LTOA | -14.6 | 128.1 | 5.7 | 0.9
23310 | C | 36 | LMLC - LTOA | -14.7 | 129.3 | 5.5 | 0.9
23311 | C | 36 | LMLC - LTOA | -14.8 | 130.8 | 5.4 | 0.9
23312 | C | 36 | LMLC - LTOA | -14.8 | 131.7 | 5.4 | 0.9
23313 | C | 36 | LMLC - LTOA | -14.9 | 133.1 | 5.2 | 0.9
23314 | C | 36 | LMLC - LTOA | -15 | 133.9 | 5 | 0.9
23315 | C | 36 | LMLC - LTOA | -15.1 | 135.3 | 4.8 | 0.9
23316 | C | 36 | LMLC - LTOA | -15.2 | 136 | 4.6 | 0.9
23317 | C | 36 | LMLC - LTOA | -15.2 | 137.6 | 4.6 | 0.9
23318 | C | 36 | LMLC - LTOA | -15.3 | 138.5 | 4.5 | 1
24461 | C | 39 | LMLC - LTOA | -13.7 | 204 | 7.3 | 1.4
24462 | C | 39 | LMLC - LTOA | -13.7 | 206.1 | 7.3 | 1.4
24463 | C | 39 | LMLC - LTOA | -13.9 | 207.4 | 6.9 | 1.4
24464 | C | 39 | LMLC - LTOA | -14.1 | 208.8 | 6.6 | 1.4
24465 | C | 39 | LMLC - LTOA | -14.1 | 210.4 | 6.6 | 1.5
24466 | C | 39 | LMLC - LTOA | -14.1 | 212.9 | 6.6 | 1.5
24467 | C | 39 | LMLC - LTOA | -14.1 | 214.8 | 6.6 | 1.5
24468 | C | 39 | LMLC - LTOA | -14.2 | 216.1 | 6.4 | 1.5
24469 | C | 39 | LMLC - LTOA | -14.3 | 217.1 | 6.2 | 1.5
24470 | C | 39 | LMLC - LTOA | -14.3 | 219.1 | 6.3 | 1.5
24471 | C | 39 | LMLC - LTOA | -14.3 | 220.7 | 6.3 | 1.5
24472 | C | 39 | LMLC - LTOA | -14.5 | 221.5 | 5.8 | 1.5
24473 | C | 39 | LMLC - LTOA | -14.7 | 223.4 | 5.5 | 1.5
24474 | C | 39 | LMLC - LTOA | -14.7 | 225.4 | 5.5 | 1.6
| C | 39 | LMLC - LTOA | -14.7 | 227.3 | 5.6 | 1.6
| C | 39 | LMLC - LTOA | -14.7 | 228.6 | 5.5 | 1.6
| C | 39 | LMLC - LTOA | -14.9 | 229.8 | 5.1 | 1.6
| C | 39 | LMLC - LTOA | -15 | 231.7 | 4.9 | 1.6
| C | 39 | LMLC - LTOA | -15 | 233.7 | 5 | 1.6
| C | 39 | LMLC - LTOA | -15 | 235.3 | 5 | 1.6
| C | 39 | LMLC - LTOA | -15.2 | 236.5 | 4.7 | 1.6
| C | 39 | LMLC - LTOA | -15.3 | 237.8 | 4.5 | 1.6
| C | 39 | LMLC - LTOA | -15.3 | 240 | 4.5 | 1.7
| C | 39 | LMLC - LTOA | -15.3 | 241.7 | 4.5 | 1.7
| C | 39 | LMLC - LTOA | -15.4 | 243.1 | 4.2 | 1.7
| C | 39 | LMLC - LTOA | -15.6 | 245 | 3.9 | 1.7
| C | 39 | LMLC - LTOA | -15.6 | 247.1 | 3.9 | 1.7
| C | 39 | LMLC - LTOA | -15.6 | 248.7 | 3.9 | 1.7
| C | 39 | LMLC - LTOA | -15.7 | 250 | 3.7 | 1.7
| C | 39 | LMLC - LTOA | -15.9 | 252.2 | 3.3 | 1.7
| C | 39 | LMLC - LTOA | -16 | 254 | 3.3 | 1.8
| C | 39 | LMLC - LTOA | -16 | 256 | 3.3 | 1.8
| C | 39 | LMLC - LTOA | -16 | 257.9 | 3.2 | 1.8
| C | 39 | LMLC - LTOA | -16.1 | 259.9 | 3 | 1.8
| C | 39 | LMLC - LTOA | -16.3 | 261.8 | 2.7 | 1.8
| C | 39 | LMLC - LTOA | -16.3 | 263.7 | 2.7 | 1.8
| C | 39 | LMLC - LTOA | -16.3 | 265.9 | 2.7 | 1.8
| C | 39 | LMLC - LTOA | -16.4 | 267.1 | 2.4 | 1.8
| C | 39 | LMLC - LTOA | -16.6 | 271.3 | 2.2 | 1.9
| C | 39 | LMLC - LTOA | -16.6 | 272.9 | 2.1 | 1.9
| C | 39 | LMLC - LTOA | -16.6 | 275.6 | 2.1 | 1.9
| C | 39 | LMLC - LTOA | -16.7 | 276.9 | 1.9 | 1.9
| C | 39 | LMLC - LTOA | -16.9 | 278.9 | 1.6 | 1.9
| C | 39 | LMLC - LTOA | -17 | 281.1 | 1.5 | 1.9
| C | 39 | LMLC - LTOA | -16.9 | 283.9 | 1.5 | 2
| C | 39 | LMLC - LTOA | -16.9 | 286.2 | 1.6 | 2
| C | 39 | LMLC - LTOA | -17.1 | 286.6 | 1.2 | 2
| C | 39 | LMLC - LTOA | -17.3 | 289.1 | 0.8 | 2
| C | 39 | LMLC - LTOA | -17.4 | 291.8 | 0.6 | 2
| C | 39 | LMLC - LTOA | -17.4 | 293.3 | 0.7 | 2
| C | 39 | LMLC - LTOA | -17.4 | 296.2 | 0.7 | 2
| C | 39 | LMLC - LTOA | -17.6 | 297.6 | 0.3 | 2.1
| C | 39 | LMLC - LTOA | -17.7 | 300.6 | 0.1 | 2.1
| C | 39 | LMLC - LTOA | -17.7 | 302 | 0.1 | 2.1
| C | 39 | LMLC - LTOA | -17.6 | 304.6 | 0.3 | 2.1
| C | 39 | LMLC - LTOA | -17.8 | 307.1 | 0 | 2.1
| C | 39 | LMLC - LTOA | -18 | 307.6 | -0.5 | 2.1
| C | 39 | LMLC - LTOA | -18.1 | 309.6 | -0.6 | 2.1
| C | 39 | LMLC - LTOA | -18.1 | 313 | -0.6 | 2.2
| C | 39 | LMLC - LTOA | -18.1 | 316 | -0.6 | 2.2
| C | 39 | LMLC - LTOA | -18.2 | 317.9 | -0.8 | 2.2
| C | 39 | LMLC - LTOA | -18.3 | 318.9 | -0.9 | 2.2
| C | 39 | LMLC - LTOA | -18.3 | 321.6 | -0.9 | 2.2
28389 | A | 1 | FMFC - PM | -5 | 81 | 23 | 0.6
28390 | A | 1 | FMFC - PM | -5.1 | 81.5 | 22.9 | 0.6
28391 | A | 1 | FMFC - PM | -5.1 | 82.7 | 22.8 | 0.6
20641 | B | 39 | FMLC | -3 | 20.2 | 26.7 | 0.1
37894 | C | 39 | FMFC - PM | -9.5 | 104.5 | 14.9 | 0.7
37895 | C | 39 | FMFC - PM | -9.5 | 105.4 | 15 | 0.7
37896 | C | 39 | FMFC - PM | -9.4 | 106.2 | 15.1 | 0.7
37897 | C | 39 | FMFC - PM | -9.4 | 107.1 | 15.1 | 0.7
37898 | C | 39 | FMFC - PM | -9.6 | 108.2 | 14.7 | 0.7
37899 | C | 39 | FMFC - PM | -9.8 | 110.6 | 14.4 | 0.8
37900 | C | 39 | FMFC - PM | -9.8 | 112.4 | 14.4 | 0.8
37901 | C | 39 | FMFC - PM | -9.7 | 113.2 | 14.5 | 0.8
37902 | C | 39 | FMFC - PM | -9.7 | 113.6 | 14.6 | 0.8
37903 | C | 39 | FMFC - PM | -9.9 | 115 | 14.1 | 0.8
37904 | C | 39 | FMFC - PM | -10.1 | 116.5 | 13.8 | 0.8
37905 | C | 39 | FMFC - PM | -10.1 | 118.4 | 13.8 | 0.8
37906 | C | 39 | FMFC - PM | -10.1 | 119 | 13.8 | 0.8
37907 | C | 39 | FMFC - PM | -10.1 | 119.4 | 13.9 | 0.8
37908 | C | 39 | FMFC - PM | -10.3 | 120.9 | 13.6 | 0.8
37909 | C | 39 | FMFC - PM | -10.5 | 123 | 13.1 | 0.8
37910 | C | 39 | FMFC - PM | -10.5 | 124.1 | 13.1 | 0.9
37911 | C | 39 | FMFC - PM | -10.5 | 125.4 | 13.1 | 0.9
37912 | C | 39 | FMFC - PM | -10.5 | 126.4 | 13.2 | 0.9
37913 | C | 39 | FMFC - PM | -10.6 | 127.2 | 13 | 0.9
37914 | C | 39 | FMFC - PM | -10.8 | 129.2 | 12.6 | 0.9
37915 | C | 39 | FMFC - PM | -11 | 130.9 | 12.2 | 0.9
37916 | C | 39 | FMFC - PM | -11 | 132.7 | 12.3 | 0.9
37917 | C | 39 | FMFC - PM | -10.9 | 133.3 | 12.4 | 0.9
37918 | C | 39 | FMFC - PM | -10.9 | 134.2 | 12.5 | 0.9
37919 | C | 39 | FMFC - PM | -11.1 | 135.4 | 12 | 0.9
37920 | C | 39 | FMFC - PM | -11.3 | 137.4 | 11.6 | 0.9
37921 | C | 39 | FMFC - PM | -11.4 | 139.4 | 11.5 | 1
37922 | C | 39 | FMFC - PM | -11.3 | 140.7 | 11.6 | 1
37923 | C | 39 | FMFC - PM | -11.3 | 141.4 | 11.7 | 1
37924 | C | 39 | FMFC - PM | -11.4 | 142.3 | 11.5 | 1
37925 | C | 39 | FMFC - PM | -11.7 | 143.9 | 11 | 1
37926 | C | 39 | FMFC - PM | -11.8 | 146.3 | 10.8 | 1
37927 | C | 39 | FMFC - PM | -11.8 | 147.8 | 10.8 | 1
37928 | C | 39 | FMFC - PM | -11.7 | 148.8 | 10.9 | 1
37929 | C | 39 | FMFC - PM | -11.7 | 149.5 | 11 | 1
37930 | C | 39 | FMFC - PM | -11.9 | 150.6 | 10.7 | 1
37931 | C | 39 | FMFC - PM | -12.1 | 152.9 | 10.2 | 1.1
37932 | C | 39 | FMFC - PM | -12.2 | 154.9 | 10 | 1.1
37933 | C | 39 | FMFC - PM | -12.2 | 156.4 | 10.1 | 1.1
37934 | C | 39 | FMFC - PM | -12.1 | 157 | 10.3 | 1.1
37935 | C | 39 | FMFC - PM | -12.1 | 158.7 | 10.3 | 1.1
37936 | C | 39 | FMFC - PM | -12.4 | 159.9 | 9.7 | 1.1
37937 | C | 39 | FMFC - PM | -12.6 | 162 | 9.3 | 1.1
37024 | D | 38 | FMFC - PM | -17.3 | 272.8 | 0.9 | 1.9
37025 | D | 38 | FMFC - PM | -17.4 | 273.8 | 0.7 | 1.9
37026 | D | 38 | FMFC - PM | -17.5 | 274.8 | 0.6 | 1.9
37027 | D | 38 | FMFC - PM | -17.5 | 276.7 | 0.5 | 1.9
37028 | D | 38 | FMFC - PM | -17.6 | 277.5 | 0.3 | 1.9
37029 | D | 38 | FMFC - PM | -17.7 | 278.4 | 0.1 | 1.9
37030 | D | 38 | FMFC - PM | -17.8 | 280 | 0.1 | 1.9
37031 | D | 38 | FMFC - PM | -17.8 | 281.1 | 0 | 1.9
37032 | D | 38 | FMFC - PM | -17.9 | 282.1 | -0.2 | 1.9
37033 | D | 38 | FMFC - PM | -18 | 283.1 | -0.4 | 2
37034 | D | 38 | FMFC - PM | -18.1 | 284.2 | -0.5 | 2
37035 | D | 38 | FMFC - PM | -18.1 | 284.5 | -0.6 | 2
37036 | D | 38 | FMFC - PM | -18.2 | 285.6 | -0.8 | 2
37037 | D | 38 | FMFC - PM | -18.3 | 286.6 | -0.9 | 2
37038 | D | 38 | FMFC - PM | -18.4 | 287.7 | -1 | 2
37039 | D | 38 | FMFC - PM | -18.4 | 288.8 | -1.1 | 2
37040 | D | 38 | FMFC - PM | -18.5 | 289.3 | -1.3 | 2
37041 | D | 38 | FMFC - PM | -18.6 | 290.5 | -1.5 | 2
37042 | D | 38 | FMFC - PM | -18.7 | 290.7 | -1.7 | 2
37043 | D | 38 | FMFC - PM | -18.7 | 291.3 | -1.7 | 2
37044 | D | 38 | FMFC - PM | -18.8 | 291.2 | -1.8 | 2
37045 | D | 38 | FMFC - PM | -18.9 | 291 | -2 | 2
37046 | A | 39 | FMFC - PM | 2.2 | -0.1 | 36 | 0
37047 | A | 39 | FMFC - PM | 2.3 | 0 | 36.1 | 0
37048 | A | 39 | FMFC - PM | 2.2 | 0.3 | 36 | 0
37049 | A | 39 | FMFC - PM | 2 | 0.6 | 35.6 | 0
37050 | A | 39 | FMFC - PM | 1.9 | 0.5 | 35.5 | 0
37051 | A | 39 | FMFC - PM | 1.9 | 0.5 | 35.4 | 0
37052 | A | 39 | FMFC - PM | 2 | 0.6 | 35.6 | 0
37053 | A | 39 | FMFC - PM | 2 | 0.5 | 35.6 | 0
37054 | A | 39 | FMFC - PM | 1.9 | 0.6 | 35.4 | 0
37055 | A | 39 | FMFC - PM | 1.8 | 0.6 | 35.2 | 0
37056 | A | 39 | FMFC - PM | 1.7 | 0.6 | 35.1 | 0
37057 | A | 39 | FMFC - PM | 1.8 | 0.6 | 35.2 | 0
37058 | A | 39 | FMFC - PM | 1.8 | 0.6 | 35.3 | 0
37059 | A | 39 | FMFC - PM | 1.8 | 0.7 | 35.2 | 0
37060 | A | 39 | FMFC - PM | 1.6 | 0.7 | 34.9 | 0
37061 | A | 39 | FMFC - PM | 1.5 | 1.5 | 34.7 | 0
37062 | A | 39 | FMFC - PM | 1.6 | 1.9 | 34.8 | 0
37063 | A | 39 | FMFC - PM | 1.6 | 2.3 | 34.9 | 0
37064 | A | 39 | FMFC - PM | 1.5 | 2.7 | 34.7 | 0
37065 | A | 39 | FMFC - PM | 1.3 | 0.7 | 34.4 | 0
37066 | A | 39 | FMFC - PM | 1.3 | 1.4 | 34.3 | 0
37067 | A | 39 | FMFC - PM | 1.3 | 3.5 | 34.3 | 0
37068 | A | 39 | FMFC - PM | 1.3 | 4.7 | 34.4 | 0
37069 | A | 39 | FMFC - PM | 1.3 | 5.7 | 34.3 | 0
37070 | A | 39 | FMFC - PM | 1.1 | 6 | 33.9 | 0
37071 | A | 39 | FMFC - PM | 1 | 6.6 | 33.8 | 0
37072 | A | 39 | FMFC - PM | 1 | 6.7 | 33.8 | 0
37073 | A | 39 | FMFC - PM | 1.1 | 7 | 33.9 | 0
37074 | A | 39 | FMFC - PM | 1 | 7.1 | 33.8 | 0
37075 | A | 39 | FMFC - PM | 0.8 | 7.6 | 33.5 | 0.1
37076 | A | 39 | FMFC - PM | 0.8 | 8.2 | 33.4 | 0.1
37077 | A | 39 | FMFC - PM | 0.8 | 8.5 | 33.4 | 0.1
37078 | A | 39 | FMFC - PM | 0.8 | 8.5 | 33.5 | 0.1
37079 | A | 39 | FMFC - PM | 0.8 | 9 | 33.4 | 0.1
37080 | A | 39 | FMFC - PM | 0.5 | 9.6 | 32.9 | 0.1
37081 | A | 39 | FMFC - PM | 0.4 | 10.2 | 32.7 | 0.1
37082 | A | 39 | FMFC - PM | 0.4 | 10.8 | 32.7 | 0.1
37083 | A | 39 | FMFC - PM | 0.4 | 10.8 | 32.8 | 0.1
37084 | A | 39 | FMFC - PM | 0.5 | 11 | 32.9 | 0.1
37085 | A | 39 | FMFC - PM | 0.4 | 11.5 | 32.6 | 0.1
37086 | A | 39 | FMFC - PM | 0.1 | 12.5 | 32.1 | 0.1
37087 | A | 39 | FMFC - PM | -0.2 | 13.2 | 31.7 | 0.1
37088 | A | 39 | FMFC - PM | -0.1 | 13.8 | 31.8 | 0.1
37089 | A | 39 | FMFC - PM | -0.1 | 14 | 31.9 | 0.1
37090 | A | 39 | FMFC - PM | 0 | 14 | 32 | 0.1
37091 | A | 39 | FMFC - PM | 0 | 14.1 | 32 | 0.1
37092 | A | 39 | FMFC - PM | -0.2 | 14.6 | 31.7 | 0.1
37093 | A | 39 | FMFC - PM | -0.2 | 15.3 | 31.6 | 0.1
37094 | A | 39 | FMFC - PM | -0.2 | 15.3 | 31.6 | 0.1
37095 | A | 39 | FMFC - PM | -0.2 | 15.6 | 31.7 | 0.1
37096 | A | 39 | FMFC - PM | -0.2 | 16 | 31.6 | 0.1
37097 | A | 39 | FMFC - PM | -0.4 | 16.6 | 31.2 | 0.1
37098 | A | 39 | FMFC - PM | -0.5 | 16.9 | 31.1 | 0.1
37099 | A | 39 | FMFC - PM | -0.5 | 17.1 | 31.1 | 0.1
37100 | A | 39 | FMFC - PM | -0.4 | 17.3 | 31.2 | 0.1
37101 | A | 39 | FMFC - PM | -0.5 | 17.8 | 31.1 | 0.1
37102 | A | 39 | FMFC - PM | -0.7 | 18.6 | 30.7 | 0.1
37103 | A | 39 | FMFC - PM | -0.9 | 19.2 | 30.5 | 0.1
37104 | A | 39 | FMFC - PM | -0.9 | 19.4 | 30.4 | 0.1
37105 | A | 39 | FMFC - PM | -0.8 | 19.8 | 30.6 | 0.1
37106 | A | 39 | FMFC - PM | -0.8 | 20.1 | 30.6 | 0.1
37107 | A | 39 | FMFC - PM | -1.1 | 18.1 | 30.1 | 0.1
37108 | A | 39 | FMFC - PM | -1.4 | 19.7 | 29.6 | 0.1
37109 | A | 39 | FMFC - PM | -1.4 | 22.5 | 29.4 | 0.2
37110 | A | 39 | FMFC - PM | -1.4 | 23.6 | 29.5 | 0.2
37111 | A | 39 | FMFC - PM | -1.3 | 23.7 | 29.7 | 0.2
37112 | A | 39 | FMFC - PM | -1.2 | 23.7 | 29.8 | 0.2
37113 | A | 39 | FMFC - PM | -1.4 | 23.9 | 29.4 | 0.2
37114 | A | 39 | FMFC - PM | -1.7 | 25.4 | 29 | 0.2
37115 | A | 39 | FMFC - PM | -1.8 | 26 | 28.8 | 0.2
37116 | A | 39 | FMFC - PM | -1.7 | 26.4 | 28.9 | 0.2
37117 | A | 39 | FMFC - PM | -1.7 | 26.3 | 29 | 0.2
37118 | A | 39 | FMFC - PM | -1.6 | 26.3 | 29.1 | 0.2
37119 | A | 39 | FMFC - PM | -1.8 | 27.7 | 28.7 | 0.2
37120 | A | 39 | FMFC - PM | -2 | 28.3 | 28.4 | 0.2
37121 | A | 39 | FMFC - PM | -2 | 28.9 | 28.4 | 0.2
37122 | A | 39 | FMFC - PM | -2 | 29.2 | 28.4 | 0.2
37123 | A | 39 | FMFC - PM | -1.9 | 29.2 | 28.5 | 0.2
37124 | A | 39 | FMFC - PM | -2.1 | 28.7 | 28.3 | 0.2
37125 | A | 39 | FMFC - PM | -2.2 | 30.2 | 28 | 0.2
37126 | A | 39 | FMFC - PM | -2.3 | 31 | 28 | 0.2
37127 | A | 39 | FMFC - PM | -2.2 | 30.7 | 28 | 0.2
30261 | C | 11 | FMFC - PM | -8.9 | 195.4 | 16 | 1.3
30262 | C | 11 | FMFC - PM | -9.2 | 198.2 | 15.5 | 1.4
30263 | C | 11 | FMFC - PM | -9.4 | 200.8 | 15.1 | 1.4
30264 | C | 11 | FMFC - PM | -9.5 | 204 | 14.9 | 1.4
30265 | C | 11 | FMFC - PM | -9.4 | 204.9 | 15 | 1.4
30266 | C | 11 | FMFC - PM | -9.3 | 206 | 15.2 | 1.4
30267 | C | 11 | FMFC - PM | -9.3 | 207.1 | 15.3 | 1.4
30268 | C | 11 | FMFC - PM | -9.6 | 210.2 | 14.8 | 1.4
30269 | C | 11 | FMFC - PM | -9.7 | 212.5 | 14.6 | 1.5
30270 | C | 11 | FMFC - PM | -9.7 | 214.2 | 14.5 | 1.5
30271 | C | 11 | FMFC - PM | -9.6 | 215.2 | 14.7 | 1.5
30272 | C | 11 | FMFC - PM | -9.7 | 217.2 | 14.5 | 1.5
30273 | C | 11 | FMFC - PM | -10 | 219.8 | 14 | 1.5
30274 | C | 11 | FMFC - PM | -10.1 | 221.3 | 13.9 | 1.5
30275 | C | 11 | FMFC - PM | -10 | 223.2 | 14 | 1.5
30276 | C | 11 | FMFC - PM | -10 | 224.8 | 14 | 1.6
30277 | C | 11 | FMFC - PM | -10.1 | 226.9 | 13.8 | 1.6
30278 | C | 11 | FMFC - PM | -10.3 | 229.4 | 13.4 | 1.6
30279 | C | 11 | FMFC - PM | -10.4 | 231.4 | 13.3 | 1.6
30280 | C | 11 | FMFC - PM | -10.4 | 232.8 | 13.4 | 1.6
30281 | C | 11 | FMFC - PM | -10.4 | 234.9 | 13.4 | 1.6
30282 | C | 11 | FMFC - PM | -10.5 | 236.7 | 13.1 | 1.6
30283 | C | 11 | FMFC - PM | -10.7 | 240.2 | 12.7 | 1.7
30284 | C | 11 | FMFC - PM | -10.8 | 241.8 | 12.6 | 1.7
30285 | C | 11 | FMFC - PM | -10.7 | 242.7 | 12.7 | 1.7
30286 | C | 11 | FMFC - PM | -10.7 | 244.7 | 12.7 | 1.7
30287 | C | 11 | FMFC - PM | -11 | 247.5 | 12.2 | 1.7
30288 | C | 11 | FMFC - PM | -11.2 | 250.8 | 11.9 | 1.7
29830 | B | 11 | FMFC - PM | -0.4 | 26.5 | 31.3 | 0.2
29831 | B | 11 | FMFC - PM | -0.4 | 27.1 | 31.2 | 0.2
19129 | C | 37 | FMLC | -8.8 | 82.2 | 16.2 | 0.6
19130 | C | 37 | FMLC | -8.9 | 83.3 | 16.1 | 0.6
19131 | C | 37 | FMLC | -8.9 | 83.9 | 15.9 | 0.6
19132 | C | 37 | FMLC | -9 | 85.2 | 15.8 | 0.6
19133 | C | 37 | FMLC | -9.1 | 85.8 | 15.6 | 0.6
19134 | C | 37 | FMLC | -9.2 | 86.5 | 15.4 | 0.6
19135 | C | 37 | FMLC | -9.2 | 87.4 | 15.4 | 0.6
19136 | C | 37 | FMLC | -9.3 | 88.6 | 15.2 | 0.6
19137 | C | 37 | FMLC | -9.4 | 89.3 | 15.1 | 0.6
19138 | C | 37 | FMLC | -9.5 | 90.3 | 14.9 | 0.6
19139 | C | 37 | FMLC | -9.5 | 90.8 | 14.9 | 0.6
19140 | C | 37 | FMLC | -9.6 | 92 | 14.7 | 0.6
19141 | C | 37 | FMLC | -9.7 | 93.2 | 14.5 | 0.6
19142 | C | 37 | FMLC | -9.8 | 94 | 14.4 | 0.6
19143 | C | 37 | FMLC | -9.8 | 95.1 | 14.3 | 0.7
19144 | C | 37 | FMLC | -9.9 | 95.1 | 14.1 | 0.7
19145 | C | 37 | FMLC | -10 | 97.5 | 14 | 0.7
19146 | C | 37 | FMLC | -10.1 | 98.3 | 13.8 | 0.7
19147 | C | 37 | FMLC | -10.2 | 99.2 | 13.7 | 0.7
19148 | C | 37 | FMLC | -10.2 | 100 | 13.6 | 0.7
19149 | C | 37 | FMLC | -10.3 | 100.7 | 13.4 | 0.7
19150 | C | 37 | FMLC | -10.4 | 101.6 | 13.3 | 0.7
19151 | C | 37 | FMLC | -10.5 | 102.5 | 13.2 | 0.7
19152 | C | 37 | FMLC | -10.5 | 103.7 | 13.1 | 0.7
19153 | C | 37 | FMLC | -10.6 | 104.2 | 12.9 | 0.7
19154 | C | 37 | FMLC | -10.7 | 105.4 | 12.7 | 0.7
19155 | C | 37 | FMLC | -10.8 | 106.3 | 12.7 | 0.7
19156 | C | 37 | FMLC | -10.8 | 107.1 | 12.5 | 0.7
19157 | C | 37 | FMLC | -10.9 | 108.6 | 12.4 | 0.7
19158 | C | 37 | FMLC | -11 | 109.4 | 12.2 | 0.8
19159 | C | 37 | FMLC | -11.1 | 110.4 | 12.1 | 0.8
19160 | C | 37 | FMLC | -11.1 | 111.2 | 12 | 0.8
19161 | C | 37 | FMLC | -11.2 | 112.1 | 11.8 | 0.8
19162 | C | 37 | FMLC | -11.3 | 113.5 | 11.7 | 0.8
19163 | C | 37 | FMLC | -11.4 | 114.3 | 11.5 | 0.8
19164 | C | 37 | FMLC | -11.5 | 115.1 | 11.4 | 0.8
19165 | C | 37 | FMLC | -11.5 | 116.1 | 11.3 | 0.8
19166 | C | 37 | FMLC | -11.6 | 117.4 | 11.1 | 0.8
19167 | C | 37 | FMLC | -11.7 | 118.4 | 11 | 0.8
19168 | C | 37 | FMLC | -11.8 | 119.9 | 10.9 | 0.8
19169 | C | 37 | FMLC | -11.8 | 120.8 | 10.8 | 0.8
19170 | C | 37 | FMLC | -11.9 | 121.8 | 10.6 | 0.8
19171 | C | 37 | FMLC | -12 | 122.7 | 10.4 | 0.8
19172 | C | 37 | FMLC | -12.1 | 123.7 | 10.3 | 0.9
19173 | C | 37 | FMLC | -12.1 | 124.6 | 10.2 | 0.9
19174 | C | 37 | FMLC | -12.2 | 126.2 | 10 | 0.9
19175 | C | 37 | FMLC | -12.3 | 127.1 | 9.9 | 0.9
19176 | C | 37 | FMLC | -12.4 | 128.1 | 9.7 | 0.9
19177 | C | 37 | FMLC | -12.4 | 129 | 9.7 | 0.9
19178 | C | 37 | FMLC | -12.5 | 130.5 | 9.5 | 0.9
19179 | C | 37 | FMLC | -12.6 | 131.4 | 9.4 | 0.9
19180 | C | 37 | FMLC | -12.7 | 132.4 | 9.2 | 0.9
19181 | C | 37 | FMLC | -12.7 | 134.1 | 9.1 | 0.9
19182 | C | 37 | FMLC | -12.8 | 135.1 | 9 | 0.9
19183 | C | 37 | FMLC | -12.9 | 136 | 8.8 | 0.9
19184 | C | 37 | FMLC | -13 | 137 | 8.6 | 0.9
19185 | C | 37 | FMLC | -13 | 138.5 | 8.6 | 1
19186 | C | 37 | FMLC | -13.1 | 139.6 | 8.4 | 1
19187 | C | 37 | FMLC | -13.2 | 140.5 | 8.3 | 1
19188 | C | 37 | FMLC | -13.3 | 141.5 | 8.1 | 1
19189 | C | 37 | FMLC | -13.4 | 143 | 7.9 | 1
19190 | C | 37 | FMLC | -13.4 | 144 | 7.9 | 1
19191 | C | 37 | FMLC | -13.5 | 145.5 | 7.7 | 1
19192 | C | 37 | FMLC | -13.6 | 146.5 | 7.6 | 1
19193 | C | 37 | FMLC | -13.6 | 147.9 | 7.5 | 1
19194 | C | 37 | FMLC | -13.7 | 148.9 | 7.3 | 1
19195 | C | 37 | FMLC | -13.8 | 150.4 | 7.2 | 1
19196 | C | 37 | FMLC | -13.9 | 151.4 | 7 | 1
19197 | C | 37 | FMLC | -13.9 | 153.2 | 7 | 1.1
19198 | C | 37 | FMLC | -14 | 154.1 | 6.8 | 1.1
19199 | C | 37 | FMLC | -14.1 | 155.1 | 6.7 | 1.1
19200 | C | 37 | FMLC | -14.2 | 156.1 | 6.5 | 1.1
19201 | C | 37 | FMLC | -14.2 | 157.5 | 6.4 | 1.1
19202 | C | 37 | FMLC | -14.3 | 159.3 | 6.3 | 1.1
19203 | C | 37 | FMLC | -14.4 | 160.2 | 6.1 | 1.1
19204 | C | 37 | FMLC | -14.5 | 161.7 | 5.9 | 1.1
19205 | C | 37 | FMLC | -14.5 | 162.6 | 5.9 | 1.1
19206 | C | 37 | FMLC | -14.6 | 163.6 | 5.7 | 1.1
19207 | C | 37 | FMLC | -14.7 | 165.3 | 5.6 | 1.1
19208 | C | 37 | FMLC | -14.8 | 166.8 | 5.4 | 1.2
19209 | C | 37 | FMLC | -14.9 | 167.8 | 5.3 | 1.2
19210 | C | 37 | FMLC | -14.9 | 168.9 | 5.2 | 1.2
19211 | C | 37 | FMLC | -15 | 170.4 | 5 | 1.2
19212 | C | 37 | FMLC | -15.1 | 172.3 | 4.9 | 1.2
19213 | C | 37 | FMLC | -15.1 | 173.2 | 4.8 | 1.2
19214 | C | 37 | FMLC | -15.2 | 174.2 | 4.6 | 1.2
19215 | C | 37 | FMLC | -15.3 | 175.6 | 4.5 | 1.2
19216 | C | 37 | FMLC | -15.4 | 176.7 | 4.3 | 1.2
19217 | C | 37 | FMLC | -15.5 | 178.2 | 4.2 | 1.2
19218 | C | 37 | FMLC | -15.5 | 179.9 | 4.1 | 1.2
19219 | C | 37 | FMLC | -15.6 | 180.9 | 4 | 1.2
19220 | C | 37 | FMLC | -15.7 | 182.5 | 3.8 | 1.3
19221 | C | 37 | FMLC | -15.8 | 183.6 | 3.6 | 1.3
19222 | C | 37 | FMLC | -15.9 | 185.4 | 3.5 | 1.3
19223 | C | 37 | FMLC | -15.9 | 186.4 | 3.4 | 1.3
19224 | C | 37 | FMLC | -16 | 187.7 | 3.2 | 1.3
19225 | C | 37 | FMLC | -16.1 | 189.6 | 3.1 | 1.3
19226 | C | 37 | FMLC | -16.2 | 190.5 | 2.9 | 1.3
19227 | C | 37 | FMLC | -16.2 | 192.1 | 2.8 | 1.3
19228 | C | 37 | FMLC | -16.3 | 193.6 | 2.7 | 1.3
19229 | C | 37 | FMLC | -16.4 | 195.4 | 2.6 | 1.3
19230 | C | 37 | FMLC | -16.5 | 196.4 | 2.4 | 1.4
19231 | C | 37 | FMLC | -16.6 | 197.5 | 2.2 | 1.4
19232 | C | 37 | FMLC | -16.6 | 198.9 | 2.2 | 1.4
19233 | C | 37 | FMLC | -16.7 | 200.7 | 2 | 1.4
19234 | C | 37 | FMLC | -16.7 | 202 | 1.9 | 1.4
19235 | C | 37 | FMLC | -16.8 | 203 | 1.7 | 1.4
19236 | C | 37 | FMLC | -16.9 | 204.6 | 1.5 | 1.4
19237 | C | 37 | FMLC | -17 | 206.2 | 1.5 | 1.4
19238 | C | 37 | FMLC | -17.1 | 207.2 | 1.3 | 1.4
19239 | C | 37 | FMLC | -17.1 | 209.5 | 1.2 | 1.4
19240 | C | 37 | FMLC | -17.2 | 210.4 | 1 | 1.5
19241 | C | 37 | FMLC | -17.3 | 211.9 | 1 | 1.5
19242 | C | 37 | FMLC | -17.4 | 213.7 | 0.8 | 1.5
19243 | C | 37 | FMLC | -17.5 | 215.2 | 0.6 | 1.5
19244 | C | 37 | FMLC | -17.5 | 216.8 | 0.5 | 1.5
19245 | C | 37 | FMLC | -17.6 | 217.8 | 0.4 | 1.5
19246 | C | 37 | FMLC | -17.7 | 219.2 | 0.2 | 1.5
19247 | C | 37 | FMLC | -17.8 | 220.9 | 0.1 | 1.5
19248 | C | 37 | FMLC | -17.8 | 221.8 | -0.1 | 1.5
19249 | C | 37 | FMLC | -17.9 | 223.6 | -0.1 | 1.5
19250 | C | 37 | FMLC | -18 | 225 | -0.3 | 1.6
19251 | C | 37 | FMLC | -18 | 226.1 | -0.4 | 1.6
19252 | C | 37 | FMLC | -18.1 | 228 | -0.6 | 1.6
19253 | C | 37 | FMLC | -18.2 | 229.5 | -0.7 | 1.6
19254 | C | 37 | FMLC | -18.3 | 231.1 | -0.9 | 1.6
19255 | C | 37 | FMLC | -18.4 | 232.1 | -1 | 1.6
19256 | C | 37 | FMLC | -18.5 | 233.8 | -1.2 | 1.6
19257 | C | 37 | FMLC | -18.5 | 235.4 | -1.3 | 1.6
19258 | C | 37 | FMLC | -18.6 | 237.1 | -1.4 | 1.6
19259 | C | 37 | FMLC | -18.7 | 238.1 | -1.6 | 1.6
19260 | C | 37 | FMLC | -18.7 | 239.7 | -1.7 | 1.7
19261 | C | 37 | FMLC | -18.8 | 241.5 | -1.8 | 1.7
19262 | C | 37 | FMLC | -18.9 | 242.4 | -1.9 | 1.7
19263 | C | 37 | FMLC | -19 | 243.9 | -2.1 | 1.7
19264 | C | 37 | FMLC | -19 | 245.7 | -2.2 | 1.7
19778 | B | 38 | FMLC | -9.9 | 140.2 | 14.2 | 1
19779 | B | 38 | FMLC | -10 | 141 | 14.1 | 1
19780 | B | 38 | FMLC | -10 | 143 | 14 | 1
19781 | B | 38 | FMLC | -10.1 | 144 | 13.8 | 1
19782 | B | 38 | FMLC | -10.2 | 145.3 | 13.6 | 1
19783 | B | 38 | FMLC | -10.3 | 147.4 | 13.5 | 1
19784 | B | 38 | FMLC | -10.4 | 148.3 | 13.3 | 1
19785 | B | 38 | FMLC | -10.4 | 149.4 | 13.2 | 1
19786 | B | 38 | FMLC | -10.5 | 151.3 | 13.1 | 1
19787 | B | 38 | FMLC | -10.6 | 152.1 | 13 | 1
19788 | B | 38 | FMLC | -10.6 | 154 | 12.9 | 1.1
19789 | B | 38 | FMLC | -10.7 | 155.1 | 12.7 | 1.1
19790 | B | 38 | FMLC | -10.8 | 156.3 | 12.6 | 1.1
19791 | B | 38 | FMLC | -10.8 | 158.6 | 12.5 | 1.1
19792 | B | 38 | FMLC | -10.9 | 159.5 | 12.3 | 1.1
19793 | B | 38 | FMLC | -11 | 161.1 | 12.2 | 1.1
19794 | B | 38 | FMLC | -11.1 | 162.8 | 12.1 | 1.1
19795 | B | 38 | FMLC | -11.1 | 163.7 | 12 | 1.1
19796 | B | 38 | FMLC | -11.2 | 165.5 | 11.8 | 1.1
19797 | B | 38 | FMLC | -11.3 | 167.2 | 11.6 | 1.2
19798 | B | 38 | FMLC | -11.4 | 168.4 | 11.6 | 1.2
19799 | B | 38 | FMLC | -11.4 | 169.9 | 11.4 | 1.2
19800 | B | 38 | FMLC | -11.6 | 171.5 | 11.2 | 1.2
19801 | B | 38 | FMLC | -11.6 | 173.2 | 11.1 | 1.2
19802 | B | 38 | FMLC | -11.7 | 174.3 | 10.9 | 1.2
19803 | B | 38 | FMLC | -11.8 | 176.7 | 10.7 | 1.2
19804 | B | 38 | FMLC | -11.9 | 177.7 | 10.7 | 1.2
19805 | B | 38 | FMLC | -11.9 | 179.6 | 10.5 | 1.2
19806 | B | 38 | FMLC | -12 | 181.3 | 10.4 | 1.3
19807 | B | 38 | FMLC | -12.1 | 183 | 10.3 | 1.3
19808 | B | 38 | FMLC | -12.1 | 184 | 10.2 | 1.3
19809 | B | 38 | FMLC | -12.2 | 185.7 | 10 | 1.3
19810 | B | 38 | FMLC | -12.3 | 187.5 | 9.8 | 1.3
19811 | B | 38 | FMLC | -12.4 | 189.4 | 9.6 | 1.3
19812 | B | 38 | FMLC | -12.5 | 190.4 | 9.6 | 1.3
19813 | B | 38 | FMLC | -12.5 | 192.1 | 9.5 | 1.3
19814 | B | 38 | FMLC | -12.6 | 194 | 9.4 | 1.3
19815 | B | 38 | FMLC | -12.8 | 196.4 | 9.1 | 1.4
32216 | A | 26 | FMFC - PM | -15.6 | 260.3 | 3.9 | 1.8
32217 | A | 26 | FMFC - PM | -15.7 | 262.5 | 3.7 | 1.8
32218 | A | 26 | FMFC - PM | -15.8 | 263.9 | 3.6 | 1.8
32219 | A | 26 | FMFC - PM | -15.9 | 265.5 | 3.5 | 1.8
32220 | A | 26 | FMFC - PM | -15.9 | 267.9 | 3.4 | 1.8
32221 | A | 26 | FMFC - PM | -16 | 269.5 | 3.2 | 1.9
32222 | A | 26 | FMFC - PM | -16.1 | 271.9 | 3 | 1.9
32223 | A | 26 | FMFC - PM | -16.2 | 272.8 | 2.9 | 1.9
32224 | A | 26 | FMFC - PM | -16.2 | 274.9 | 2.8 | 1.9
32225 | A | 26 | FMFC - PM | -16.3 | 277.1 | 2.7 | 1.9
32226 | A | 26 | FMFC - PM | -16.4 | 278.7 | 2.5 | 1.9
32227 | A | 26 | FMFC - PM | -16.5 | 280.1 | 2.4 | 1.9
32228 | A | 26 | FMFC - PM | -16.5 | 281.9 | 2.3 | 1.9
32229 | A | 26 | FMFC - PM | -16.6 | 284.3 | 2.1 | 2
32230 | A | 26 | FMFC - PM | -16.7 | 285.6 | 1.9 | 2
32231 | A | 26 | FMFC - PM | -16.8 | 287.6 | 1.9 | 2
30393 | C | 11 | FMFC - PM | -19 | 506.6 | -2.2 | 3.5
30394 | C | 11 | FMFC - PM | -19.1 | 509.2 | -2.3 | 3.5
23447 | C | 36 | LMLC - LTOA | -25.1 | 339.5 | -13.2 | 2.3
23448 | C | 36 | LMLC - LTOA | -25.1 | 341.5 | -13.2 | 2.4
23449 | C | 36 | LMLC - LTOA | -25.2 | 342.6 | -13.3 | 2.4
23450 | C | 36 | LMLC - LTOA | -25.3 | 344.3 | -13.5 | 2.4
23451 | C | 36 | LMLC - LTOA | -25.4 | 346.1 | -13.7 | 2.4
23452 | C | 36 | LMLC - LTOA | -25.4 | 347.9 | -13.8 | 2.4
23453 | C | 36 | LMLC - LTOA | -25.5 | 349.2 | -14 | 2.4
23454 | C | 36 | LMLC - LTOA | -25.6 | 349.5 | -14.1 | 2.4
23455 | C | 36 | LMLC - LTOA | -25.7 | 351.5 | -14.3 | 2.4
23456 | C | 36 | LMLC - LTOA | -25.7 | 353.3 | -14.3 | 2.4
23457 | C | 36 | LMLC - LTOA | -25.8 | 354.5 | -14.4 | 2.4
| A | 35 | LMLC - STOA | 1.6 | 2.4 | 34.9 | 0
| A | 35 | LMLC - STOA | 1.6 | 2.5 | 34.9 | 0
| A | 35 | LMLC - STOA | 1.5 | 2.7 | 34.8 | 0
| A | 35 | LMLC - STOA | 1.5 | 3 | 34.7 | 0
| A | 35 | LMLC - STOA | 1.4 | 3.3 | 34.6 | 0
| A | 35 | LMLC - STOA | 1.4 | 3.6 | 34.5 | 0
| A | 35 | LMLC - STOA | 1.3 | 3.8 | 34.4 | 0
| A | 35 | LMLC - STOA | 1.3 | 4 | 34.3 | 0
| A | 35 | LMLC - STOA | 1.2 | 4.2 | 34.2 | 0
| A | 35 | LMLC - STOA | 1.2 | 4.2 | 34.1 | 0
| A | 35 | LMLC - STOA | 1.1 | 4.7 | 33.9 | 0
| A | 35 | LMLC - STOA | 1 | 5.1 | 33.8 | 0
| A | 35 | LMLC - STOA | 0.9 | 5.1 | 33.7 | 0
| A | 35 | LMLC - STOA | 0.9 | 5.4 | 33.6 | 0
| A | 35 | LMLC - STOA | 0.8 | 5.3 | 33.4 | 0
| A | 35 | LMLC - STOA | 0.7 | 5.8 | 33.3 | 0
| A | 35 | LMLC - STOA | 0.7 | 5.9 | 33.2 | 0
| A | 35 | LMLC - STOA | 0.6 | 6.1 | 33.1 | 0
| A | 35 | LMLC - STOA | 0.6 | 6.4 | 33 | 0
| A | 35 | LMLC - STOA | 0.5 | 6.4 | 32.9 | 0
| A | 35 | LMLC - STOA | 0.4 | 6.9 | 32.8 | 0
| A | 35 | LMLC - STOA | 0.4 | 6.8 | 32.7 | 0
| A | 35 | LMLC - STOA | 0.3 | 7 | 32.5 | 0
| A | 35 | LMLC - STOA | 0.2 | 7.5 | 32.4 | 0.1
| A | 35 | LMLC - STOA | 0.1 | 7.5 | 32.2 | 0.1
| A | 35 | LMLC - STOA | 0.1 | 7.7 | 32.2 | 0.1
| A | 35 | LMLC - STOA | 0 | 8.2 | 32.1 | 0.1
| A | 35 | LMLC - STOA | -0.1 | 8.1 | 31.9 | 0.1
| A | 35 | LMLC - STOA | -0.1 | 8.4 | 31.8 | 0.1
| A | 35 | LMLC - STOA | -0.2 | 8.7 | 31.7 | 0.1
| A | 35 | LMLC - STOA | -0.2 | 8.9 | 31.6 | 0.1
| A | 35 | LMLC - STOA | -0.3 | 9 | 31.5 | 0.1
| A | 35 | LMLC - STOA | -0.4 | 9.3 | 31.3 | 0.1
| A | 35 | LMLC - STOA | -0.5 | 9.7 | 31.2 | 0.1
| A | 35 | LMLC - STOA | -0.6 | 9.7 | 31 | 0.1
| A | 35 | LMLC - STOA | -0.6 | 10.2 | 31 | 0.1
| A | 35 | LMLC - STOA | -0.7 | 10.4 | 30.8 | 0.1
| A | 35 | LMLC - STOA | -0.8 | 10.6 | 30.6 | 0.1
| A | 35 | LMLC - STOA | -0.9 | 11.2 | 30.4 | 0.1
| A | 35 | LMLC - STOA | -0.9 | 11.1 | 30.4 | 0.1
| A | 35 | LMLC - STOA | -1 | 11.5 | 30.3 | 0.1
| A | 35 | LMLC - STOA | -1.1 | 11.8 | 30.1 | 0.1
| A | 35 | LMLC - STOA | -1.1 | 12 | 30.1 | 0.1
| A | 35 | LMLC - STOA | -1.2 | 12.4 | 29.9 | 0.1
24659 | A | 35 | LMLC - STOA | -1.3 | 12.4 | 29.7 | 0.1
24660 | A | 35 | LMLC - STOA | -1.4 | 12.6 | 29.5 | 0.1
24661 | A | 35 | LMLC - STOA | -1.4 | 12.8 | 29.5 | 0.1
24662 | A | 35 | LMLC - STOA | -1.5 | 13 | 29.4 | 0.1
24663 | A | 35 | LMLC - STOA | -1.5 | 13.2 | 29.3 | 0.1
24664 | A | 35 | LMLC - STOA | -1.6 | 13.7 | 29.2 | 0.1
24665 | A | 35 | LMLC - STOA | -1.7 | 13.9 | 29 | 0.1
24666 | A | 35 | LMLC - STOA | -1.7 | 14.1 | 28.9 | 0.1
24667 | A | 35 | LMLC - STOA | -1.8 | 14.4 | 28.8 | 0.1
24668 | A | 35 | LMLC - STOA | -1.9 | 14.5 | 28.6 | 0.1
24669 | A | 35 | LMLC - STOA | -2 | 15.1 | 28.5 | 0.1
24670 | A | 35 | LMLC - STOA | -2.1 | 15.3 | 28.3 | 0.1
24671 | A | 35 | LMLC - STOA | -2.1 | 15.3 | 28.3 | 0.1
24672 | A | 35 | LMLC - STOA | -2.2 | 15.5 | 28.1 | 0.1
24673 | A | 35 | LMLC - STOA | -2.3 | 14.2 | 27.9 | 0.1
24674 | A | 35 | LMLC - STOA | -2.3 | 15.7 | 27.9 | 0.1
24675 | A | 35 | LMLC - STOA | -2.4 | 16.6 | 27.7 | 0.1
24676 | A | 35 | LMLC - STOA | -2.5 | 17.7 | 27.5 | 0.1
24677 | A | 35 | LMLC - STOA | -2.6 | 17.7 | 27.4 | 0.1
24678 | A | 35 | LMLC - STOA | -2.6 | 17.8 | 27.3 | 0.1
24679 | A | 35 | LMLC - STOA | -2.7 | 18.1 | 27.2 | 0.1
24680 | A | 35 | LMLC - STOA | -2.8 | 18.4 | 27 | 0.1
24681 | A | 35 | LMLC - STOA | -2.8 | 18.5 | 27 | 0.1
24682 | A | 35 | LMLC - STOA | -2.9 | 19.1 | 26.7 | 0.1
24683 | A | 35 | LMLC - STOA | -3 | 19.4 | 26.7 | 0.1
24684 | A | 35 | LMLC - STOA | -3.1 | 19.5 | 26.5 | 0.1
24685 | A | 35 | LMLC - STOA | -3.2 | 20.1 | 26.3 | 0.1
24686 | A | 35 | LMLC - STOA | -3.2 | 20.5 | 26.2 | 0.1
24687 | A | 35 | LMLC - STOA | -3.3 | 20.6 | 26.1 | 0.1
24688 | A | 35 | LMLC - STOA | -3.3 | 20.8 | 26.1 | 0.1
24689 | A | 35 | LMLC - STOA | -3.4 | 21.1 | 25.9 | 0.1
24690 | A | 35 | LMLC - STOA | -3.5 | 21.2 | 25.8 | 0.1
24691 | A | 35 | LMLC - STOA | -3.5 | 21.9 | 25.7 | 0.2
24692 | A | 35 | LMLC - STOA | -3.6 | 22.1 | 25.6 | 0.2
24693 | A | 35 | LMLC - STOA | -3.7 | 22.6 | 25.4 | 0.2
24694 | A | 35 | LMLC - STOA | -3.7 | 22.7 | 25.3 | 0.2
24695 | A | 35 | LMLC - STOA | -3.8 | 23.3 | 25.2 | 0.2
24696 | A | 35 | LMLC - STOA | -3.9 | 23.5 | 25 | 0.2
24697 | A | 35 | LMLC - STOA | -3.9 | 24.1 | 24.9 | 0.2
24698 | A | 35 | LMLC - STOA | -4.1 | 24.6 | 24.6 | 0.2
24699 | A | 35 | LMLC - STOA | -4.2 | 25.1 | 24.4 | 0.2
24700 | A | 35 | LMLC - STOA | -4.2 | 25.3 | 24.4 | 0.2
24701 | A | 35 | LMLC - STOA | -4.3 | 26 | 24.2 | 0.2
24702 | A | 35 | LMLC - STOA | -4.4 | 26.3 | 24 | 0.2
24703 | A | 35 | LMLC - STOA | -4.5 | 26.7 | 24 | 0.2
24704 | A | 35 | LMLC - STOA | -4.5 | 27.2 | 23.9 | 0.2
24705 | A | 35 | LMLC - STOA | -4.6 | 27.5 | 23.8 | 0.2
24706 | A | 35 | LMLC - STOA | -4.7 | 27.8 | 23.6 | 0.2
24707 | A | 35 | LMLC - STOA | -4.7 | 28 | 23.5 | 0.2
24708 | A | 35 | LMLC - STOA | -4.8 | 28.2 | 23.4 | 0.2
24709 | A | 35 | LMLC - STOA | -4.9 | 29.1 | 23.2 | 0.2
24710 | A | 35 | LMLC - STOA | -4.9 | 29.1 | 23.2 | 0.2
24711 | A | 35 | LMLC - STOA | -5 | 29.6 | 23 | 0.2
24712 | A | 35 | LMLC - STOA | -5.1 | 30 | 22.9 | 0.2
24713 | A | 35 | LMLC - STOA | -5.1 | 31 | 22.8 | 0.2
24714 | A | 35 | LMLC - STOA | -5.2 | 30.8 | 22.6 | 0.2
24715 | A | 35 | LMLC - STOA | -5.3 | 31.3 | 22.5 | 0.2
24716 | A | 35 | LMLC - STOA | -5.4 | 32.1 | 22.2 | 0.2
24717 | A | 35 | LMLC - STOA | -5.5 | 32.6 | 22.2 | 0.2
24718 | A | 35 | LMLC - STOA | -5.5 | 32.3 | 22 | 0.2
24719 | A | 35 | LMLC - STOA | -5.6 | 33.3 | 21.9 | 0.2
24720 | A | 35 | LMLC - STOA | -5.7 | 33.4 | 21.7 | 0.2
24721 | A | 35 | LMLC - STOA | -5.8 | 34.5 | 21.6 | 0.2
24722 | A | 35 | LMLC - STOA | -5.8 | 34.9 | 21.6 | 0.2
24723 | A | 35 | LMLC - STOA | -5.9 | 35.4 | 21.4 | 0.2
24724 | A | 35 | LMLC - STOA | -6 | 35.8 | 21.3 | 0.2
24725 | A | 35 | LMLC - STOA | -6 | 36.3 | 21.1 | 0.3
24726 | A | 35 | LMLC - STOA | -6.1 | 36.8 | 21 | 0.3
24727 | A | 35 | LMLC - STOA | -6.2 | 37.2 | 20.9 | 0.3
24728 | A | 35 | LMLC - STOA | -6.3 | 37.9 | 20.7 | 0.3
24729 | A | 35 | LMLC - STOA | -6.3 | 38.1 | 20.6 | 0.3
24730 | A | 35 | LMLC - STOA | -6.4 | 38.6 | 20.5 | 0.3
24731 | A | 35 | LMLC - STOA | -6.5 | 39.2 | 20.4 | 0.3
24732 | A | 35 | LMLC - STOA | -6.5 | 39.7 | 20.2 | 0.3
24733 | A | 35 | LMLC - STOA | -6.6 | 40.6 | 20.1 | 0.3
24734 | A | 35 | LMLC - STOA | -6.7 | 41 | 19.9 | 0.3
24735 | A | 35 | LMLC - STOA | -6.8 | 41.7 | 19.7 | 0.3
24736 | A | 35 | LMLC - STOA | -6.9 | 42.4 | 19.6 | 0.3
24737 | A | 35 | LMLC - STOA | -6.9 | 43.1 | 19.5 | 0.3
24738 | A | 35 | LMLC - STOA | -7 | 43.4 | 19.3 | 0.3
24739 | A | 35 | LMLC - STOA | -7.1 | 44 | 19.2 | 0.3
24740 | A | 35 | LMLC - STOA | -7.2 | 44.7 | 19 | 0.3
24741 | A | 35 | LMLC - STOA | -7.3 | 45.1 | 18.9 | 0.3
24742 | A | 35 | LMLC - STOA | -7.3 | 45.7 | 18.8 | 0.3
24743 | A | 35 | LMLC - STOA | -7.4 | 46 | 18.7 | 0.3
24744 | A | 35 | LMLC - STOA | -7.5 | 47 | 18.6 | 0.3
24745 | A | 35 | LMLC - STOA | -7.5 | 47.2 | 18.4 | 0.3
24746 | A | 35 | LMLC - STOA | -7.6 | 48.4 | 18.3 | 0.3
24747 | A | 35 | LMLC - STOA | -7.7 | 49 | 18.1 | 0.3
24748 | A | 35 | LMLC - STOA | -7.8 | 49.6 | 17.9 | 0.3
24749 | A | 35 | LMLC - STOA | -7.9 | 49.9 | 17.8 | 0.3
24750 | A | 35 | LMLC - STOA | -8 | 51 | 17.7 | 0.4
24751 | A | 35 | LMLC - STOA | -8 | 51.5 | 17.5 | 0.4
24752 | A | 35 | LMLC - STOA | -8.1 | 51.6 | 17.4 | 0.4
24753 | A | 35 | LMLC - STOA | -8.2 | 53.1 | 17.2 | 0.4
24754 | A | 35 | LMLC - STOA | -8.3 | 53.6 | 17.1 | 0.4
24755 | A | 35 | LMLC - STOA | -8.3 | 53.8 | 17 | 0.4
24756 | A | 35 | LMLC - STOA | -8.4 | 55.4 | 16.8 | 0.4
24757 | A | 35 | LMLC - STOA | -8.5 | 55.7 | 16.6 | 0.4
24758 | A | 35 | LMLC - STOA | -8.5 | 56.2 | 16.6 | 0.4
24759 | A | 35 | LMLC - STOA | -8.6 | 57 | 16.5 | 0.4
24760 | A | 35 | LMLC - STOA | -8.7 | 57.5 | 16.3 | 0.4
24761 | A | 35 | LMLC - STOA | -8.8 | 58.3 | 16.2 | 0.4
24762 | A | 35 | LMLC - STOA | -8.8 | 58.7 | 16.1 | 0.4
24763 | A | 35 | LMLC - STOA | -8.9 | 60.2 | 16 | 0.4
20624 | B | 39 | FMLC | -1.8 | 14.9 | 28.8 | 0.1
20625 | B | 39 | FMLC | -1.9 | 15.3 | 28.7 | 0.1
20626 | B | 39 | FMLC | -1.9 | 15.6 | 28.6 | 0.1
20627 | B | 39 | FMLC | -2 | 15.8 | 28.4 | 0.1
20628 | B | 39 | FMLC | -2.1 | 16.4 | 28.3 | 0.1
20629 | B | 39 | FMLC | -2.1 | 16.4 | 28.2 | 0.1
20630 | B | 39 | FMLC | -2.2 | 16.6 | 28 | 0.1
20631 | B | 39 | FMLC | -2.3 | 17.2 | 27.9 | 0.1
20632 | B | 39 | FMLC | -2.3 | 17.4 | 27.9 | 0.1
20633 | B | 39 | FMLC | -2.4 | 17.8 | 27.6 | 0.1
20634 | B | 39 | FMLC | -2.5 | 17.7 | 27.5 | 0.1
20635 | B | 39 | FMLC | -2.6 | 18 | 27.3 | 0.1
20636 | B | 39 | FMLC | -2.6 | 18.8 | 27.3 | 0.1
20637 | B | 39 | FMLC | -2.7 | 19 | 27.1 | 0.1
24345 | C | 39 | LMLC - LTOA | -5.1 | 63.6 | 22.8 | 0.4
24346 | C | 39 | LMLC - LTOA | -5.2 | 64.6 | 22.7 | 0.4
32234 | A | 26 | FMFC - PM | -17 | 293 | 1.4 | 2
20642 | B | 39 | FMLC | -3 | 20.5 | 26.6 | 0.1
20643 | B | 39 | FMLC | -3.1 | 20.9 | 26.4 | 0.1
20644 | B | 39 | FMLC | -3.2 | 21.2 | 26.3 | 0.1
20645 | B | 39 | FMLC | -3.2 | 21.6 | 26.2 | 0.1
20646 | B | 39 | FMLC | -3.3 | 21.8 | 26.1 | 0.2
20647 | B | 39 | FMLC | -3.4 | 22.5 | 26 | 0.2
20648 | B | 39 | FMLC | -3.5 | 22.5 | 25.7 | 0.2
20649 | B | 39 | FMLC | -3.5 | 22.8 | 25.7 | 0.2
20650 | B | 39 | FMLC | -3.6 | 23.4 | 25.5 | 0.2
20651 | B | 39 | FMLC | -3.7 | 23.5 | 25.3 | 0.2
20652 | B | 39 | FMLC | -3.8 | 23.9 | 25.2 | 0.2
20653 | B | 39 | FMLC | -3.8 | 24.4 | 25.1 | 0.2
20654 | B | 39 | FMLC | -3.9 | 24.7 | 25 | 0.2
20655 | B | 39 | FMLC | -4 | 25.1 | 24.8 | 0.2
20656 | B | 39 | FMLC | -4 | 25.4 | 24.8 | 0.2
20657 | B | 39 | FMLC | -4.1 | 25.9 | 24.6 | 0.2
20658 | B | 39 | FMLC | -4.2 | 26.1 | 24.5 | 0.2
20659 | B | 39 | FMLC | -4.2 | 26.7 | 24.4 | 0.2
20660 | B | 39 | FMLC | -4.3 | 27.1 | 24.3 | 0.2
20661 | B | 39 | FMLC | -4.4 | 27.4 | 24.1 | 0.2
20662 | B | 39 | FMLC | -4.4 | 28 | 24 | 0.2
20663 | B | 39 | FMLC | -4.5 | 28.1 | 23.9 | 0.2
20664 | B | 39 | FMLC | -4.6 | 28.7 | 23.8 | 0.2
20665 | B | 39 | FMLC | -4.7 | 29.1 | 23.6 | 0.2
20666 | B | 39 | FMLC | -4.7 | 29.4 | 23.5 | 0.2
20667 | B | 39 | FMLC | -4.8 | 29.9 | 23.4 | 0.2
20668 | B | 39 | FMLC | -4.9 | 30.3 | 23.2 | 0.2
20669 | B | 39 | FMLC | -4.9 | 30.5 | 23.2 | 0.2
20670 | B | 39 | FMLC | -5 | 31.1 | 23 | 0.2
20671 | B | 39 | FMLC | -5.1 | 31.5 | 22.8 | 0.2
20672 | B | 39 | FMLC | -5.2 | 31.7 | 22.7 | 0.2
20673 | B | 39 | FMLC | -5.2 | 32 | 22.6 | 0.2
20674 | B | 39 | FMLC | -5.3 | 32.7 | 22.5 | 0.2
20675 | B | 39 | FMLC | -5.4 | 33.2 | 22.3 | 0.2
20676 | B | 39 | FMLC | -5.5 | 33.5 | 22.2 | 0.2
20677 | B | 39 | FMLC | -5.5 | 34 | 22.1 | 0.2
20678 | B | 39 | FMLC | -5.6 | 34.2 | 22 | 0.2
20679 | B | 39 | FMLC | -5.7 | 35.4 | 21.8 | 0.2
20680 | B | 39 | FMLC | -5.8 | 35.6 | 21.6 | 0.2
20681 | B | 39 | FMLC | -5.8 | 35.8 | 21.5 | 0.2
20682 | B | 39 | FMLC | -5.9 | 36.1 | 21.4 | 0.2
20683 | B | 39 | FMLC | -6 | 36.8 | 21.2 | 0.3
20684 | B | 39 | FMLC | -6.1 | 37.1 | 21 | 0.3
20685 | B | 39 | FMLC | -6.2 | 37.4 | 20.9 | 0.3
20686 | B | 39 | FMLC | -6.2 | 38.3 | 20.8 | 0.3
20687 | B | 39 | FMLC | -6.3 | 38.7 | 20.7 | 0.3
20688 | B | 39 | FMLC | -6.3 | 39.4 | 20.7 | 0.3
20689 | B | 39 | FMLC | -6.4 | 40 | 20.5 | 0.3
20690 | B | 39 | FMLC | -6.5 | 40.4 | 20.3 | 0.3
20691 | B | 39 | FMLC | -6.5 | 41 | 20.3 | 0.3
20692 | B | 39 | FMLC | -6.6 | 41.4 | 20.1 | 0.3
20693 | B | 39 | FMLC | -6.7 | 41.4 | 19.9 | 0.3
20694 | B | 39 | FMLC | -6.8 | 41.9 | 19.8 | 0.3
20695 | B | 39 | FMLC | -6.9 | 42.7 | 19.6 | 0.3
20696 | B | 39 | FMLC | -6.9 | 43.4 | 19.6 | 0.3
20697 | B | 39 | FMLC | -7 | 43.8 | 19.4 | 0.3
20698 | B | 39 | FMLC | -7 | 44.6 | 19.4 | 0.3
20699 | B | 39 | FMLC | -7.2 | 44.8 | 19.1 | 0.3
20700 | B | 39 | FMLC | -7.2 | 45.6 | 19 | 0.3
20701 | B | 39 | FMLC | -7.3 | 46.2 | 18.9 | 0.3
20702 | B | 39 | FMLC | -7.4 | 46.7 | 18.7 | 0.3
20703 | B | 39 | FMLC | -7.4 | 47.1 | 18.7 | 0.3
20704 | B | 39 | FMLC | -7.5 | 48 | 18.5 | 0.3
20705 | B | 39 | FMLC | -7.6 | 48.3 | 18.3 | 0.3
20706 | B | 39 | FMLC | -7.6 | 48.9 | 18.3 | 0.3
20707 | B | 39 | FMLC | -7.7 | 49.8 | 18.1 | 0.3
20708 | B | 39 | FMLC | -7.8 | 49.7 | 18 | 0.3
20709 | B | 39 | FMLC | -7.9 | 50.6 | 17.8 | 0.3
20710 | B | 39 | FMLC | -7.9 | 51.7 | 17.8 | 0.4
20711 | B | 39 | FMLC | -8 | 51.8 | 17.6 | 0.4
20712 | B | 39 | FMLC | -8.1 | 52 | 17.5 | 0.4
20713 | B | 39 | FMLC | -8.2 | 52.7 | 17.3 | 0.4
20714 | B | 39 | FMLC | -8.2 | 53.2 | 17.2 | 0.4
20715 | B | 39 | FMLC | -8.3 | 54.1 | 17.1 | 0.4
20716 | B | 39 | FMLC | -8.4 | 55 | 16.9 | 0.4
20717 | B | 39 | FMLC | -8.5 | 55.5 | 16.7 | 0.4
20718 | B | 39 | FMLC | -8.5 | 56.1 | 16.7 | 0.4
20719 | B | 39 | FMLC | -8.6 | 56.5 | 16.5 | 0.4
20720 | B | 39 | FMLC | -8.7 | 57.3 | 16.3 | 0.4
20721 | B | 39 | FMLC | -8.8 | 57.8 | 16.2 | 0.4
20722 | B | 39 | FMLC | -8.8 | 58.3 | 16.2 | 0.4
20723 | B | 39 | FMLC | -8.9 | 59 | 16 | 0.4
20724 | B | 39 | FMLC | -9 | 59.8 | 15.8 | 0.4
20725 | B | 39 | FMLC | -9.1 | 60.5 | 15.7 | 0.4
20726 | B | 39 | FMLC | -9.2 | 61.3 | 15.5 | 0.4
20727 | B | 39 | FMLC | -9.2 | 61.8 | 15.4 | 0.4
20728 | B | 39 | FMLC | -9.3 | 62.7 | 15.3 | 0.4
20729 | B | 39 | FMLC | -9.4 | 63.4 | 15.1 | 0.4
20730 | B | 39 | FMLC | -9.4 | 64 | 15.1 | 0.4
20731 | B | 39 | FMLC | -9.5 | 64.8 | 14.9 | 0.4
20732 | B | 39 | FMLC | -9.6 | 65.3 | 14.7 | 0.5
20733 | B | 39 | FMLC | -9.6 | 66.5 | 14.7 | 0.5
20734 | B | 39 | FMLC | -9.8 | 66.8 | 14.4 | 0.5
20735 | B | 39 | FMLC | -9.9 | 67.1 | 14.1 | 0.5
20736 | B | 39 | FMLC | -10 | 68.2 | 14 | 0.5
20737 | B | 39 | FMLC | -10 | 69.6 | 14 | 0.5
20738 | B | 39 | FMLC | -10.1 | 70 | 13.9 | 0.5
20739 | B | 39 | FMLC | -10.1 | 71.1 | 13.8 | 0.5
20740 | B | 39 | FMLC | -10.2 | 72.2 | 13.6 | 0.5
20741 | B | 39 | FMLC | -10.3 | 71.9 | 13.5 | 0.5
20742 | B | 39 | FMLC | -10.4 | 72.8 | 13.3 | 0.5
20743 | B | 39 | FMLC | -10.4 | 73.6 | 13.3 | 0.5
20744 | B | 39 | FMLC | -10.5 | 74.7 | 13.1 | 0.5
20745 | B | 39 | FMLC | -10.6 | 75.4 | 13 | 0.5
20746 | B | 39 | FMLC | -10.6 | 76 | 12.9 | 0.5
20747 | B | 39 | FMLC | -10.7 | 76.9 | 12.7 | 0.5
20748 | B | 39 | FMLC | -10.8 | 77.6 | 12.6 | 0.5
20749 | B | 39 | FMLC | -10.8 | 78.9 | 12.5 | 0.5
20750 | B | 39 | FMLC | -10.9 | 79.1 | 12.3 | 0.5
20751 | B | 39 | FMLC | -11 | 79.8 | 12.2 | 0.6
20752 | B | 39 | FMLC | -11.1 | 80.9 | 12 | 0.6
20753 | B | 39 | FMLC | -11.2 | 81.5 | 11.9 | 0.6
20754 | B | 39 | FMLC | -11.2 | 82.7 | 11.8 | 0.6
20755 | B | 39 | FMLC | -11.3 | 83.2 | 11.7 | 0.6
20756 | B | 39 | FMLC | -11.4 | 84 | 11.5 | 0.6
20757 | B | 39 | FMLC | -11.5 | 85.4 | 11.3 | 0.6
20758 | B | 39 | FMLC | -11.6 | 85.9 | 11.2 | 0.6
20759 | B | 39 | FMLC | -11.6 | 86.5 | 11.1 | 0.6
20760 | B | 39 | FMLC | -11.7 | 88 | 10.9 | 0.6
20761 | B | 39 | FMLC | -11.8 | 88.7 | 10.8 | 0.6
20762 | B | 39 | FMLC | -11.9 | 89.2 | 10.6 | 0.6
20763 | B | 39 | FMLC | -11.9 | 90.5 | 10.6 | 0.6
20764 | B | 39 | FMLC | -12.1 | 91.3 | 10.3 | 0.6
20765 | B | 39 | FMLC | -12.2 | 93.8 | 10.1 | 0.6
20766 | B | 39 | FMLC | -12.2 | 97.6 | 10 | 0.7
20767 | B | 39 | FMLC | -12.3 | 98.1 | 10 | 0.7
20768 | B | 39 | FMLC | -12.3 | 99 | 9.9 | 0.7
20769 | B | 39 | FMLC | -12.4 | 99.7 | 9.8 | 0.7
20770 | B | 39 | FMLC | -12.5 | 100.6 | 9.5 | 0.7
20771 | B | 39 | FMLC | -12.6 | 100.7 | 9.3 | 0.7
20772 | B | 39 | FMLC | -12.7 | 101.9 | 9.2 | 0.7
20773 | B | 39 | FMLC | -12.7 | 103.4 | 9.1 | 0.7
20774 | B | 39 | FMLC | -12.7 | 104.2 | 9.1 | 0.7
20775 | B | 39 | FMLC | -12.8 | 105.1 | 9 | 0.7
20776 | B | 39 | FMLC | -12.9 | 106 | 8.8 | 0.7
20777 | B | 39 | FMLC | -13 | 106.8 | 8.7 | 0.7
20778 | B | 39 | FMLC | -13 | 107.7 | 8.6 | 0.7
20779 | B | 39 | FMLC | -13.2 | 108.8 | 8.3 | 0.8
20780 | B | 39 | FMLC | -13.3 | 109 | 8.1 | 0.8
20781 | B | 39 | FMLC | -13.3 | 110.4 | 8 | 0.8
20782 | B | 39 | FMLC | -13.4 | 110.9 | 7.9 | 0.8
20783 | B | 39 | FMLC | -13.4 | 112.3 | 7.9 | 0.8
20784 | B | 39 | FMLC | -13.5 | 113.1 | 7.7 | 0.8
20785 | B | 39 | FMLC | -13.6 | 114.4 | 7.5 | 0.8
20786 | B | 39 | FMLC | -13.6 | 115.3 | 7.5 | 0.8
20787 | B | 39 | FMLC | -13.7 | 116.2 | 7.3 | 0.8
20788 | B | 39 | FMLC | -13.9 | 117.2 | 7 | 0.8
20789 | B | 39 | FMLC | -14 | 118.1 | 6.9 | 0.8
20790 | B | 39 | FMLC | -14 | 119.7 | 6.8 | 0.8
20791 | B | 39 | FMLC | -14.1 | 120.4 | 6.7 | 0.8
20792 | B | 39 | FMLC | -14.1 | 121.2 | 6.6 | 0.8
20793 | B | 39 | FMLC | -14.2 | 122.7 | 6.5 | 0.8
20794 | B | 39 | FMLC | -14.3 | 123.7 | 6.3 | 0.9
20795 | B | 39 | FMLC | -14.3 | 124.6 | 6.2 | 0.9
20796 | B | 39 | FMLC | -14.5 | 125.5 | 6 | 0.9
20797 | B | 39 | FMLC | -14.6 | 126.1 | 5.8 | 0.9
22160 | C | 35 | LMLC - LTOA | -11.7 | 90.8 | 10.9 | 0.6
22161 | C | 35 | LMLC - LTOA | -11.8 | 91.5 | 10.8 | 0.6
22162 | C | 35 | LMLC - LTOA | -11.8 | 92.3 | 10.7 | 0.6
22163 | C | 35 | LMLC - LTOA | -11.9 | 93 | 10.5 | 0.6
22164 | C | 35 | LMLC - LTOA | -12 | 94.2 | 10.3 | 0.6
22165 | C | 35 | LMLC - LTOA | -12.1 | 94.8 | 10.2 | 0.7
22166 | C | 35 | LMLC - LTOA | -12.2 | 96.1 | 10.1 | 0.7
22167 | C | 35 | LMLC - LTOA | -12.2 | 96.8 | 10 | 0.7
22168 | C | 35 | LMLC - LTOA | -12.3 | 97.6 | 9.8 | 0.7
22169 | C | 35 | LMLC - LTOA | -12.4 | 98.3 | 9.7 | 0.7
22170 | C | 35 | LMLC - LTOA | -12.5 | 99.7 | 9.5 | 0.7
22171 | C | 35 | LMLC - LTOA | -12.5 | 100.5 | 9.4 | 0.7
22172 | C | 35 | LMLC - LTOA | -12.6 | 101.2 | 9.3 | 0.7
22173 | C | 35 | LMLC - LTOA | -12.7 | 102.4 | 9.1 | 0.7
22174 | C | 35 | LMLC - LTOA | -12.8 | 103.2 | 9 | 0.7
22175 | C | 35 | LMLC - LTOA | -12.9 | 104.7 | 8.8 | 0.7
22176 | C | 35 | LMLC - LTOA | -12.9 | 105.3 | 8.8 | 0.7
22177 | C | 35 | LMLC - LTOA | -13 | 106.3 | 8.6 | 0.7
22178 | C | 35 | LMLC - LTOA | -13.1 | 107.1 | 8.4 | 0.7
22179 | C | 35 | LMLC - LTOA | -13.2 | 108 | 8.2 | 0.7
22180 | C | 35 | LMLC - LTOA | -13.3 | 109.5 | 8.1 | 0.8
22181 | C | 35 | LMLC - LTOA | -13.3 | 110.2 | 8.1 | 0.8
22182 | C | 35 | LMLC - LTOA | -13.4 | 110.5 | 7.9 | 0.8
22183 | C | 35 | LMLC - LTOA | -13.5 | 111.4 | 7.8 | 0.8
22184 | C | 35 | LMLC - LTOA | -13.6 | 112.6 | 7.5 | 0.8
22185 | C | 35 | LMLC - LTOA | -13.6 | 113.4 | 7.5 | 0.8
22186 | C | 35 | LMLC - LTOA | -13.7 | 114.3 | 7.3 | 0.8
22187 | C | 35 | LMLC - LTOA | -13.8 | 115.5 | 7.2 | 0.8
22188 | C | 35 | LMLC - LTOA | -13.8 | 116.4 | 7.1 | 0.8
22189 | C | 35 | LMLC - LTOA | -13.9 | 118.1 | 7 | 0.8
22190 | C | 35 | LMLC - LTOA | -14 | 118.9 | 6.8 | 0.8
22191 | C | 35 | LMLC - LTOA | -14.1 | 119.7 | 6.6 | 0.8
22192 | C | 35 | LMLC - LTOA | -14.1 | 121 | 6.6 | 0.8
22193 | C | 35 | LMLC - LTOA | -14.2 | 121.9 | 6.4 | 0.8
22194 | C | 35 | LMLC - LTOA | -14.3 | 122.8 | 6.3 | 0.8
29176 | C | 1 | FMFC - PM | -17.5 | 381.1 | 0.5 | 2.6
29177 | C | 1 | FMFC - PM | -17.6 | 382.7 | 0.4 | 2.6
28315 | A | 1 | FMFC - PM | 0.3 | 14 | 32.5 | 0.1
37173 | A | 39 | FMFC - PM | -5.4 | 62.5 | 22.3 | 0.4
37174 | A | 39 | FMFC - PM | -5.6 | 62.4 | 22 | 0.4
37175 | A | 39 | FMFC - PM | -5.8 | 64.4 | 21.6 | 0.4
37176 | A | 39 | FMFC - PM | -5.9 | 65.7 | 21.5 | 0.5
37177 | A | 39 | FMFC - PM | -5.8 | 65.8 | 21.5 | 0.5
37178 | A | 39 | FMFC - PM | -5.7 | 66.3 | 21.7 | 0.5
37938 | C | 39 | FMFC - PM | -12.7 | 164.3 | 9.1 | 1.1
37939 | C | 39 | FMFC - PM | -12.6 | 165.8 | 9.3 | 1.1
37940 | C | 39 | FMFC - PM | -12.6 | 166.6 | 9.4 | 1.1
37941 | C | 39 | FMFC - PM | -12.6 | 167.6 | 9.4 | 1.2
37942 | C | 39 | FMFC - PM | -12.8 | 169.1 | 8.9 | 1.2
37943 | C | 39 | FMFC - PM | -12.9 | 171.3 | 8.7 | 1.2
37944 | C | 39 | FMFC - PM | -12.9 | 172.2 | 8.7 | 1.2
37945 | C | 39 | FMFC - PM | -12.9 | 173.5 | 8.8 | 1.2
37946 | C | 39 | FMFC - PM | -13 | 174.1 | 8.6 | 1.2
37947 | C | 39 | FMFC - PM | -13.2 | 175.5 | 8.3 | 1.2
37948 | C | 39 | FMFC - PM | -13.2 | 177.7 | 8.3 | 1.2
37949 | C | 39 | FMFC - PM | -13.2 | 178.6 | 8.3 | 1.2
37950 | C | 39 | FMFC - PM | -13.1 | 179.5 | 8.4 | 1.2
37951 | C | 39 | FMFC - PM | -13.4 | 180.7 | 8 | 1.2
37952 | C | 39 | FMFC - PM | -13.6 | 183.1 | 7.6 | 1.3
37953 | C | 39 | FMFC - PM | -13.6 | 185.1 | 7.5 | 1.3
37954 | C | 39 | FMFC - PM | -13.6 | 186.5 | 7.6 | 1.3
37955 | C | 39 | FMFC - PM | -13.5 | 187.6 | 7.7 | 1.3
37956 | C | 39 | FMFC - PM | -13.8 | 188.6 | 7.3 | 1.3
37957 | C | 39 | FMFC - PM | -13.9 | 190.8 | 7 | 1.3
37958 | C | 39 | FMFC - PM | -14 | 193 | 6.9 | 1.3
37959 | C | 39 | FMFC - PM | -13.9 | 193.8 | 7 | 1.3
37960 | C | 39 | FMFC - PM | -13.9 | 195 | 7 | 1.3
37961 | C | 39 | FMFC - PM | -14.1 | 196.8 | 6.6 | 1.4
37962 | C | 39 | FMFC - PM | -14.3 | 199.2 | 6.3 | 1.4
37963 | C | 39 | FMFC - PM | -14.3 | 200.7 | 6.4 | 1.4
37964 | C | 39 | FMFC - PM | -14.2 | 202.1 | 6.4 | 1.4
37965 | C | 39 | FMFC - PM | -14.3 | 203.2 | 6.3 | 1.4
37966 | C | 39 | FMFC - PM | -14.6 | 205.1 | 5.8 | 1.4
37967 | C | 39 | FMFC - PM | -14.7 | 207.5 | 5.5 | 1.4
37968 | C | 39 | FMFC - PM | -14.7 | 209.6 | 5.6 | 1.4
37969 | C | 39 | FMFC - PM | -14.6 | 211 | 5.7 | 1.5
37970 | C | 39 | FMFC - PM | -14.7 | 212.2 | 5.5 | 1.5
37971 | C | 39 | FMFC - PM | -15 | 214.7 | 5 | 1.5
37972 | C | 39 | FMFC - PM | -15.1 | 217.1 | 4.8 | 1.5
37973 | C | 39 | FMFC - PM | -15.1 | 219.1 | 4.9 | 1.5
37974 | C | 39 | FMFC - PM | -15 | 220.5 | 5 | 1.5
37975 | C | 39 | FMFC - PM | -15.1 | 221.7 | 4.8 | 1.5
37976 | C | 39 | FMFC - PM | -15.4 | 224.3 | 4.3 | 1.5
37977 | C | 39 | FMFC - PM | -15.5 | 226.6 | 4.1 | 1.6
37978 | C | 39 | FMFC - PM | -15.5 | 228.8 | 4.1 | 1.6
37979 | C | 39 | FMFC - PM | -15.4 | 230.4 | 4.3 | 1.6
37980 | C | 39 | FMFC - PM | -15.4 | 231.5 | 4.3 | 1.6
37981 | C | 39 | FMFC - PM | -15.8 | 233.4 | 3.7 | 1.6
37982 | C | 39 | FMFC - PM | -16 | 236.5 | 3.2 | 1.6
37983 | C | 39 | FMFC - PM | -16 | 239.8 | 3.2 | 1.7
37984 | C | 39 | FMFC - PM | -16 | 241.9 | 3.3 | 1.7
37985 | C | 39 | FMFC - PM | -15.9 | 243.4 | 3.4 | 1.7
37986 | C | 39 | FMFC - PM | -16 | 244.5 | 3.2 | 1.7
37987 | C | 39 | FMFC - PM | -16.2 | 247.2 | 2.8 | 1.7
37988 | C | 39 | FMFC - PM | -16.3 | 249.4 | 2.7 | 1.7
37989 | C | 39 | FMFC - PM | -16.3 | 251.6 | 2.7 | 1.7
37990 | C | 39 | FMFC - PM | -16.2 | 253.2 | 2.8 | 1.7
37991 | C | 39 | FMFC - PM | -16.4 | 254.5 | 2.5 | 1.8
37992 | C | 39 | FMFC - PM | -16.6 | 257 | 2.1 | 1.8
37993 | C | 39 | FMFC - PM | -16.6 | 259.3 | 2.1 | 1.8
37994 | C | 39 | FMFC - PM | -16.6 | 261.8 | 2.2 | 1.8
37995 | C | 39 | FMFC - PM | -16.5 | 262.9 | 2.3 | 1.8
37996 | C | 39 | FMFC - PM | -16.7 | 264.2 | 1.9 | 1.8
37997 | C | 39 | FMFC - PM | -17 | 266.7 | 1.4 | 1.8
37998 | C | 39 | FMFC - PM | -17.1 | 269.6 | 1.2 | 1.9
37999 | C | 39 | FMFC - PM | -17.1 | 272 | 1.2 | 1.9
38000 | C | 39 | FMFC - PM | -17.1 | 273.8 | 1.3 | 1.9
38001 | C | 39 | FMFC - PM | -17.1 | 275.5 | 1.2 | 1.9
38002 | C | 39 | FMFC - PM | -17.3 | 277.4 | 1 | 1.9
38003 | C | 39 | FMFC - PM | -17.4 | 279.8 | 0.8 | 1.9
38004 | C | 39 | FMFC - PM | -17.3 | 281.5 | 0.9 | 1.9
38005 | C | 39 | FMFC - PM | -17.3 | 282.6 | 1 | 1.9
38006 | C | 39 | FMFC - PM | -17.6 | 283.9 | 0.4 | 2
38007 | C | 39 | FMFC - PM | -17.7 | 287.1 | 0.1 | 2
38008 | C | 39 | FMFC - PM | -17.7 | 289.6 | 0.1 | 2
38009 | C | 39 | FMFC - PM | -17.7 | 291.2 | 0.2 | 2
38010 | C | 39 | FMFC - PM | -17.6 | 292.4 | 0.3 | 2
38011 | C | 39 | FMFC - PM | -18 | 293.7 | -0.3 | 2
38012 | C | 39 | FMFC - PM | -18.2 | 297.3 | -0.8 | 2
38013 | C | 39 | FMFC - PM | -18.2 | 300.1 | -0.8 | 2.1
38014 | C | 39 | FMFC - PM | -18.2 | 302.6 | -0.8 | 2.1
38015 | C | 39 | FMFC - PM | -18.2 | 304.6 | -0.7 | 2.1
38016 | C | 39 | FMFC - PM | -18.2 | 306.2 | -0.8 | 2.1
38017 | C | 39 | FMFC - PM | -18.4 | 308.5 | -1 | 2.1
38018 | C | 39 | FMFC - PM | -18.4 | 311.1 | -1 | 2.1
38019 | C | 39 | FMFC - PM | -18.3 | 312.1 | -0.9 | 2.2
38020 | C | 39 | FMFC - PM | -18.5 | 313.8 | -1.3 | 2.2
38021 | C | 39 | FMFC - PM | -18.7 | 316.8 | -1.6 | 2.2
38022 | C | 39 | FMFC - PM | -18.8 | 319.2 | -1.8 | 2.2
38023 | C | 39 | FMFC - PM | -18.7 | 323 | -1.6 | 2.2
38024 | C | 39 | FMFC - PM | -18.7 | 325.2 | -1.7 | 2.2
38025 | C | 39 | FMFC - PM | -19 | 326.3 | -2.1 | 2.2
38026 | C | 39 | FMFC - PM | -19.1 | 329.9 | -2.3 | 2.3
38027 | C | 39 | FMFC - PM | -19 | 332 | -2.2 | 2.3
38028 | C | 39 | FMFC - PM | -19 | 333.1 | -2.2 | 2.3
38029 | C | 39 | FMFC - PM | -19.2 | 335.2 | -2.6 | 2.3
38030 | C | 39 | FMFC - PM | -19.5 | 338.2 | -3.1 | 2.3
38031 | C | 39 | FMFC - PM | -19.6 | 341.6 | -3.3 | 2.4
38032 | C | 39 | FMFC - PM | -19.6 | 344.4 | -3.3 | 2.4
38033 | C | 39 | FMFC - PM | -19.6 | 346.8 | -3.2 | 2.4
38034 | C | 39 | FMFC - PM | -19.6 | 348.3 | -3.3 | 2.4
38035 | C | 39 | FMFC - PM | -19.8 | 350.6 | -3.6 | 2.4
38036 | C | 39 | FMFC - PM | -19.8 | 353.2 | -3.7 | 2.4
38037 | C | 39 | FMFC - PM | -19.8 | 354.9 | -3.6 | 2.4
38038 | C | 39 | FMFC - PM | -19.8 | 357.3 | -3.6 | 2.5
38039 | C | 39 | FMFC - PM | -20.1 | 358.6 | -4.1 | 2.5
38040 | C | 39 | FMFC - PM | -20.2 | 362 | -4.4 | 2.5
38041 | C | 39 | FMFC - PM | -20.3 | 364.7 | -4.5 | 2.5
38042 | C | 39 | FMFC - PM | -20.2 | 366.8 | -4.3 | 2.5
38043 | C | 39 | FMFC - PM | -20.2 | 368.4 | -4.4 | 2.5
38044 | C | 39 | FMFC - PM | -20.5 | 370.7 | -4.9 | 2.6
38045 | C | 39 | FMFC - PM | -20.7 | 374 | -5.3 | 2.6
38046 | C | 39 | FMFC - PM | -20.8 | 376.9 | -5.4 | 2.6
38047 | C | 39 | FMFC - PM | -20.7 | 379.6 | -5.2 | 2.6
38048 | C | 39 | FMFC - PM | -20.6 | 379.4 | -5.1 | 2.6
38049 | C | 39 | FMFC - PM | -20.8 | 379.2 | -5.4 | 2.6
38050 | D | 39 | FMFC - PM | 2.2 | 1.2 | 35.9 | 0
38051 | D | 39 | FMFC - PM | 2 | 1.4 | 35.6 | 0
38052 | D | 39 | FMFC - PM | 1.9 | 1.5 | 35.5 | 0
38053 | D | 39 | FMFC - PM | 1.9 | 1.5 | 35.5 | 0
38054 | D | 39 | FMFC - PM | 1.9 | 1.6 | 35.3 | 0
31642 | A | 25 | FMFC - PM | -21.5 | 313.4 | -6.6 | 2.2
31643 | A | 25 | FMFC - PM | -21.5 | 314.4 | -6.7 | 2.2
31644 | A | 25 | FMFC - PM | -21.6 | 315.9 | -6.8 | 2.2
31645 | A | 25 | FMFC - PM | -21.6 | 316.9 | -6.9 | 2.2
31646 | A | 25 | FMFC - PM | -21.7 | 318.6 | -7.1 | 2.2
31647 | A | 25 | FMFC - PM | -21.8 | 319.5 | -7.3 | 2.2
31648 | A | 25 | FMFC - PM | -21.9 | 320.5 | -7.5 | 2.2
31649 | A | 25 | FMFC - PM | -22 | 321 | -7.5 | 2.2
31650 | A | 25 | FMFC - PM | -22.1 | 322 | -7.7 | 2.2
31651 | A | 25 | FMFC - PM | -22.1 | 323 | -7.8 | 2.2
31652 | A | 25 | FMFC - PM | -22.2 | 324.2 | -8 | 2.2
31653 | A | 25 | FMFC - PM | -22.3 | 324.4 | -8.2 | 2.2
31654 | A | 25 | FMFC - PM | -22.4 | 325 | -8.2 | 2.2
31655 | A | 25 | FMFC - PM | -22.4 | 325.3 | -8.4 | 2.2
31656 | A | 25 | FMFC - PM | -22.5 | 326 | -8.5 | 2.2
31657 | A | 25 | FMFC - PM | -22.6 | 325.8 | -8.7 | 2.2
31658 | A | 25 | FMFC - PM | -22.7 | 325.7 | -8.8 | 2.2
31659 | A | 25 | FMFC - PM | -22.7 | 325.5 | -8.9 | 2.2
31660 | A | 25 | FMFC - PM | -22.8 | 325.5 | -9.1 | 2.2
31661 | A | 25 | FMFC - PM | -22.9 | 325.3 | -9.3 | 2.2
31662 | A | 25 | FMFC - PM | -23 | 325.1 | -9.4 | 2.2
31663 | B | 25 | FMFC - PM | 2 | 0 | 35.6 | 0
31664 | B | 25 | FMFC - PM | 1.9 | 0 | 35.4 | 0
31665 | B | 25 | FMFC - PM | 1.8 | 0.1 | 35.3 | 0
31666 | B | 25 | FMFC - PM | 1.7 | 0.2 | 35.1 | 0
31667 | B | 25 | FMFC - PM | 1.6 | 0.4 | 34.9 | 0
31668 | B | 25 | FMFC - PM | 1.5 | 0.5 | 34.7 | 0
31669 | B | 25 | FMFC - PM | 1.4 | 0.6 | 34.5 | 0
31670 | B | 25 | FMFC - PM | 1.4 | 0.7 | 34.4 | 0
31671 | B | 25 | FMFC - PM | 1.3 | 0.8 | 34.3 | 0
31672 | B | 25 | FMFC - PM | 1.2 | 0.8 | 34.2 | 0
31673 | B | 25 | FMFC - PM | 1.1 | 1.4 | 34 | 0
31674 | B | 25 | FMFC - PM | 1.1 | 1.8 | 33.9 | 0
31675 | B | 25 | FMFC - PM | 1 | 2.5 | 33.8 | 0
31676 | B | 25 | FMFC - PM | 0.9 | 2.8 | 33.7 | 0
31677 | B | 25 | FMFC - PM | 0.8 | 3.2 | 33.5 | 0
31678 | B | 25 | FMFC - PM | 0.7 | 3.5 | 33.3 | 0
31679 | B | 25 | FMFC - PM | 0.7 | 4 | 33.3 | 0
31680 | B | 25 | FMFC - PM | 0.6 | 4.6 | 33.1 | 0
31681 | B | 25 | FMFC - PM | 0.6 | 6 | 33 | 0
31682 | B | 25 | FMFC - PM | 0.5 | 7.1 | 32.9 | 0
31683 | B | 25 | FMFC - PM | 0.4 | 8.1 | 32.8 | 0.1
31684 | B | 25 | FMFC - PM | 0.4 | 8.9 | 32.7 | 0.1
31685 | B | 25 | FMFC - PM | 0.3 | 10 | 32.6 | 0.1
31686 | B | 25 | FMFC - PM | 0.3 | 10.2 | 32.5 | 0.1
31687 | B | 25 | FMFC - PM | 0.2 | 10.6 | 32.4 | 0.1
31230 | B | 24 | FMFC - PM | -12.8 | 212.6 | 9 | 1.5
31231 | B | 24 | FMFC - PM | -12.8 | 213.9 | 9 | 1.5
31232 | B | 24 | FMFC - PM | -12.8 | 215.6 | 9 | 1.5
30291 | C | 11 | FMFC - PM | -11.1 | 255.9 | 12.1 | 1.8
30292 | C | 11 | FMFC - PM | -11.3 | 258.7 | 11.6 | 1.8
30293 | C | 11 | FMFC - PM | -11.5 | 261.2 | 11.3 | 1.8
30294 | C | 11 | FMFC - PM | -11.6 | 263.8 | 11.2 | 1.8
30295 | C | 11 | FMFC - PM | -11.5 | 265.6 | 11.3 | 1.8
30296 | C | 11 | FMFC - PM | -11.5 | 266.6 | 11.3 | 1.8
30297 | C | 11 | FMFC - PM | -11.7 | 269.2 | 11 | 1.9
30298 | C | 11 | FMFC - PM | -11.9 | 272.8 | 10.6 | 1.9
30299 | C | 11 | FMFC - PM | -12 | 274.6 | 10.4 | 1.9
30300 | C | 11 | FMFC - PM | -11.9 | 277 | 10.6 | 1.9
30301 | C | 11 | FMFC - PM | -11.9 | 278 | 10.7 | 1.9
30302 | C | 11 | FMFC - PM | -12 | 280.2 | 10.4 | 1.9
30303 | C | 11 | FMFC - PM | -12.2 | 283.9 | 10 | 2
30304 | C | 11 | FMFC - PM | -12.3 | 286.2 | 9.9 | 2
30305 | C | 11 | FMFC - PM | -12.3 | 287.9 | 10 | 2
30306 | C | 11 | FMFC - PM | -12.2 | 289.2 | 10 | 2
30307 | C | 11 | FMFC - PM | -12.4 | 292.1 | 9.6 | 2
30308 | C | 11 | FMFC - PM | -12.7 | 295.4 | 9.2 | 2
30309 | C | 11 | FMFC - PM | -12.7 | 298.1 | 9.1 | 2.1
30310 | C | 11 | FMFC - PM | -12.7 | 300.2 | 9.2 | 2.1
30311 | C | 11 | FMFC - PM | -12.6 | 301.2 | 9.4 | 2.1
30312 | C | 11 | FMFC - PM | -12.7 | 304 | 9.1 | 2.1
30313 | C | 11 | FMFC - PM | -13.1 | 306.9 | 8.5 | 2.1
30314 | C | 11 | FMFC - PM | -13.2 | 310.1 | 8.3 | 2.1
30315 | C | 11 | FMFC - PM | -13.1 | 311.8 | 8.4 | 2.1
30316 | C | 11 | FMFC - PM | -13 | 313.6 | 8.6 | 2.2
30317 | C | 11 | FMFC - PM | -13 | 315.2 | 8.6 | 2.2
30318 | C | 11 | FMFC - PM | -13.3 | 318.3 | 8.1 | 2.2
30319 | C | 11 | FMFC - PM | -13.5 | 321.3 | 7.7 | 2.2
30320 | C | 11 | FMFC - PM | -13.5 | 323.9 | 7.7 | 2.2
30321 | C | 11 | FMFC - PM | -13.4 | 325 | 7.9 | 2.2
30322 | C | 11 | FMFC - PM | -13.5 | 327.3 | 7.8 | 2.3
30323 | C | 11 | FMFC - PM | -13.7 | 330 | 7.3 | 2.3
30324 | C | 11 | FMFC - PM | -13.9 | 333.6 | 7 | 2.3
30325 | C | 11 | FMFC - PM | -13.9 | 336.3 | 7 | 2.3
30326 | C | 11 | FMFC - PM | -13.8 | 337.7 | 7.2 | 2.3
30327 | C | 11 | FMFC - PM | -13.8 | 339.7 | 7.2 | 2.3
30328 | C | 11 | FMFC - PM | -14.1 | 343 | 6.7 | 2.4
30329 | C | 11 | FMFC - PM | -14.4 | 346.5 | 6.2 | 2.4
30330 | C | 11 | FMFC - PM | -14.4 | 349.8 | 6.1 | 2.4
30331 | C | 11 | FMFC - PM | -14.3 | 351.8 | 6.2 | 2.4
30332 | C | 11 | FMFC - PM | -14.2 | 353.7 | 6.4 | 2.4
30333 | C | 11 | FMFC - PM | -14.2 | 355 | 6.4 | 2.4
30334 | C | 11 | FMFC - PM | -14.5 | 357.7 | 5.9 | 2.5
30335 | C | 11 | FMFC - PM | -14.7 | 361.6 | 5.6 | 2.5
30336 | C | 11 | FMFC - PM | -14.7 | 363.3 | 5.6 | 2.5
30337 | C | 11 | FMFC - PM | -14.6 | 364.2 | 5.8 | 2.5
30338 | C | 11 | FMFC - PM | -14.6 | 366.5 | 5.7 | 2.5
31555 | A | 25 | FMFC - PM | -14.7 | 169.4 | 5.5 | 1.2
31556 | A | 25 | FMFC - PM | -14.8 | 170.7 | 5.4 | 1.2
31557 | A | 25 | FMFC - PM | -14.9 | 172.1 | 5.3 | 1.2
31558 | A | 25 | FMFC - PM | -14.9 | 173.5 | 5.1 | 1.2
31559 | A | 25 | FMFC - PM | -15 | 175.1 | 5 | 1.2
31560 | A | 25 | FMFC - PM | -15.1 | 176.4 | 4.8 | 1.2
31561 | A | 25 | FMFC - PM | -15.2 | 178 | 4.6 | 1.2
31562 | A | 25 | FMFC - PM | -15.3 | 179.3 | 4.6 | 1.2
31563 | A | 25 | FMFC - PM | -15.3 | 180.8 | 4.4 | 1.2
31564 | A | 25 | FMFC - PM | -15.4 | 182.8 | 4.3 | 1.3
31565 | A | 25 | FMFC - PM | -15.5 | 184.2 | 4.1 | 1.3
31566 | A | 25 | FMFC - PM | -15.6 | 185.7 | 4 | 1.3
31567 | A | 25 | FMFC - PM | -15.6 | 187.2 | 3.9 | 1.3
31568 | A | 25 | FMFC - PM | -15.7 | 188.5 | 3.7 | 1.3
31569 | A | 25 | FMFC - PM | -15.8 | 190.1 | 3.6 | 1.3
31570 | A | 25 | FMFC - PM | -15.9 | 192.1 | 3.4 | 1.3
31571 | A | 25 | FMFC - PM | -15.9 | 193.5 | 3.3 | 1.3
31572 | A | 25 | FMFC - PM | -16 | 195.1 | 3.2 | 1.3
31573 | A | 25 | FMFC - PM | -16.1 | 196.5 | 3 | 1.4
31574 | A | 25 | FMFC - PM | -16.2 | 198.6 | 2.9 | 1.4
31575 | A | 25 | FMFC - PM | -16.2 | 199.9 | 2.8 | 1.4
31576 | A | 25 | FMFC - PM | -16.3 | 201.4 | 2.6 | 1.4
31577 | A | 25 | FMFC - PM | -16.4 | 203.5 | 2.4 | 1.4
31578 | A | 25 | FMFC - PM | -16.5 | 205.6 | 2.3 | 1.4
31579 | A | 25 | FMFC - PM | -16.5 | 207 | 2.3 | 1.4
31580 | A | 25 | FMFC - PM | -16.6 | 208.4 | 2.1 | 1.4
31581 | A | 25 | FMFC - PM | -16.7 | 209.9 | 1.9 | 1.4
31582 | A | 25 | FMFC - PM | -16.8 | 212 | 1.8 | 1.5
31583 | A | 25 | FMFC - PM | -16.9 | 213.3 | 1.7 | 1.5
31584 | A | 25 | FMFC - PM | -16.9 | 214.9 | 1.5 | 1.5
31585 | A | 25 | FMFC - PM | -17 | 217.2 | 1.4 | 1.5
31586 | A | 25 | FMFC - PM | -17.1 | 218.5 | 1.2 | 1.5
31587 | A | 25 | FMFC - PM | -17.2 | 220.6 | 1 | 1.5
31588 | A | 25 | FMFC - PM | -17.2 | 222.1 | 1 | 1.5
31589 | A | 25 | FMFC - PM | -17.3 | 223.5 | 0.8 | 1.5
31590 | A | 25 | FMFC - PM | -17.4 | 225.7 | 0.7 | 1.6
31591 | A | 25 | FMFC - PM | -17.5 | 227.2 | 0.5 | 1.6
31592 | A | 25 | FMFC - PM | -17.6 | 228.7 | 0.4 | 1.6
31593 | A | 25 | FMFC - PM | -17.6 | 230.9 | 0.3 | 1.6
31594 | A | 25 | FMFC - PM | -17.7 | 232.1 | 0.1 | 1.6
31595 | A | 25 | FMFC - PM | -17.8 | 234.2 | 0 | 1.6
31596 | A | 25 | FMFC - PM | -17.9 | 235.7 | -0.2 | 1.6
31597 | A | 25 | FMFC - PM | -18 | 237.7 | -0.4 | 1.6
31598 | A | 25 | FMFC - PM | -18 | 239.4 | -0.4 | 1.7
31599 | A | 25 | FMFC - PM | -18.1 | 241.6 | -0.6 | 1.7
31600 | A | 25 | FMFC - PM | -18.2 | 242.9 | -0.8 | 1.7
31601 | A | 25 | FMFC - PM | -18.3 | 244.5 | -0.9 | 1.7
31602 | A | 25 | FMFC - PM | -18.3 | 246.6 | -1 | 1.7
31603 | A | 25 | FMFC - PM | -18.4 | 248.5 | -1.2 | 1.7
31604 | A | 25 | FMFC - PM | -18.5 | 250 | -1.3 | 1.7
31605 | A | 25 | FMFC - PM | -18.6 | 252.1 | -1.5 | 1.7
31606 | A | 25 | FMFC - PM | -18.7 | 253.5 | -1.6 | 1.7
31607 | A | 25 | FMFC - PM | -18.7 | 255 | -1.7 | 1.8
31608 | A | 25 | FMFC - PM | -18.8 | 257.2 | -1.9 | 1.8
31609 | A | 25 | FMFC - PM | -18.9 | 259.4 | -2 | 1.8
31610 | A | 25 | FMFC - PM | -19 | 260.9 | -2.2 | 1.8
31611 | A | 25 | FMFC - PM | -19.1 | 262.3 | -2.3 | 1.8
31612 | A | 25 | FMFC - PM | -19.1 | 264.5 | -2.4 | 1.8
31613 | A | 25 | FMFC - PM | -19.2 | 266 | -2.6 | 1.8
31614 | A | 25 | FMFC - PM | -19.3 | 268.2 | -2.7 | 1.8
31615 | A | 25 | FMFC - PM | -19.3 | 269.7 | -2.8 | 1.9
31616 | A | 25 | FMFC - PM | -19.4 | 271.3 | -3 | 1.9
31617 | A | 25 | FMFC - PM | -19.5 | 272.8 | -3.1 | 1.9
31618 | A | 25 | FMFC - PM | -19.6 | 274.4 | -3.2 | 1.9
31619 | A | 25 | FMFC - PM | -19.6 | 276.6 | -3.3 | 1.9
31620 | A | 25 | FMFC - PM | -19.7 | 278.1 | -3.5 | 1.9
31621 | A | 25 | FMFC - PM | -19.8 | 279.6 | -3.7 | 1.9
31622 | A | 25 | FMFC - PM | -19.9 | 281.9 | -3.9 | 1.9
31623 | A | 25 | FMFC - PM | -20 | 283.6 | -3.9 | 2
31624 | A | 25 | FMFC - PM | -20 | 284.9 | -4 | 2
31625 | A | 25 | FMFC - PM | -20.1 | 286.7 | -4.2 | 2
31626 | A | 25 | FMFC - PM | -20.2 | 288.1 | -4.4 | 2
31627 | A | 25 | FMFC - PM | -20.3 | 290.3 | -4.6 | 2
31628 | A | 25 | FMFC - PM | -20.4 | 291.8 | -4.7 | 2
31629 | A | 25 | FMFC - PM | -20.4 | 293.6 | -4.8 | 2
31630 | A | 25 | FMFC - PM | -20.5 | 294.5 | -4.9 | 2
31631 | A | 25 | FMFC - PM | -20.6 | 296.2 | -5.1 | 2
31632 | A | 25 | FMFC - PM | -20.7 | 297.8 | -5.3 | 2.1
31633 | A | 25 | FMFC - PM | -20.8 | 299.3 | -5.4 | 2.1
31634 | A | 25 | FMFC - PM | -20.8 | 301 | -5.5 | 2.1
31635 | A | 25 | FMFC - PM | -20.9 | 302.6 | -5.6 | 2.1
31636 | A | 25 | FMFC - PM | -21 | 304.3 | -5.8 | 2.1
31637 | A | 25 | FMFC - PM | -21.1 | 305.9 | -5.9 | 2.1
31638 | A | 25 | FMFC - PM | -21.1 | 307.4 | -6 | 2.1
31639 | A | 25 | FMFC - PM | -21.2 | 309.1 | -6.1 | 2.1
31640 | A | 25 | FMFC - PM | -21.3 | 310 | -6.3 | 2.1
31641 | A | 25 | FMFC - PM | -21.4 | 311.6 | -6.4 | 2.1
33607 | D | 35 | FMFC - PM | -1.5 | 20 | 29.3 | 0.1
33608 | D | 35 | FMFC - PM | -1.6 | 20.6 | 29.1 | 0.1
33609 | D | 35 | FMFC - PM | -1.7 | 20.6 | 29 | 0.1
33610 | D | 35 | FMFC - PM | -1.7 | 21 | 28.9 | 0.1
33611 | D | 35 | FMFC - PM | -1.8 | 21.5 | 28.8 | 0.1
33612 | D | 35 | FMFC - PM | -1.9 | 22 | 28.6 | 0.2
33613 | D | 35 | FMFC - PM | -2 | 22.3 | 28.4 | 0.2
33614 | D | 35 | FMFC - PM | -2.1 | 22.3 | 28.3 | 0.2
33615 | D | 35 | FMFC - PM | -2.1 | 23.1 | 28.2 | 0.2
33616 | D | 35 | FMFC - PM | -2.2 | 23.1 | 28 | 0.2
33617 | D | 35 | FMFC - PM | -2.3 | 21.9 | 27.9 | 0.2
33618 | D | 35 | FMFC - PM | -2.4 | 24.5 | 27.7 | 0.2
33619 | D | 35 | FMFC - PM | -2.4 | 24.9 | 27.7 | 0.2
33620 | D | 35 | FMFC - PM | -2.5 | 25.1 | 27.5 | 0.2
33621 | D | 35 | FMFC - PM | -2.6 | 25.7 | 27.4 | 0.2
33622 | D | 35 | FMFC - PM | -2.7 | 26.2 | 27.2 | 0.2
33623 | D | 35 | FMFC - PM | -2.7 | 26.2 | 27.1 | 0.2
33624 | D | 35 | FMFC - PM | -2.8 | 27 | 27 | 0.2
33625 | D | 35 | FMFC - PM | -2.9 | 27.1 | 26.8 | 0.2
33626 | D | 35 | FMFC - PM | -3 | 28 | 26.6 | 0.2
33627 | D | 35 | FMFC - PM | -3 | 28 | 26.6 | 0.2
33628 | D | 35 | FMFC - PM | -3.1 | 28.4 | 26.4 | 0.2
33629 | D | 35 | FMFC - PM | -3.2 | 28.8 | 26.3 | 0.2
33630 | D | 35 | FMFC - PM | -3.3 | 29.3 | 26.1 | 0.2
33631 | D | 35 | FMFC - PM | -3.3 | 29.9 | 26 | 0.2
33632 | D | 35 | FMFC - PM | -3.4 | 30 | 25.9 | 0.2
33633 | D | 35 | FMFC - PM | -3.5 | 30.6 | 25.7 | 0.2
33634 | D | 35 | FMFC - PM | -3.6 | 31.2 | 25.6 | 0.2
33635 | D | 35 | FMFC - PM | -3.6 | 31.5 | 25.5 | 0.2
33636 | D | 35 | FMFC - PM | -3.7 | 32.2 | 25.3 | 0.2
33637 | D | 35 | FMFC - PM | -3.8 | 32.8 | 25.2 | 0.2
33638 | D | 35 | FMFC - PM | -3.9 | 33.5 | 25 | 0.2
33639 | D | 35 | FMFC - PM | -3.9 | 33.7 | 24.9 | 0.2
33640 | D | 35 | FMFC - PM | -4 | 34.5 | 24.8 | 0.2
31798 | B | 25 | FMFC - PM | -7.7 | 74.3 | 18.1 | 0.5
31799 | B | 25 | FMFC - PM | -7.8 | 74.8 | 18 | 0.5
32235 | A | 26 | FMFC - PM | -17.1 | 294.8 | 1.2 | 2
32236 | A | 26 | FMFC - PM | -17.2 | 296.3 | 1.1 | 2
32237 | A | 26 | FMFC - PM | -17.2 | 298.6 | 1 | 2.1
32238 | A | 26 | FMFC - PM | -17.3 | 300.5 | 0.9 | 2.1
32239 | A | 26 | FMFC - PM | -17.4 | 301.5 | 0.7 | 2.1
32240 | A | 26 | FMFC - PM | -17.5 | 302.6 | 0.6 | 2.1
32241 | A | 26 | FMFC - PM | -17.5 | 304 | 0.5 | 2.1
32242 | A | 26 | FMFC - PM | -17.6 | 305.7 | 0.3 | 2.1
32243 | B | 26 | FMFC - PM | 1.7 | 0 | 35 | 0
32244 | B | 26 | FMFC - PM | 1.6 | 0.5 | 34.9 | 0
32245 | B | 26 | FMFC - PM | 1.6 | 1.1 | 34.9 | 0
32246 | B | 26 | FMFC - PM | 1.6 | 1.7 | 34.8 | 0
32247 | B | 26 | FMFC - PM | 1.5 | 2.5 | 34.7 | 0
32248 | B | 26 | FMFC - PM | 1.4 | 2.3 | 34.6 | 0
32249 | B | 26 | FMFC - PM | 1.3 | 2.4 | 34.4 | 0
32250 | B | 26 | FMFC - PM | 1.3 | 2.5 | 34.4 | 0
32251 | B | 26 | FMFC - PM | 1.2 | 2.5 | 34.2 | 0
32252 | B | 26 | FMFC - PM | 1.2 | 2.5 | 34.2 | 0
32253 | B | 26 | FMFC - PM | 1.1 | 2.6 | 34 | 0
32254 | B | 26 | FMFC - PM | 1.1 | 2.7 | 33.9 | 0
32255 | B | 26 | FMFC - PM | 1 | 3 | 33.8 | 0
32256 | B | 26 | FMFC - PM | 0.9 | 4.2 | 33.7 | 0
32257 | B | 26 | FMFC - PM | 0.9 | 6.2 | 33.6 | 0
32258 | B | 26 | FMFC - PM | 0.8 | 6.2 | 33.5 | 0
32259 | B | 26 | FMFC - PM | 0.7 | 6.9 | 33.3 | 0
32260 | B | 26 | FMFC - PM | 0.7 | 7.3 | 33.3 | 0.1
32261 | B | 26 | FMFC - PM | 0.6 | 7.2 | 33.1 | 0
32262 | B | 26 | FMFC - PM | 0.5 | 7.5 | 32.9 | 0.1
32263 | B | 26 | FMFC - PM | 0.5 | 8.1 | 32.9 | 0.1
32264 | B | 26 | FMFC - PM | 0.5 | 8.6 | 32.8 | 0.1
32265 | B | 26 | FMFC - PM | 0.4 | 9.2 | 32.7 | 0.1
32266 | B | 26 | FMFC - PM | 0.3 | 10.1 | 32.6 | 0.1
32267 | B | 26 | FMFC - PM | 0.3 | 11.2 | 32.5 | 0.1
32268 | B | 26 | FMFC - PM | 0.2 | 12.3 | 32.4 | 0.1
32269 | B | 26 | FMFC - PM | 0.2 | 13.4 | 32.3 | 0.1
32270 | B | 26 | FMFC - PM | 0.1 | 14.7 | 32.1 | 0.1
32271 | B | 26 | FMFC - PM | 0 | 15.7 | 32 | 0.1
32272 | B | 26 | FMFC - PM | -0.1 | 16.7 | 31.9 | 0.1
32273 | B | 26 | FMFC - PM | -0.1 | 18.4 | 31.8 | 0.1
32274 | B | 26 | FMFC - PM | -0.2 | 19.6 | 31.7 | 0.1
32275 | B | 26 | FMFC - PM | -0.3 | 19.7 | 31.6 | 0.1
32276 | B | 26 | FMFC - PM | -0.3 | 19.9 | 31.4 | 0.1
32277 | B | 26 | FMFC - PM | -0.4 | 20.2 | 31.4 | 0.1
32278 | B | 26 | FMFC - PM | -0.5 | 20.4 | 31.2 | 0.1
32279 | B | 26 | FMFC - PM | -0.5 | 21 | 31.1 | 0.1
32280 | B | 26 | FMFC - PM | -0.6 | 21.3 | 31 | 0.1
32281 | B | 26 | FMFC - PM | -0.7 | 21.8 | 30.8 | 0.2
32282 | B | 26 | FMFC - PM | -0.7 | 22.5 | 30.7 | 0.2
32283 | B | 26 | FMFC - PM | -0.8 | 22.9 | 30.7 | 0.2
32284 | B | 26 | FMFC - PM | -0.9 | 22.6 | 30.5 | 0.2
32285 | B | 26 | FMFC - PM | -0.9 | 23.6 | 30.3 | 0.2
32286 | B | 26 | FMFC - PM | -1 | 24.2 | 30.2 | 0.2
32287 | B | 26 | FMFC - PM | -1.1 | 24.9 | 30.1 | 0.2
32288 | B | 26 | FMFC - PM | -1.1 | 25.2 | 30 | 0.2
32289 | B | 26 | FMFC - PM | -1.2 | 25.4 | 29.9 | 0.2
32290 | B | 26 | FMFC - PM | -1.3 | 26 | 29.7 | 0.2
32291 | B | 26 | FMFC - PM | -1.3 | 26.7 | 29.6 | 0.2
32292 | B | 26 | FMFC - PM | -1.4 | 27.4 | 29.5 | 0.2
32293 | B | 26 | FMFC - PM | -1.5 | 27.8 | 29.4 | 0.2
32294 | B | 26 | FMFC - PM | -1.5 | 28.6 | 29.3 | 0.2
32295 | B | 26 | FMFC - PM | -1.6 | 29 | 29.2 | 0.2
32296 | B | 26 | FMFC - PM | -1.7 | 29.5 | 29 | 0.2
32297 | B | 26 | FMFC - PM | -1.7 | 30.2 | 28.9 | 0.2
32298 | B | 26 | FMFC - PM | -1.8 | 30 | 28.8 | 0.2
32299 | B | 26 | FMFC - PM | -1.9 | 31.5 | 28.6 | 0.2
32300 | B | 26 | FMFC - PM | -2 | 32 | 28.4 | 0.2
32301 | B | 26 | FMFC - PM | -2 | 32.7 | 28.4 | 0.2
32302 | B | 26 | FMFC - PM | -2.1 | 33.4 | 28.3 | 0.2
32303 | B | 26 | FMFC - PM | -2.2 | 34 | 28.1 | 0.2
32304 | B | 26 | FMFC - PM | -2.2 | 34.7 | 28 | 0.2
32305 | B | 26 | FMFC - PM | -2.3 | 35.3 | 27.9 | 0.2
32306 | B | 26 | FMFC - PM | -2.4 | 35.9 | 27.7 | 0.2
32307 | B | 26 | FMFC - PM | -2.4 | 36.4 | 27.6 | 0.3
32308 | B | 26 | FMFC - PM | -2.5 | 37.6 | 27.5 | 0.3
32309 | B | 26 | FMFC - PM | -2.6 | 37.7 | 27.4 | 0.3
32310 | B | 26 | FMFC - PM | -2.7 | 38.4 | 27.2 | 0.3
32311 | B | 26 | FMFC - PM | -2.7 | 39.1 | 27.1 | 0.3
32312 | B | 26 | FMFC - PM | -2.8 | 40 | 27 | 0.3
32313 | B | 26 | FMFC - PM | -2.9 | 40.7 | 26.8 | 0.3
33530 | C | 35 | FMFC - PM | -19.7 | 347.8 | -3.4 | 2.4
33531 | C | 35 | FMFC - PM | -19.8 | 350.3 | -3.6 | 2.4
33532 | C | 35 | FMFC - PM | -20.1 | 354 | -4.2 | 2.4
33533 | C | 35 | FMFC - PM | -20.3 | 356.5 | -4.5 | 2.5
33534 | C | 35 | FMFC - PM | -20.2 | 359.3 | -4.4 | 2.5
33535 | C | 35 | FMFC - PM | -20.1 | 360.6 | -4.2 | 2.5
33536 | C | 35 | FMFC - PM | -20.1 | 361.9 | -4.2 | 2.5
33537 | C | 35 | FMFC - PM | -20.3 | 363.3 | -4.5 | 2.5
33538 | C | 35 | FMFC - PM | -20.6 | 366 | -5 | 2.5
33539 | C | 35 | FMFC - PM | -20.6 | 368.9 | -5.1 | 2.5
33540 | C | 35 | FMFC - PM | -20.6 | 370.9 | -5 | 2.6
33541 | C | 35 | FMFC - PM | -20.5 | 372 | -4.9 | 2.6
33542 | C | 35 | FMFC - PM | -20.6 | 373.2 | -5 | 2.6
33543 | C | 35 | FMFC - PM | -20.9 | 375.5 | -5.5 | 2.6
33544 | C | 35 | FMFC - PM | -21 | 379.5 | -5.8 | 2.6
33545 | C | 35 | FMFC - PM | -21 | 381.3 | -5.8 | 2.6
33546 | C | 35 | FMFC - PM | -20.9 | 382 | -5.7 | 2.6
33547 | C | 35 | FMFC - PM | -20.9 | 384.4 | -5.7 | 2.7
33548 | C | 35 | FMFC - PM | -21.2 | 386.1 | -6.1 | 2.7
33549 | C | 35 | FMFC - PM | -21.4 | 389.2 | -6.5 | 2.7
33550 | C | 35 | FMFC - PM | -21.5 | 391.8 | -6.6 | 2.7
33551 | C | 35 | FMFC - PM | -21.4 | 392.8 | -6.5 | 2.7
33552 | C | 35 | FMFC - PM | -21.3 | 394 | -6.3 | 2.7
33553 | C | 35 | FMFC - PM | -21.5 | 394.9 | -6.6 | 2.7
33554 | C | 35 | FMFC - PM | -21.8 | 398.4 | -7.3 | 2.7
33555 | D | 35 | FMFC - PM | 2.9 | 0.7 | 37.2 | 0
33556 | D | 35 | FMFC - PM | 2.8 | 0.6 | 37 | 0
33557 | D | 35 | FMFC - PM | 2.7 | 0.7 | 36.8 | 0
33558 | D | 35 | FMFC - PM | 2.5 | 0.9 | 36.5 | 0
33559 | D | 35 | FMFC - PM | 2.3 | 1 | 36.1 | 0
33560 | D | 35 | FMFC - PM | 2.2 | 1.3 | 36 | 0
33561 | D | 35 | FMFC - PM | 2.2 | 2.3 | 35.9 | 0
33562 | D | 35 | FMFC - PM | 2 | 3.1 | 35.6 | 0
33563 | D | 35 | FMFC - PM | 1.9 | 3.6 | 35.5 | 0
33564 | D | 35 | FMFC - PM | 1.9 | 4.1 | 35.4 | 0
33565 | D | 35 | FMFC - PM | 1.8 | 5 | 35.2 | 0
33566 | D | 35 | FMFC - PM | 1.7 | 5.4 | 35 | 0
33567 | D | 35 | FMFC - PM | 1.6 | 5.9 | 34.9 | 0
33568 | D | 35 | FMFC - PM | 1.5 | 6 | 34.7 | 0
33569 | D | 35 | FMFC - PM | 1.4 | 6.6 | 34.6 | 0
33570 | D | 35 | FMFC - PM | 1.4 | 6.9 | 34.4 | 0
33571 | D | 35 | FMFC - PM | 1.3 | 7.5 | 34.3 | 0.1
33572 | D | 35 | FMFC - PM | 1.2 | 7.7 | 34.2 | 0.1
33573 | D | 35 | FMFC - PM | 1.1 | 8.1 | 34 | 0.1
33574 | D | 35 | FMFC - PM | 1.1 | 8.2 | 33.9 | 0.1
33575 | D | 35 | FMFC - PM | 1 | 8.7 | 33.8 | 0.1
33576 | D | 35 | FMFC - PM | 0.9 | 9 | 33.6 | 0.1
33577 | D | 35 | FMFC - PM | 0.8 | 9.4 | 33.5 | 0.1
33578 | D | 35 | FMFC - PM | 0.7 | 9.9 | 33.3 | 0.1
33579 | D | 35 | FMFC - PM | 0.7 | 10.2 | 33.2 | 0.1
33580 | D | 35 | FMFC - PM | 0.6 | 10.4 | 33.1 | 0.1
33581 | D | 35 | FMFC - PM | 0.5 | 10.7 | 32.9 | 0.1
33582 | D | 35 | FMFC - PM | 0.4 | 11.1 | 32.7 | 0.1
33583 | D | 35 | FMFC - PM | 0.3 | 11.4 | 32.6 | 0.1
33584 | D | 35 | FMFC - PM | 0.3 | 11.7 | 32.5 | 0.1
33585 | D | 35 | FMFC - PM | 0.2 | 12 | 32.4 | 0.1
33586 | D | 35 | FMFC - PM | 0.2 | 12.4 | 32.3 | 0.1
33587 | D | 35 | FMFC - PM | 0.1 | 12.9 | 32.1 | 0.1
33588 | D | 35 | FMFC - PM | -0.1 | 12.9 | 31.9 | 0.1
33589 | D | 35 | FMFC - PM | -0.2 | 13.6 | 31.7 | 0.1
33590 | D | 35 | FMFC - PM | -0.2 | 13.6 | 31.6 | 0.1
33591 | D | 35 | FMFC - PM | -0.2 | 13.4 | 31.6 | 0.1
33592 | D | 35 | FMFC - PM | -0.3 | 14.6 | 31.5 | 0.1
33593 | D | 35 | FMFC - PM | -0.5 | 14.8 | 31.1 | 0.1
33594 | D | 35 | FMFC - PM | -0.7 | 15.3 | 30.8 | 0.1
33595 | D | 35 | FMFC - PM | -0.7 | 15.7 | 30.8 | 0.1
33596 | D | 35 | FMFC - PM | -0.7 | 16 | 30.7 | 0.1
33597 | D | 35 | FMFC - PM | -0.8 | 16.4 | 30.6 | 0.1
33598 | D | 35 | FMFC - PM | -0.9 | 16.8 | 30.4 | 0.1
33599 | D | 35 | FMFC - PM | -0.9 | 17.3 | 30.3 | 0.1
33600 | D | 35 | FMFC - PM | -1 | 17.5 | 30.2 | 0.1
33601 | D | 35 | FMFC - PM | -1 | 17.9 | 30.2 | 0.1
33602 | D | 35 | FMFC - PM | -1.1 | 18 | 30 | 0.1
33603 | D | 35 | FMFC - PM | -1.2 | 18.3 | 29.8 | 0.1
33604 | D | 35 | FMFC - PM | -1.3 | 18.9 | 29.7 | 0.1
33605 | D | 35 | FMFC - PM | -1.4 | 19.3 | 29.5 | 0.1
33606 | D | 35 | FMFC - PM | -1.4 | 20.1 | 29.4 | 0.1
28291 | C | 39 | LMLC - STOA | -27.2 | 504.7 | -17 | 3.5
28292 | C | 39 | LMLC - STOA | -27.4 | 506.1 | -17.3 | 3.5
28293 | A | 1 | FMFC - PM | 1.7 | 1.3 | 35.1 | 0
28294 | A | 1 | FMFC - PM | 1.7 | 1.4 | 35 | 0
28295 | A | 1 | FMFC - PM | 1.6 | 1.3 | 34.8 | 0
28296 | A | 1 | FMFC - PM | 1.4 | 1.4 | 34.6 | 0
28297 | A | 1 | FMFC - PM | 1.4 | 1.4 | 34.4 | 0
28298 | A | 1 | FMFC - PM | 1.3 | 1.6 | 34.3 | 0
28299 | A | 1 | FMFC - PM | 1.3 | 1.6 | 34.3 | 0
28300 | A | 1 | FMFC - PM | 1.2 | 1.7 | 34.2 | 0
28301 | A | 1 | FMFC - PM | 1.2 | 1.7 | 34.1 | 0
28302 | A | 1 | FMFC - PM | 1.1 | 1.8 | 33.9 | 0
28303 | A | 1 | FMFC - PM | 1 | 2.3 | 33.8 | 0
28304 | A | 1 | FMFC - PM | 1 | 2.7 | 33.7 | 0
28305 | A | 1 | FMFC - PM | 0.9 | 3 | 33.6 | 0
28306 | A | 1 | FMFC - PM | 0.9 | 3.5 | 33.5 | 0
28307 | A | 1 | FMFC - PM | 0.8 | 4 | 33.4 | 0
28308 | A | 1 | FMFC - PM | 0.7 | 5.1 | 33.3 | 0
28309 | A | 1 | FMFC - PM | 0.7 | 6.5 | 33.2 | 0
28310 | A | 1 | FMFC - PM | 0.6 | 7.7 | 33 | 0.1
28311 | A | 1 | FMFC - PM | 0.5 | 8.8 | 32.9 | 0.1
28312 | A | 1 | FMFC - PM | 0.5 | 9.9 | 32.8 | 0.1
25693 | C | 35 | LMLC - STOA | -17.3 | 135.4 | 0.8 | 0.9
25694 | C | 35 | LMLC - STOA | -17.4 | 136.2 | 0.7 | 0.9
33643 | D | 35 | FMFC - PM | -4.2 | 35.7 | 24.4 | 0.2
20056 | C | 38 | FMLC | -8.1 | 100.4 | 17.4 | 0.7
20057 | C | 38 | FMLC | -8.2 | 101.7 | 17.3 | 0.7
20058 | C | 38 | FMLC | -8.3 | 102.5 | 17.2 | 0.7
20059 | C | 38 | FMLC | -8.3 | 103.7 | 17 | 0.7
20060 | C | 38 | FMLC | -8.4 | 104.4 | 16.9 | 0.7
20061 | C | 38 | FMLC | -8.5 | 105.6 | 16.7 | 0.7
20062 | C | 38 | FMLC | -8.6 | 106.8 | 16.6 | 0.7
20063 | C | 38 | FMLC | -8.6 | 107.6 | 16.5 | 0.7
20064 | C | 38 | FMLC | -8.7 | 108.9 | 16.3 | 0.8
20065 | C | 38 | FMLC | -8.8 | 109.5 | 16.2 | 0.8
20066 | C | 38 | FMLC | -8.9 | 111.1 | 16.1 | 0.8
20067 | C | 38 | FMLC | -8.9 | 112 | 15.9 | 0.8
20068 | C | 38 | FMLC | -9 | 112.8 | 15.8 | 0.8
20069 | C | 38 | FMLC | -9.1 | 114.3 | 15.6 | 0.8
20070 | C | 38 | FMLC | -9.2 | 115.2 | 15.5 | 0.8
20071 | C | 38 | FMLC | -9.3 | 116.5 | 15.4 | 0.8
20072 | C | 38 | FMLC | -9.3 | 117.3 | 15.3 | 0.8
20073 | C | 38 | FMLC | -9.4 | 118.6 | 15.1 | 0.8
20074 | C | 38 | FMLC | -9.5 | 119.5 | 15 | 0.8
20075 | C | 38 | FMLC | -9.6 | 120.8 | 14.8 | 0.8
20076 | C | 38 | FMLC | -9.6 | 121.7 | 14.7 | 0.8
20077 | C | 38 | FMLC | -9.7 | 123.1 | 14.5 | 0.8
20078 | C | 38 | FMLC | -9.8 | 124.5 | 14.4 | 0.9
20079 | C | 38 | FMLC | -9.9 | 125.3 | 14.3 | 0.9
20080 | C | 38 | FMLC | -9.9 | 126.7 | 14.1 | 0.9
20081 | C | 38 | FMLC | -10 | 128.1 | 14 | 0.9
20082 | C | 38 | FMLC | -10.1 | 128.8 | 13.9 | 0.9
20083 | C | 38 | FMLC | -10.2 | 130.3 | 13.7 | 0.9
20084 | C | 38 | FMLC | -10.3 | 131.2 | 13.6 | 0.9
20085 | C | 38 | FMLC | -10.3 | 132.6 | 13.5 | 0.9
20086 | C | 38 | FMLC | -10.4 | 133.9 | 13.3 | 0.9
20087 | C | 38 | FMLC | -10.5 | 134.8 | 13.2 | 0.9
20088 | C | 38 | FMLC | -10.5 | 136 | 13.1 | 0.9
20089 | C | 38 | FMLC | -10.6 | 137.6 | 12.9 | 0.9
20090 | C | 38 | FMLC | -10.7 | 138.4 | 12.8 | 1
20091 | C | 38 | FMLC | -10.8 | 140.3 | 12.7 | 1
20092 | C | 38 | FMLC | -10.8 | 141.1 | 12.5 | 1
20093 | C | 38 | FMLC | -10.9 | 142.4 | 12.4 | 1
20094 | C | 38 | FMLC | -11 | 143.1 | 12.2 | 1
20095 | C | 38 | FMLC | -11.1 | 144.5 | 12.1 | 1
20096 | C | 38 | FMLC | -11.1 | 146 | 12 | 1
20097 | C | 38 | FMLC | -11.2 | 147.3 | 11.8 | 1
20098 | C | 38 | FMLC | -11.3 | 148.1 | 11.7 | 1
20099 | C | 38 | FMLC | -11.4 | 149.6 | 11.6 | 1
20100 | C | 38 | FMLC | -11.4 | 150.8 | 11.4 | 1
20101 | C | 38 | FMLC | -11.5 | 152.4 | 11.3 | 1.1
20102 | C | 38 | FMLC | -11.6 | 153.7 | 11.2 | 1.1
20103 | C | 38 | FMLC | -11.7 | 155.1 | 11 | 1.1
20104 | C | 38 | FMLC | -11.7 | 155.9 | 10.9 | 1.1
20105 | C | 38 | FMLC | -11.8 | 157.8 | 10.8 | 1.1
20106 | C | 38 | FMLC | -11.9 | 158.6 | 10.6 | 1.1
20107 | C | 38 | FMLC | -12 | 160.2 | 10.4 | 1.1
20108 | C | 38 | FMLC | -12.1 | 161.5 | 10.3 | 1.1
20109 | C | 38 | FMLC | -12.1 | 163 | 10.2 | 1.1
20110 | C | 38 | FMLC | -12.2 | 164.3 | 10.1 | 1.1
20111 | C | 38 | FMLC | -12.3 | 165.7 | 9.9 | 1.1
20112 | C | 38 | FMLC | -12.3 | 167 | 9.8 | 1.2
20113 | C | 38 | FMLC | -12.4 | 168.4 | 9.7 | 1.2
20114 | C | 38 | FMLC | -12.5 | 169.8 | 9.5 | 1.2
20115 | C | 38 | FMLC | -12.6 | 171.2 | 9.4 | 1.2
20116 | C | 38 | FMLC | -12.6 | 172.6 | 9.3 | 1.2
19265 | C | 37 | FMLC | -19.1 | 247.3 | -2.4 | 1.7
19266 | C | 37 | FMLC | -19.2 | 248.8 | -2.6 | 1.7
19267 | C | 37 | FMLC | -19.3 | 260.3 | -2.7 | 1.8
19268 | C | 37 | FMLC | -19.4 | 261.8 | -2.8 | 1.8
19269 | C | 37 | FMLC | -19.4 | 262.7 | -2.9 | 1.8
19270 | C | 37 | FMLC | -19.5 | 263.2 | -3.1 | 1.8
19271 | C | 37 | FMLC | -19.6 | 264.2 | -3.2 | 1.8
19272 | C | 37 | FMLC | -19.7 | 265.8 | -3.4 | 1.8
19273 | C | 37 | FMLC | -19.7 | 266.8 | -3.5 | 1.8
19274 | C | 37 | FMLC | -19.8 | 267.8 | -3.6 | 1.8
19275 | C | 37 | FMLC | -19.9 | 269.7 | -3.7 | 1.9
19276 | C | 37 | FMLC | -20 | 270.7 | -3.9 | 1.9
19277 | C | 37 | FMLC | -20.1 | 270.9 | -4.1 | 1.9
19278 | C | 37 | FMLC | -20.1 | 272 | -4.2 | 1.9
19279 | C | 37 | FMLC | -20.2 | 272.6 | -4.3 | 1.9
19280 | C | 37 | FMLC | -20.3 | 273.7 | -4.5 | 1.9
19281 | C | 37 | FMLC | -20.4 | 274.1 | -4.6 | 1.9
19282 | C | 37 | FMLC | -20.4 | 275.2 | -4.7 | 1.9
19283 | C | 37 | FMLC | -20.5 | 276.4 | -4.8 | 1.9
19284 | C | 37 | FMLC | -20.6 | 278.6 | -5 | 1.9
19285 | C | 37 | FMLC | -20.6 | 278.9 | -5.1 | 1.9
19286 | C | 37 | FMLC | -20.7 | 280.1 | -5.2 | 1.9
19287 | C | 37 | FMLC | -20.8 | 280.8 | -5.4 | 1.9
19288 | C | 37 | FMLC | -20.9 | 282 | -5.5 | 1.9
19289 | C | 37 | FMLC | -20.9 | 281.7 | -5.7 | 1.9
19290 | C | 37 | FMLC | -21 | 281.3 | -5.8 | 1.9
19291 | A | 38 | FMLC | 1.4 | 1.1 | 34.4 | 0
19292 | A | 38 | FMLC | 1.3 | 1.2 | 34.3 | 0
19293 | A | 38 | FMLC | 1.2 | 1.1 | 34.2 | 0
19294 | A | 38 | FMLC | 1.2 | 1.1 | 34.1 | 0
19295 | A | 38 | FMLC | 1.1 | 1.2 | 34 | 0
19296 | A | 38 | FMLC | 1.1 | 1.3 | 33.9 | 0
19297 | A | 38 | FMLC | 1 | 1.2 | 33.8 | 0
19298 | A | 38 | FMLC | 0.9 | 1.4 | 33.7 | 0
19299 | A | 38 | FMLC | 0.9 | 1.5 | 33.7 | 0
19300 | A | 38 | FMLC | 0.8 | 1.5 | 33.5 | 0
19301 | A | 38 | FMLC | 0.8 | 1.7 | 33.5 | 0
19302 | A | 38 | FMLC | 0.7 | 1.7 | 33.3 | 0
19303 | A | 38 | FMLC | 0.7 | 1.8 | 33.3 | 0
19304 | A | 38 | FMLC | 0.6 | 1.9 | 33.1 | 0
19305 | A | 38 | FMLC | 0.6 | 2 | 33.1 | 0
19306 | A | 38 | FMLC | 0.5 | 2.1 | 32.9 | 0
19307 | A | 38 | FMLC | 0.5 | 2.2 | 32.9 | 0
19308 | A | 38 | FMLC | 0.4 | 2.3 | 32.7 | 0
19309 | A | 38 | FMLC | 0.4 | 4.5 | 32.6 | 0
19310 | A | 38 | FMLC | 0.3 | 6.9 | 32.5 | 0
19311 | A | 38 | FMLC | 0.2 | 9.1 | 32.4 | 0.1
19312 | A | 38 | FMLC | 0.2 | 9.3 | 32.4 | 0.1
19313 | A | 38 | FMLC | 0.1 | 9.5 | 32.2 | 0.1
19314 | A | 38 | FMLC | 0.1 | 9.9 | 32.2 | 0.1
19315 | A | 38 | FMLC | 0 | 10.3 | 32 | 0.1
19316 | A | 38 | FMLC | -0.1 | 11.1 | 31.9 | 0.1
19317 | A | 38 | FMLC | -0.1 | 11.5 | 31.8 | 0.1
19318 | A | 38 | FMLC | -0.2 | 12.1 | 31.6 | 0.1
19319 | A | 38 | FMLC | -0.2 | 12.8 | 31.6 | 0.1
19320 | A | 38 | FMLC | -0.3 | 13.3 | 31.5 | 0.1
19321 | A | 38 | FMLC | -0.4 | 13.6 | 31.3 | 0.1
19322 | A | 38 | FMLC | -0.4 | 14.5 | 31.2 | 0.1
19323 | A | 38 | FMLC | -0.5 | 14.8 | 31.1 | 0.1
19324 | A | 38 | FMLC | -0.6 | 15.7 | 31 | 0.1
19325 | A | 38 | FMLC | -0.6 | 16.1 | 30.9 | 0.1
19326 | A | 38 | FMLC | -0.7 | 16.6 | 30.8 | 0.1
19327 | A | 38 | FMLC | -0.7 | 17.6 | 30.7 | 0.1
19328 | A | 38 | FMLC | -0.8 | 18.1 | 30.5 | 0.1
19329 | A | 38 | FMLC | -0.9 | 18.6 | 30.4 | 0.1
19330 | A | 38 | FMLC | -0.9 | 19.2 | 30.3 | 0.1
19331 | A | 38 | FMLC | -1 | 19.8 | 30.2 | 0.1
19332 | A | 38 | FMLC | -1.1 | 20.4 | 30.1 | 0.1
19333 | A | 38 | FMLC | -1.1 | 21 | 30 | 0.1
19334 | A | 38 | FMLC | -1.2 | 21.6 | 29.8 | 0.1
19335 | A | 38 | FMLC | -1.3 | 22.6 | 29.7 | 0.2
19336 | A | 38 | FMLC | -1.4 | 23.3 | 29.6 | 0.2
19337 | A | 38 | FMLC | -1.4 | 23.9 | 29.4 | 0.2
19338 | A | 38 | FMLC | -1.5 | 24.5 | 29.3 | 0.2
19339 | A | 38 | FMLC | -1.5 | 25.1 | 29.3 | 0.2
19340 | A | 38 | FMLC | -1.6 | 25.8 | 29.1 | 0.2
19341 | A | 38 | FMLC | -1.7 | 26.3 | 28.9 | 0.2
19342 | A | 38 | FMLC | -1.7 | 27.1 | 28.9 | 0.2
19343 | A | 38 | FMLC | -1.8 | 27.6 | 28.7 | 0.2
19344 | A | 38 | FMLC | -1.9 | 28.2 | 28.6 | 0.2
19345 | A | 38 | FMLC | -2 | 28.9 | 28.5 | 0.2
19346 | A | 38 | FMLC | -2 | 29.5 | 28.4 | 0.2
19347 | A | 38 | FMLC | -2.1 | 30.2 | 28.2 | 0.2
19348 | A | 38 | FMLC | -2.2 | 30.9 | 28.1 | 0.2
19349 | A | 38 | FMLC | -2.2 | 32 | 28 | 0.2
19350 | A | 38 | FMLC | -2.3 | 32.2 | 27.8 | 0.2
19351 | A | 38 | FMLC | -2.4 | 33.4 | 27.7 | 0.2
19352 | A | 38 | FMLC | -2.5 | 33.6 | 27.6 | 0.2
19353 | A | 38 | FMLC | -2.5 | 34.8 | 27.5 | 0.2
19354 | A | 38 | FMLC | -2.6 | 35.4 | 27.3 | 0.2
19355 | A | 38 | FMLC | -2.7 | 36.1 | 27.2 | 0.2
19356 | A | 38 | FMLC | -2.7 | 36.8 | 27.1 | 0.3
19357 | A | 38 | FMLC | -2.8 | 37.6 | 26.9 | 0.3
19358 | A | 38 | FMLC | -2.9 | 38.2 | 26.8 | 0.3
19359 | A | 38 | FMLC | -3 | 39 | 26.7 | 0.3
19360 | A | 38 | FMLC | -3 | 39.6 | 26.6 | 0.3
19361 | A | 38 | FMLC | -3.1 | 40.2 | 26.4 | 0.3
19362 | A | 38 | FMLC | -3.2 | 41 | 26.3 | 0.3
19363 | A | 38 | FMLC | -3.3 | 42.2 | 26.2 | 0.3
19364 | A | 38 | FMLC | -3.3 | 43 | 26 | 0.3
19365 | A | 38 | FMLC | -3.4 | 43.6 | 25.9 | 0.3
19366 | A | 38 | FMLC | -3.5 | 44.3 | 25.7 | 0.3
19367 | A | 38 | FMLC | -3.6 | 45.1 | 25.6 | 0.3
19368 | A | 38 | FMLC | -3.6 | 45.8 | 25.5 | 0.3
19369 | A | 38 | FMLC | -3.7 | 46.6 | 25.4 | 0.3
19370 | A | 38 | FMLC | -3.8 | 47.3 | 25.3 | 0.3
19371 | A | 38 | FMLC | -3.8 | 48 | 25.1 | 0.3
19372 | A | 38 | FMLC | -3.9 | 49.2 | 25 | 0.3
19373 | A | 38 | FMLC | -4 | 49.9 | 24.8 | 0.3
19374 | A | 38 | FMLC | -4.1 | 50.6 | 24.7 | 0.3
19375 | A | 38 | FMLC | -4.1 | 51.4 | 24.6 | 0.4
19376 | A | 38 | FMLC | -4.2 | 52.2 | 24.5 | 0.4
19377 | A | 38 | FMLC | -4.3 | 53.2 | 24.3 | 0.4
19378 | A | 38 | FMLC | -4.4 | 53.9 | 24.2 | 0.4
19379 | A | 38 | FMLC | -4.4 | 54.7 | 24.1 | 0.4
19380 | A | 38 | FMLC | -4.5 | 55.5 | 23.9 | 0.4
19381 | A | 38 | FMLC | -4.6 | 56.6 | 23.8 | 0.4
19382 | A | 38 | FMLC | -4.7 | 57.3 | 23.6 | 0.4
19383 | A | 38 | FMLC | -4.7 | 57.8 | 23.5 | 0.4
19384 | A | 38 | FMLC | -4.8 | 59.1 | 23.4 | 0.4
19385 | A | 38 | FMLC | -4.9 | 59.7 | 23.3 | 0.4
19386 | A | 38 | FMLC | -5 | 60.6 | 23.1 | 0.4
19387 | A | 38 | FMLC | -5 | 61.8 | 23 | 0.4
19388 | A | 38 | FMLC | -5.1 | 62.3 | 22.9 | 0.4
19389 | A | 38 | FMLC | -5.2 | 63.6 | 22.7 | 0.4
19390 | A | 38 | FMLC | -5.3 | 64.2 | 22.6 | 0.4
19391 | A | 38 | FMLC | -5.3 | 65.1 | 22.5 | 0.4
19392 | A | 38 | FMLC | -5.4 | 66 | 22.3 | 0.5
19393 | A | 38 | FMLC | -5.5 | 67 | 22.2 | 0.5
19394 | A | 38 | FMLC | -5.5 | 68 | 22.1 | 0.5
19395 | A | 38 | FMLC | -5.6 | 69 | 22 | 0.5
19396 | A | 38 | FMLC | -5.7 | 69.6 | 21.8 | 0.5
19397 | A | 38 | FMLC | -5.8 | 70.4 | 21.7 | 0.5
19398 | A | 38 | FMLC | -5.9 | 71.4 | 21.5 | 0.5
19399 | A | 38 | FMLC | -5.9 | 72.4 | 21.4 | 0.5
19400 | A | 38 | FMLC | -6 | 73 | 21.3 | 0.5
19401 | A | 38 | FMLC | -6.1 | 74.3 | 21.1 | 0.5
19402 | A | 38 | FMLC | -6.2 | 75.3 | 20.9 | 0.5
19403 | A | 38 | FMLC | -6.2 | 76.6 | 20.9 | 0.5
19404 | A | 38 | FMLC | -6.3 | 77 | 20.7 | 0.5
19405 | A | 38 | FMLC | -6.4 | 78.5 | 20.6 | 0.5
19406 | A | 38 | FMLC | -6.4 | 79 | 20.5 | 0.5
19407 | A | 38 | FMLC | -6.5 | 80.5 | 20.3 | 0.6
19408 | A | 38 | FMLC | -6.6 | 81.1 | 20.2 | 0.6
19409 | A | 38 | FMLC | -6.7 | 82.1 | 20 | 0.6
19410 | A | 38 | FMLC | -6.7 | 83.2 | 19.9 | 0.6
19411 | A | 38 | FMLC | -6.8 | 84.5 | 19.8 | 0.6
19412 | A | 38 | FMLC | -6.9 | 85.2 | 19.7 | 0.6
19413 | A | 38 | FMLC | -7 | 86.4 | 19.5 | 0.6
19414 | A | 38 | FMLC | -7 | 87.2 | 19.4 | 0.6
19415 | A | 38 | FMLC | -7.1 | 88.7 | 19.3 | 0.6
19416 | A | 38 | FMLC | -7.2 | 89.3 | 19.1 | 0.6
19417 | A | 38 | FMLC | -7.3 | 90.1 | 19 | 0.6
19418 | A | 38 | FMLC | -7.3 | 91.4 | 18.9 | 0.6
19419 | A | 38 | FMLC | -7.4 | 92.8 | 18.7 | 0.6
19420 | A | 38 | FMLC | -7.5 | 93.5 | 18.6 | 0.6
19421 | A | 38 | FMLC | -7.6 | 94.3 | 18.4 | 0.7
19422 | A | 38 | FMLC | -7.6 | 95.7 | 18.3 | 0.7
19423 | A | 38 | FMLC | -7.7 | 96.6 | 18.2 | 0.7
19424 | A | 38 | FMLC | -7.8 | 97.8 | 18.1 | 0.7
19425 | A | 38 | FMLC | -7.9 | 99.4 | 17.9 | 0.7
19426 | A | 38 | FMLC | -7.9 | 100.1 | 17.8 | 0.7
19427 | A | 38 | FMLC | -8 | 101.3 | 17.6 | 0.7
19428 | A | 38 | FMLC | -8.1 | 102.6 | 17.5 | 0.7
19429 | A | 38 | FMLC | -8.2 | 103.3 | 17.3 | 0.7
19430 | A | 38 | FMLC | -8.2 | 104.7 | 17.3 | 0.7
19431 | A | 38 | FMLC | -8.3 | 105.4 | 17.1 | 0.7
19432 | A | 38 | FMLC | -8.4 | 106.7 | 17 | 0.7
19433 | A | 38 | FMLC | -8.5 | 108.1 | 16.8 | 0.7
19434 | A | 38 | FMLC | -8.5 | 109.4 | 16.7 | 0.8
19435 | A | 38 | FMLC | -8.6 | 110.2 | 16.6 | 0.8
19436 | A | 38 | FMLC | -8.7 | 111.6 | 16.4 | 0.8
19437 | A | 38 | FMLC | -8.8 | 112.8 | 16.3 | 0.8
19438 | A | 38 | FMLC | -8.8 | 114.2 | 16.2 | 0.8
19439 | A | 38 | FMLC | -8.9 | 115 | 16 | 0.8
19440 | A | 38 | FMLC | -9 | 116.3 | 15.9 | 0.8
19441 | A | 38 | FMLC | -9.1 | 117.7 | 15.7 | 0.8
19442 | A | 38 | FMLC | -9.1 | 119.3 | 15.6 | 0.8
19443 | A | 38 | FMLC | -9.2 | 120.1 | 15.5 | 0.8
19444 | A | 38 | FMLC | -9.3 | 121.5 | 15.4 | 0.8
19445 | A | 38 | FMLC | -9.4 | 122.4 | 15.2 | 0.8
19446 | A | 38 | FMLC | -9.4 | 123.9 | 15.1 | 0.9
19447 | A | 38 | FMLC | -9.5 | 124.9 | 14.9 | 0.9
19448 | A | 38 | FMLC | -9.6 | 126.3 | 14.8 | 0.9
19449 | A | 38 | FMLC | -9.7 | 127.8 | 14.6 | 0.9
19450 | A | 38 | FMLC | -9.7 | 128.7 | 14.6 | 0.9
19451 | A | 38 | FMLC | -9.8 | 130.2 | 14.4 | 0.9
19452 | A | 38 | FMLC | -9.9 | 131.6 | 14.2 | 0.9
19453 | A | 38 | FMLC | -10 | 132.6 | 14.1 | 0.9
19454 | A | 38 | FMLC | -10 | 134.2 | 14 | 0.9
19455 | A | 38 | FMLC | -10.1 | 135.6 | 13.9 | 0.9
19456 | A | 38 | FMLC | -10.2 | 136.4 | 13.7 | 0.9
19457 | A | 38 | FMLC | -10.3 | 138 | 13.6 | 1
19458 | A | 38 | FMLC | -10.3 | 139.4 | 13.5 | 1
19459 | A | 38 | FMLC | -10.4 | 141 | 13.3 | 1
19460 | A | 38 | FMLC | -10.5 | 142.4 | 13.1 | 1
19461 | A | 38 | FMLC | -10.6 | 143.4 | 13 | 1
19462 | A | 38 | FMLC | -10.6 | 144.8 | 12.9 | 1
19463 | A | 38 | FMLC | -10.7 | 146.5 | 12.8 | 1
19464 | A | 38 | FMLC | -10.8 | 147.4 | 12.6 | 1
19465 | A | 38 | FMLC | -10.9 | 148.7 | 12.5 | 1
19466 | A | 38 | FMLC | -10.9 | 150.3 | 12.4 | 1
19467 | A | 38 | FMLC | -11 | 151.7 | 12.2 | 1
19468 | A | 38 | FMLC | -11.1 | 153.2 | 12.1 | 1.1
19469 | A | 38 | FMLC | -11.2 | 154.6 | 11.9 | 1.1
19470 | A | 38 | FMLC | -11.2 | 156.1 | 11.8 | 1.1
19471 | A | 38 | FMLC | -11.3 | 157.6 | 11.7 | 1.1
19472 | A | 38 | FMLC | -11.4 | 159.1 | 11.5 | 1.1
19473 | A | 38 | FMLC | -11.5 | 160.6 | 11.4 | 1.1
19474 | A | 38 | FMLC | -11.5 | 161.6 | 11.3 | 1.1
19475 | A | 38 | FMLC | -11.6 | 163.6 | 11.1 | 1.1
19476 | A | 38 | FMLC | -11.7 | 164.6 | 11 | 1.1
19477 | A | 38 | FMLC | -11.8 | 166 | 10.9 | 1.1
19478 | A | 38 | FMLC | -11.8 | 167.6 | 10.8 | 1.2
19479 | A | 38 | FMLC | -11.9 | 169.1 | 10.6 | 1.2
19480 | A | 38 | FMLC | -12 | 170.7 | 10.4 | 1.2
19481 | A | 38 | FMLC | -12.1 | 172.3 | 10.3 | 1.2
19482 | A | 38 | FMLC | -12.1 | 173.7 | 10.2 | 1.2
19483 | A | 38 | FMLC | -12.2 | 175.3 | 10 | 1.2
19484 | A | 38 | FMLC | -12.3 | 176.8 | 9.9 | 1.2
19485 | A | 38 | FMLC | -12.4 | 178.4 | 9.8 | 1.2
19486 | A | 38 | FMLC | -12.4 | 179.9 | 9.7 | 1.2
19487 | A | 38 | FMLC | -12.5 | 181.4 | 9.5 | 1.3
19488 | A | 38 | FMLC | -12.6 | 183 | 9.4 | 1.3
19489 | A | 38 | FMLC | -12.7 | 184.4 | 9.2 | 1.3
19490 | A | 38 | FMLC | -12.7 | 186.2 | 9.1 | 1.3
19491 | A | 38 | FMLC | -12.8 | 188.3 | 9 | 1.3
19492 | A | 38 | FMLC | -12.9 | 189.2 | 8.8 | 1.3
19493 | A | 38 | FMLC | -13 | 191.2 | 8.6 | 1.3
19494 | A | 38 | FMLC | -13.1 | 192.7 | 8.5 | 1.3
19495 | A | 38 | FMLC | -13.1 | 194.2 | 8.4 | 1.3
19496 | A | 38 | FMLC | -13.2 | 195.8 | 8.2 | 1.4
19497 | A | 38 | FMLC | -13.3 | 198 | 8.1 | 1.4
19498 | A | 38 | FMLC | -13.4 | 198.9 | 8 | 1.4
19499 | A | 38 | FMLC | -13.4 | 201.1 | 7.9 | 1.4
19500 | A | 38 | FMLC | -13.5 | 202.5 | 7.7 | 1.4
19501 | A | 38 | FMLC | -13.6 | 203.9 | 7.6 | 1.4
19502 | A | 38 | FMLC | -13.7 | 206 | 7.4 | 1.4
19503 | A | 38 | FMLC | -13.7 | 207.5 | 7.3 | 1.4
19504 | A | 38 | FMLC | -13.8 | 209.5 | 7.2 | 1.4
19505 | A | 38 | FMLC | -13.9 | 211 | 7 | 1.5
19506 | A | 38 | FMLC | -14 | 212.6 | 6.9 | 1.5
19507 | A | 38 | FMLC | -14 | 214.6 | 6.8 | 1.5
19508 | A | 38 | FMLC | -14.1 | 216 | 6.6 | 1.5
19509 | A | 38 | FMLC | -14.2 | 218.2 | 6.5 | 1.5
19510 | A | 38 | FMLC | -14.3 | 219.7 | 6.3 | 1.5
19511 | A | 38 | FMLC | -14.3 | 221.9 | 6.3 | 1.5
19512 | A | 38 | FMLC | -14.4 | 223.3 | 6.1 | 1.5
19513 | A | 38 | FMLC | -14.5 | 224.8 | 5.9 | 1.5
19514 | A | 38 | FMLC | -14.6 | 226.5 | 5.8 | 1.6
19515 | A | 38 | FMLC | -14.6 | 228.6 | 5.7 | 1.6
19516 | A | 38 | FMLC | -14.7 | 230 | 5.5 | 1.6
19517 | A | 38 | FMLC | -14.8 | 232.2 | 5.4 | 1.6
19518 | A | 38 | FMLC | -14.9 | 233.7 | 5.3 | 1.6
19519 | A | 38 | FMLC | -14.9 | 236 | 5.2 | 1.6
19520 | A | 38 | FMLC | -15 | 237.5 | 5 | 1.6
19521 | A | 38 | FMLC | -15.1 | 239.8 | 4.9 | 1.7
19522 | A | 38 | FMLC | -15.2 | 241.2 | 4.7 | 1.7
19523 | A | 38 | FMLC | -15.2 | 243 | 4.6 | 1.7
19524 | A | 38 | FMLC | -15.3 | 245 | 4.5 | 1.7
19525 | A | 38 | FMLC | -15.4 | 247.3 | 4.3 | 1.7
19526 | A | 38 | FMLC | -15.5 | 248.7 | 4.1 | 1.7
19527 | A | 38 | FMLC | -15.5 | 250.7 | 4.1 | 1.7
19528 | A | 38 | FMLC | -15.6 | 252.3 | 3.9 | 1.7
19529 | A | 38 | FMLC | -15.7 | 255.2 | 3.7 | 1.8
19530 | A | 38 | FMLC | -15.8 | 256.1 | 3.6 | 1.8
19531 | A | 38 | FMLC | -15.9 | 258.2 | 3.5 | 1.8
19532 | A | 38 | FMLC | -15.9 | 260.3 | 3.4 | 1.8
19533 | A | 38 | FMLC | -16 | 262.5 | 3.2 | 1.8
19534 | A | 38 | FMLC | -16.1 | 263.9 | 3 | 1.8
19535 | A | 38 | FMLC | -16.2 | 266 | 2.9 | 1.8
19536 | A | 38 | FMLC | -16.2 | 268.3 | 2.8 | 1.8
19537 | A | 38 | FMLC | -16.3 | 270.4 | 2.7 | 1.9
19538 | A | 38 | FMLC | -16.4 | 271.8 | 2.5 | 1.9
19539 | A | 38 | FMLC | -16.5 | 273.9 | 2.3 | 1.9
19540 | A | 38 | FMLC | -16.5 | 276 | 2.3 | 1.9
19541 | A | 38 | FMLC | -16.6 | 278.2 | 2.2 | 1.9
19542 | A | 38 | FMLC | -16.7 | 279.7 | 2 | 1.9
19543 | A | 38 | FMLC | -16.8 | 282 | 1.8 | 1.9
19544 | A | 38 | FMLC | -16.8 | 283.4 | 1.7 | 2
19545 | A | 38 | FMLC | -16.9 | 285.8 | 1.6 | 2
19546 | A | 38 | FMLC | -17 | 287.9 | 1.4 | 2
19547 | A | 38 | FMLC | -17 | 290.1 | 1.4 | 2
19548 | A | 38 | FMLC | -17.1 | 292.2 | 1.2 | 2
19549 | A | 38 | FMLC | -17.2 | 293.8 | 1 | 2
19550 | A | 38 | FMLC | -17.3 | 296.1 | 0.9 | 2
19551 | A | 38 | FMLC | -17.3 | 298.2 | 0.8 | 2.1
19552 | A | 38 | FMLC | -17.4 | 300.4 | 0.7 | 2.1
19553 | A | 38 | FMLC | -17.5 | 302.6 | 0.5 | 2.1
19554 | A | 38 | FMLC | -17.6 | 304.7 | 0.4 | 2.1
19555 | A | 38 | FMLC | -17.7 | 306.2 | 0.2 | 2.1
19556 | A | 38 | FMLC | -17.8 | 308.6 | 0 | 2.1
19557 | A | 38 | FMLC | -17.8 | 310.7 | 0 | 2.1
19558 | A | 38 | FMLC | -17.9 | 312.8 | -0.2 | 2.2
19559 | A | 38 | FMLC | -17.9 | 315.1 | -0.3 | 2.2
19560 | A | 38 | FMLC | -18.1 | 317.2 | -0.6 | 2.2
19561 | A | 38 | FMLC | -18.2 | 319.3 | -0.7 | 2.2
19562 | A | 38 | FMLC | -18.2 | 321.3 | -0.8 | 2.2
19563 | A | 38 | FMLC | -18.2 | 323.5 | -0.8 | 2.2
19564 | A | 38 | FMLC | -18.3 | 325.7 | -0.9 | 2.2
19565 | A | 38 | FMLC | -18.5 | 327.5 | -1.2 | 2.3
19566 | A | 38 | FMLC | -18.5 | 329.6 | -1.3 | 2.3
19567 | A | 38 | FMLC | -18.6 | 331.9 | -1.5 | 2.3
19568 | A | 38 | FMLC | -18.6 | 334.1 | -1.5 | 2.3
19569 | A | 38 | FMLC | -18.7 | 336.3 | -1.7 | 2.3
19570 | A | 38 | FMLC | -18.8 | 338.7 | -1.8 | 2.3
19571 | A | 38 | FMLC | -18.9 | 340.2 | -2 | 2.3
19572 | A | 38 | FMLC | -18.9 | 343 | -2.1 | 2.4
19573 | A | 38 | FMLC | -19 | 344.6 | -2.2 | 2.4
19574 | A | 38 | FMLC | -19.1 | 347 | -2.4 | 2.4
19575 | A | 38 | FMLC | -19.2 | 349.3 | -2.6 | 2.4
19576 | A | 38 | FMLC | -19.3 | 351.7 | -2.7 | 2.4
19577 | A | 38 | FMLC | -19.3 | 353.9 | -2.7 | 2.4
19578 | A | 38 | FMLC | -19.4 | 356.8 | -2.8 | 2.5
19579 | A | 38 | FMLC | -19.5 | 357.9 | -3.1 | 2.5
19580 | A | 38 | FMLC | -19.6 | 360.5 | -3.3 | 2.5
19581 | A | 38 | FMLC | -19.7 | 362.1 | -3.4 | 2.5
19582 | A | 38 | FMLC | -19.7 | 365.2 | -3.5 | 2.5
19583 | A | 38 | FMLC | -19.7 | 366.8 | -3.5 | 2.5
19584 | A | 38 | FMLC | -19.9 | 369.6 | -3.7 | 2.5
19585 | A | 38 | FMLC | -20 | 371.3 | -4 | 2.6
19586 | A | 38 | FMLC | -20 | 373.5 | -4 | 2.6
19587 | A | 38 | FMLC | -20.1 | 376 | -4.1 | 2.6
19588 | A | 38 | FMLC | -20.1 | 378.5 | -4.2 | 2.6
19589 | A | 38 | FMLC | -20.3 | 380.4 | -4.5 | 2.6
19590 | A | 38 | FMLC | -20.4 | 382.8 | -4.6 | 2.6
19591 | A | 38 | FMLC | -20.4 | 385.1 | -4.7 | 2.7
19592 | A | 38 | FMLC | -20.4 | 387.5 | -4.7 | 2.7
19593 | A | 38 | FMLC | -20.5 | 389.4 | -4.9 | 2.7
19594 | A | 38 | FMLC | -20.7 | 392.2 | -5.2 | 2.7
19595 | A | 38 | FMLC | -20.8 | 393.9 | -5.4 | 2.7
19596 | A | 38 | FMLC | -20.8 | 397.3 | -5.4 | 2.7
19597 | A | 38 | FMLC | -20.8 | 398.8 | -5.4 | 2.7
19598 | A | 38 | FMLC | -20.9 | 399.4 | -5.5 | 2.8
23513 | A | 39 | LMLC - LTOA | -0.6 | 13.1 | 31 | 0.1
23514 | A | 39 | LMLC - LTOA | -0.6 | 13.5 | 30.9 | 0.1
23515 | A | 39 | LMLC - LTOA | -0.7 | 13.8 | 30.8 | 0.1
23516 | A | 39 | LMLC - LTOA | -0.7 | 14.3 | 30.7 | 0.1
23517 | A | 39 | LMLC - LTOA | -0.8 | 14.6 | 30.6 | 0.1
23518 | A | 39 | LMLC - LTOA | -0.9 | 14.8 | 30.4 | 0.1
23519 | A | 39 | LMLC - LTOA | -0.9 | 15.2 | 30.3 | 0.1
23520 | A | 39 | LMLC - LTOA | -1 | 15.8 | 30.2 | 0.1
23521 | A | 39 | LMLC - LTOA | -1.1 | 16.1 | 30.1 | 0.1
23522 | A | 39 | LMLC - LTOA | -1.1 | 16.4 | 30 | 0.1
23523 | A | 39 | LMLC - LTOA | -1.2 | 16.9 | 29.9 | 0.1
23524 | A | 39 | LMLC - LTOA | -1.3 | 17 | 29.7 | 0.1
23525 | A | 39 | LMLC - LTOA | -1.3 | 17.6 | 29.7 | 0.1
23526 | A | 39 | LMLC - LTOA | -1.4 | 18 | 29.5 | 0.1
23527 | A | 39 | LMLC - LTOA | -1.4 | 18.2 | 29.4 | 0.1
23528 | A | 39 | LMLC - LTOA | -1.5 | 18.6 | 29.3 | 0.1
23529 | A | 39 | LMLC - LTOA | -1.6 | 18.9 | 29.2 | 0.1
23530 | A | 39 | LMLC - LTOA | -1.7 | 18.9 | 29 | 0.1
23531 | A | 39 | LMLC - LTOA | -1.7 | 20 | 28.9 | 0.1
23532 | A | 39 | LMLC - LTOA | -1.8 | 20.3 | 28.8 | 0.1
23533 | A | 39 | LMLC - LTOA | -1.9 | 20.6 | 28.6 | 0.1
23534 | A | 39 | LMLC - LTOA | -1.9 | 21.1 | 28.6 | 0.1
23535 | A | 39 | LMLC - LTOA | -2 | 21.5 | 28.5 | 0.1
23536 | A | 39 | LMLC - LTOA | -2 | 21.7 | 28.3 | 0.1
23537 | A | 39 | LMLC - LTOA | -2.1 | 22.3 | 28.2 | 0.2
23538 | A | 39 | LMLC - LTOA | -2.2 | 22.6 | 28.1 | 0.2
23539 | A | 39 | LMLC - LTOA | -2.2 | 23.5 | 28 | 0.2
23540 | A | 39 | LMLC - LTOA | -2.3 | 23.6 | 27.9 | 0.2
23541 | A | 39 | LMLC - LTOA | -2.4 | 24.2 | 27.7 | 0.2
23542 | A | 39 | LMLC - LTOA | -2.4 | 24.5 | 27.7 | 0.2
23543 | A | 39 | LMLC - LTOA | -2.5 | 25.2 | 27.4 | 0.2
23544 | A | 39 | LMLC - LTOA | -2.6 | 25.4 | 27.3 | 0.2
23545 | A | 39 | LMLC - LTOA | -2.7 | 26.5 | 27.2 | 0.2
23546 | A | 39 | LMLC - LTOA | -2.8 | 27.9 | 27 | 0.2
23547 | A | 39 | LMLC - LTOA | -2.8 | 29.3 | 27 | 0.2
23548 | A | 39 | LMLC - LTOA | -2.9 | 30.6 | 26.8 | 0.2
23549 | A | 39 | LMLC - LTOA | -3 | 32.2 | 26.7 | 0.2
23550 | A | 39 | LMLC - LTOA | -3 | 33.9 | 26.7 | 0.2
23551 | A | 39 | LMLC - LTOA | -3.1 | 33.4 | 26.5 | 0.2
23552 | A | 39 | LMLC - LTOA | -3.2 | 33.8 | 26.3 | 0.2
23553 | A | 39 | LMLC - LTOA | -3.2 | 33.8 | 26.3 | 0.2
23554 | A | 39 | LMLC - LTOA | -3.3 | 33.7 | 26.1 | 0.2
23555 | A | 39 | LMLC - LTOA | -3.4 | 34 | 25.9 | 0.2
23556 | A | 39 | LMLC - LTOA | -3.4 | 34.3 | 25.9 | 0.2
23557 | A | 39 | LMLC - LTOA | -3.5 | 33.3 | 25.8 | 0.2
23558 | A | 39 | LMLC - LTOA | -3.6 | 35.4 | 25.6 | 0.2
23559 | A | 39 | LMLC - LTOA | -3.6 | 35.5 | 25.5 | 0.2
23560 | A | 39 | LMLC - LTOA | -3.7 | 35.8 | 25.4 | 0.2
23561 | A | 39 | LMLC - LTOA | -3.8 | 36.3 | 25.2 | 0.3
23562 | A | 39 | LMLC - LTOA | -3.9 | 36.8 | 25 | 0.3
23563 | A | 39 | LMLC - LTOA | -3.9 | 37.3 | 25 | 0.3
23564 | A | 39 | LMLC - LTOA | -4 | 37.8 | 24.9 | 0.3
23565 | A | 39 | LMLC - LTOA | -4.1 | 38.4 | 24.7 | 0.3
23566 | A | 39 | LMLC - LTOA | -4.1 | 39 | 24.6 | 0.3
23567 | A | 39 | LMLC - LTOA | -4.2 | 39.4 | 24.5 | 0.3
23568 | A | 39 | LMLC - LTOA | -4.3 | 39.8 | 24.3 | 0.3
23569 | A | 39 | LMLC - LTOA | -4.4 | 40.3 | 24.1 | 0.3
23570 | A | 39 | LMLC - LTOA | -4.4 | 41.2 | 24.1 | 0.3
23571 | A | 39 | LMLC - LTOA | -4.5 | 41.4 | 24 | 0.3
23572 | A | 39 | LMLC - LTOA | -4.6 | 42 | 23.8 | 0.3
23573 | A | 39 | LMLC - LTOA | -4.6 | 42.3 | 23.7 | 0.3
23574 | A | 39 | LMLC - LTOA | -4.7 | 42.7 | 23.6 | 0.3
23575 | A | 39 | LMLC - LTOA | -4.8 | 43.7 | 23.4 | 0.3
23576 | A | 39 | LMLC - LTOA | -4.8 | 44.2 | 23.3 | 0.3
23577 | A | 39 | LMLC - LTOA | -4.9 | 44.8 | 23.2 | 0.3
23578 | A | 39 | LMLC - LTOA | -5 | 45.3 | 23.1 | 0.3
23579 | A | 39 | LMLC - LTOA | -5 | 46.2 | 22.9 | 0.3
23580 | A | 39 | LMLC - LTOA | -5.1 | 46.4 | 22.8 | 0.3
23581 | A | 39 | LMLC - LTOA | -5.2 | 47 | 22.7 | 0.3
23582 | A | 39 | LMLC - LTOA | -5.2 | 47.9 | 22.6 | 0.3
23583 | A | 39 | LMLC - LTOA | -5.4 | 48.5 | 22.3 | 0.3
23584 | A | 39 | LMLC - LTOA | -5.4 | 48.6 | 22.2 | 0.3
23585 | A | 39 | LMLC - LTOA | -5.5 | 48.5 | 22.2 | 0.3
23586 | A | 39 | LMLC - LTOA | -5.6 | 50 | 22 | 0.3
23587 | A | 39 | LMLC - LTOA | -5.6 | 50.6 | 21.9 | 0.3
23588 | A | 39 | LMLC - LTOA | -5.7 | 51.2 | 21.8 | 0.4
23589 | A | 39 | LMLC - LTOA | -5.8 | 52.1 | 21.6 | 0.4
23590 | A | 39 | LMLC - LTOA | -5.8 | 52.8 | 21.5 | 0.4
23591 | A | 39 | LMLC - LTOA | -5.9 | 52.9 | 21.3 | 0.4
23592 | A | 39 | LMLC - LTOA | -6 | 53.8 | 21.3 | 0.4
23593 | A | 39 | LMLC - LTOA | -6.1 | 54.5 | 21.1 | 0.4
23594 | A | 39 | LMLC - LTOA | -6.1 | 54.4 | 21 | 0.4
23595 | A | 39 | LMLC - LTOA | -6.2 | 54.3 | 20.8 | 0.4
23596 | A | 39 | LMLC - LTOA | -6.3 | 54.4 | 20.7 | 0.4
23597 | A | 39 | LMLC - LTOA | -6.4 | 54.3 | 20.5 | 0.4
23598 | A | 39 | LMLC - LTOA | -6.4 | 52.9 | 20.4 | 0.4
23599 | A | 39 | LMLC - LTOA | -6.5 | 53.1 | 20.2 | 0.4
23600 | A | 39 | LMLC - LTOA | -6.6 | 53.2 | 20.2 | 0.4
23601 | A | 39 | LMLC - LTOA | -6.7 | 53.8 | 20 | 0.4
24764 | A | 35 | LMLC - STOA | -9 | 60.8 | 15.9 | 0.4
24765 | A | 35 | LMLC - STOA | -9 | 60.7 | 15.7 | 0.4
24766 | A | 35 | LMLC - STOA | -9.1 | 62.1 | 15.6 | 0.4
24767 | A | 35 | LMLC - STOA | -9.2 | 62.6 | 15.4 | 0.4
24768 | A | 35 | LMLC - STOA | -9.3 | 63.5 | 15.3 | 0.4
24769 | A | 35 | LMLC - STOA | -9.3 | 64.1 | 15.2 | 0.4
24770 | A | 35 | LMLC - STOA | -9.4 | 65 | 15.1 | 0.4
24771 | A | 35 | LMLC - STOA | -9.5 | 65.7 | 14.9 | 0.5
24772 | A | 35 | LMLC - STOA | -9.5 | 66.2 | 14.8 | 0.5
24773 | A | 35 | LMLC - STOA | -9.6 | 66.8 | 14.7 | 0.5
24774 | A | 35 | LMLC - STOA | -9.7 | 67.4 | 14.5 | 0.5
24775 | A | 35 | LMLC - STOA | -9.8 | 67.9 | 14.4 | 0.5
24776 | A | 35 | LMLC - STOA | -9.9 | 69.2 | 14.2 | 0.5
24777 | A | 35 | LMLC - STOA | -9.9 | 69.5 | 14.1 | 0.5
24778 | A | 35 | LMLC - STOA | -10 | 70.9 | 13.9 | 0.5
24779 | A | 35 | LMLC - STOA | -10.1 | 71.7 | 13.8 | 0.5
24780 | A | 35 | LMLC - STOA | -10.2 | 72.4 | 13.7 | 0.5
24781 | A | 35 | LMLC - STOA | -10.2 | 73 | 13.6 | 0.5
24782 | A | 35 | LMLC - STOA | -10.3 | 74 | 13.5 | 0.5
24783 | A | 35 | LMLC - STOA | -10.4 | 75 | 13.2 | 0.5
24784 | A | 35 | LMLC - STOA | -10.5 | 75.8 | 13 | 0.5
24785 | A | 35 | LMLC - STOA | -10.5 | 76.9 | 13 | 0.5
24786 | A | 35 | LMLC - STOA | -10.6 | 77.9 | 12.9 | 0.5
24787 | A | 35 | LMLC - STOA | -10.7 | 78.7 | 12.7 | 0.5
24788 | A | 35 | LMLC - STOA | -10.8 | 79.2 | 12.6 | 0.5
24789 | A | 35 | LMLC - STOA | -10.8 | 79.7 | 12.5 | 0.5
24790 | A | 35 | LMLC - STOA | -10.9 | 80.8 | 12.4 | 0.6
24791 | A | 35 | LMLC - STOA | -11 | 81.8 | 12.2 | 0.6
24792 | A | 35 | LMLC - STOA | -11.1 | 83.1 | 12 | 0.6
24793 | A | 35 | LMLC - STOA | -11.2 | 83.6 | 11.9 | 0.6
24794 | A | 35 | LMLC - STOA | -11.2 | 84.6 | 11.8 | 0.6
24795 | A | 35 | LMLC - STOA | -11.3 | 85.5 | 11.7 | 0.6
24796 | A | 35 | LMLC - STOA | -11.3 | 86.7 | 11.6 | 0.6
24797 | A | 35 | LMLC - STOA | -11.5 | 88 | 11.4 | 0.6
24798 | A | 35 | LMLC - STOA | -11.5 | 88.5 | 11.3 | 0.6
24799 | A | 35 | LMLC - STOA | -11.6 | 89.9 | 11.1 | 0.6
24800 | A | 35 | LMLC - STOA | -11.7 | 90.4 | 11 | 0.6
24801 | A | 35 | LMLC - STOA | -11.7 | 91.5 | 10.9 | 0.6
24802 | A | 35 | LMLC - STOA | -11.8 | 92.9 | 10.7 | 0.6
24803 | A | 35 | LMLC - STOA | -11.9 | 93.7 | 10.6 | 0.6
24804 | A | 35 | LMLC - STOA | -12 | 95.1 | 10.4 | 0.7
24805 | A | 35 | LMLC - STOA | -12 | 95.8 | 10.3 | 0.7
24806 | A | 35 | LMLC - STOA | -12.1 | 96.7 | 10.2 | 0.7
24807 | A | 35 | LMLC - STOA | -12.2 | 98.1 | 10 | 0.7
24808 | A | 35 | LMLC - STOA | -12.3 | 98.7 | 9.9 | 0.7
24809 | A | 35 | LMLC - STOA | -12.4 | 99.7 | 9.7 | 0.7
24810 | A | 35 | LMLC - STOA | -12.4 | 101.1 | 9.6 | 0.7
24811 | A | 35 | LMLC - STOA | -12.5 | 101.9 | 9.5 | 0.7
24812 | A | 35 | LMLC - STOA | -12.6 | 103.1 | 9.4 | 0.7
24813 | A | 35 | LMLC - STOA | -12.6 | 104 | 9.3 | 0.7
24814 | A | 35 | LMLC - STOA | -12.7 | 105 | 9.1 | 0.7
24815 | A | 35 | LMLC - STOA | -12.8 | 105.8 | 9 | 0.7
24816 | A | 35 | LMLC - STOA | -12.9 | 107.3 | 8.8 | 0.7
24817 | A | 35 | LMLC - STOA | -12.9 | 108 | 8.8 | 0.7
24818 | A | 35 | LMLC - STOA | -13 | 109.3 | 8.7 | 0.8
24819 | A | 35 | LMLC - STOA | -13.1 | 109.9 | 8.5 | 0.8
24820 | A | 35 | LMLC - STOA | -13.2 | 111.6 | 8.3 | 0.8
24821 | A | 35 | LMLC - STOA | -13.2 | 112.4 | 8.2 | 0.8
24822 | A | 35 | LMLC - STOA | -13.3 | 114 | 8.1 | 0.8
24823 | A | 35 | LMLC - STOA | -13.4 | 114.6 | 7.9 | 0.8
24824 | A | 35 | LMLC - STOA | -13.5 | 116.3 | 7.7 | 0.8
24825 | A | 35 | LMLC - STOA | -13.6 | 117.2 | 7.6 | 0.8
24826 | A | 35 | LMLC - STOA | -13.6 | 118.1 | 7.5 | 0.8
24827 | A | 35 | LMLC - STOA | -13.7 | 120.1 | 7.3 | 0.8
24828 | A | 35 | LMLC - STOA | -13.8 | 121.2 | 7.2 | 0.8
24829 | A | 35 | LMLC - STOA | -13.9 | 122 | 7 | 0.8
24830 | A | 35 | LMLC - STOA | -13.9 | 121.5 | 7 | 0.8
20178 | C | 38 | FMLC | -17.4 | 284.8 | 0.8 | 2
20179 | C | 38 | FMLC | -17.4 | 286.1 | 0.7 | 2
20180 | C | 38 | FMLC | -17.5 | 288.1 | 0.5 | 2
20181 | C | 38 | FMLC | -17.6 | 288.9 | 0.4 | 2
20182 | C | 38 | FMLC | -17.7 | 290.9 | 0.2 | 2
20183 | C | 38 | FMLC | -17.7 | 292.4 | 0.1 | 2
20184 | C | 38 | FMLC | -17.8 | 293.8 | 0 | 2
20185 | C | 38 | FMLC | -17.9 | 295.2 | -0.2 | 2
20186 | C | 38 | FMLC | -18 | 297.3 | -0.4 | 2
20187 | C | 38 | FMLC | -18.1 | 298.7 | -0.5 | 2.1
20188 | C | 38 | FMLC | -18.1 | 300.8 | -0.6 | 2.1
20189 | C | 38 | FMLC | -18.2 | 302 | -0.8 | 2.1
20190 | C | 38 | FMLC | -18.3 | 304.2 | -0.9 | 2.1
20191 | C | 38 | FMLC | -18.4 | 305.6 | -1 | 2.1
20192 | C | 38 | FMLC | -18.4 | 307.8 | -1.1 | 2.1
12672 | A | 11 | FMLC | -18.3 | 186 | -0.9 | 1.3
20195 | C | 38 | FMLC | -18.7 | 312.1 | -1.6 | 2.2
20196 | C | 38 | FMLC | -18.7 | 314.2 | -1.7 | 2.2
20197 | C | 38 | FMLC | -18.8 | 315.5 | -1.8 | 2.2
20198 | C | 38 | FMLC | -18.9 | 317.7 | -2 | 2.2
20199 | C | 38 | FMLC | -19 | 324 | -2.2 | 2.2
20200 | C | 38 | FMLC | -19 | 330.6 | -2.2 | 2.3
20201 | C | 38 | FMLC | -19.1 | 331.8 | -2.4 | 2.3
20202 | C | 38 | FMLC | -19.2 | 333.5 | -2.5 | 2.3
20203 | C | 38 | FMLC | -19.3 | 334.9 | -2.7 | 2.3
20204 | C | 38 | FMLC | -19.3 | 335.9 | -2.7 | 2.3
20205 | C | 38 | FMLC | -19.4 | 338.2 | -2.9 | 2.3
20206 | C | 38 | FMLC | -19.5 | 339.2 | -3.1 | 2.3
20207 | C | 38 | FMLC | -19.6 | 340.7 | -3.2 | 2.3
20208 | C | 38 | FMLC | -19.7 | 342.3 | -3.4 | 2.4
20209 | C | 38 | FMLC | -19.7 | 344.5 | -3.5 | 2.4
20210 | C | 38 | FMLC | -19.8 | 345.5 | -3.6 | 2.4
20211 | C | 38 | FMLC | -19.9 | 347.2 | -3.8 | 2.4
20212 | C | 38 | FMLC | -20 | 348.7 | -3.9 | 2.4
20213 | C | 38 | FMLC | -20 | 350.5 | -4 | 2.4
20214 | C | 38 | FMLC | -20.1 | 352.8 | -4.1 | 2.4
20215 | C | 38 | FMLC | -20.2 | 353.9 | -4.3 | 2.4
20216 | C | 38 | FMLC | -20.3 | 355.4 | -4.5 | 2.5
20217 | C | 38 | FMLC | -20.3 | 357.3 | -4.5 | 2.5
20218 | C | 38 | FMLC | -20.4 | 358.7 | -4.7 | 2.5
20219 | C | 38 | FMLC | -20.5 | 361.2 | -4.8 | 2.5
20220 | C | 38 | FMLC | -20.6 | 362.3 | -5 | 2.5
20221 | C | 38 | FMLC | -20.7 | 363.9 | -5.2 | 2.5
20222 | C | 38 | FMLC | -20.7 | 365.7 | -5.3 | 2.5
20223 | C | 38 | FMLC | -20.8 | 368.1 | -5.4 | 2.5
20224 | C | 38 | FMLC | -20.8 | 369.1 | -5.4 | 2.5
20225 | C | 38 | FMLC | -20.9 | 376.8 | -5.6 | 2.6
20226 | C | 38 | FMLC | -21 | 377.7 | -5.8 | 2.6
20227 | C | 38 | FMLC | -21.1 | 379.4 | -5.9 | 2.6
20228 | C | 38 | FMLC | -21.1 | 380.5 | -6 | 2.6
20229 | C | 38 | FMLC | -21.2 | 381.6 | -6.2 | 2.6
20230 | C | 38 | FMLC | -21.3 | 382.6 | -6.3 | 2.6
20231 | C | 38 | FMLC | -21.4 | 384.2 | -6.5 | 2.6
20232 | C | 38 | FMLC | -21.4 | 385.4 | -6.6 | 2.7
20233 | C | 38 | FMLC | -21.6 | 387.4 | -6.8 | 2.7
20234 | C | 38 | FMLC | -21.6 | 388.4 | -6.9 | 2.7
20235 | C | 38 | FMLC | -21.7 | 389.2 | -7.1 | 2.7
20236 | C | 38 | FMLC | -21.8 | 391.3 | -7.2 | 2.7
20237 | C | 38 | FMLC | -21.9 | 392.5 | -7.3 | 2.7
20238 | C | 38 | FMLC | -22 | 393.6 | -7.5 | 2.7
20239 | C | 38 | FMLC | -22 | 395.2 | -7.6 | 2.7
20240 | C | 38 | FMLC | -22.1 | 396.4 | -7.7 | 2.7
20241 | C | 38 | FMLC | -22.1 | 397.6 | -7.8 | 2.7
20242 | C | 38 | FMLC | -22.2 | 398.2 | -8 | 2.7
20243 | C | 38 | FMLC | -22.3 | 399.3 | -8.1 | 2.8
20244 | C | 38 | FMLC | -22.4 | 400.5 | -8.2 | 2.8
20245 | C | 38 | FMLC | -22.5 | 401.2 | -8.4 | 2.8
20246 | C | 38 | FMLC | -22.5 | 403.6 | -8.5 | 2.8
20247 | C | 38 | FMLC | -22.6 | 403.8 | -8.7 | 2.8
20248 | C | 38 | FMLC | -22.7 | 403.7 | -8.8 | 2.8
20249 | A | 39 | FMLC | 1.1 | 0 | 33.9 | 0
20250 | A | 39 | FMLC | 1 | 0.6 | 33.8 | 0
20251 | A | 39 | FMLC | 1 | 0.2 | 33.7 | 0
20252 | A | 39 | FMLC | 1 | 0.3 | 33.7 | 0
20253 | A | 39 | FMLC | 0.9 | 0.3 | 33.6 | 0
20254 | A | 39 | FMLC | 0.8 | 0.4 | 33.5 | 0
20255 | A | 39 | FMLC | 0.8 | 0.5 | 33.4 | 0
20256 | A | 39 | FMLC | 0.7 | 0.5 | 33.3 | 0
20257 | A | 39 | FMLC | 0.7 | 0.6 | 33.3 | 0
20258 | A | 39 | FMLC | 0.6 | 0.6 | 33.1 | 0
20259 | A | 39 | FMLC | 0.6 | 0.6 | 33.1 | 0
20260 | A | 39 | FMLC | 0.5 | 0.6 | 32.9 | 0
20261 | A | 39 | FMLC | 0.5 | 0.7 | 32.9 | 0
20262 | A | 39 | FMLC | 0.4 | 0.8 | 32.8 | 0
20263 | A | 39 | FMLC | 0.4 | 0.8 | 32.7 | 0
20264 | A | 39 | FMLC | 0.3 | 0.8 | 32.6 | 0
20265 | A | 39 | FMLC | 0.3 | 0.7 | 32.5 | 0
20266 | A | 39 | FMLC | 0.2 | 0.6 | 32.4 | 0
20267 | A | 39 | FMLC | 0.2 | 0.6 | 32.3 | 0
20268 | A | 39 | FMLC | 0.1 | 0.6 | 32.2 | 0
20269 | A | 39 | FMLC | 0.1 | 0.7 | 32.1 | 0
20270 | A | 39 | FMLC | 0 | 1.5 | 32 | 0
20271 | A | 39 | FMLC | -0.1 | 1.9 | 31.9 | 0
20272 | A | 39 | FMLC | -0.1 | 2.4 | 31.8 | 0
20273 | A | 39 | FMLC | -0.2 | 2.7 | 31.7 | 0
20274 | A | 39 | FMLC | -0.3 | 3 | 31.6 | 0
20275 | A | 39 | FMLC | -0.3 | 3.4 | 31.5 | 0
20276 | A | 39 | FMLC | -0.4 | 3.7 | 31.4 | 0
20277 | A | 39 | FMLC | -0.4 | 4 | 31.2 | 0
20278 | A | 39 | FMLC | -0.5 | 4.3 | 31.1 | 0
20279 | A | 39 | FMLC | -0.6 | 4.8 | 31 | 0
20280 | A | 39 | FMLC | -0.6 | 4.9 | 30.9 | 0
20281 | A | 39 | FMLC | -0.7 | 5.3 | 30.8 | 0
20282 | A | 39 | FMLC | -0.7 | 5.4 | 30.7 | 0
20283 | A | 39 | FMLC | -0.8 | 5.8 | 30.6 | 0
19945 | C | 38 | FMLC | 0.4 | 19.9 | 32.7 | 0.1
19946 | C | 38 | FMLC | 0.3 | 20.1 | 32.5 | 0.1
19947 | C | 38 | FMLC | 0.2 | 20.8 | 32.4 | 0.1
19948 | C | 38 | FMLC | 0.2 | 21.4 | 32.3 | 0.1
19949 | C | 38 | FMLC | 0.1 | 21.7 | 32.1 | 0.1
19950 | C | 38 | FMLC | 0 | 22.3 | 32 | 0.2
19951 | C | 38 | FMLC | -0.1 | 22.9 | 31.9 | 0.2
19952 | C | 38 | FMLC | -0.2 | 23.5 | 31.7 | 0.2
19953 | C | 38 | FMLC | -0.2 | 24.2 | 31.6 | 0.2
19954 | C | 38 | FMLC | -0.3 | 24.4 | 31.4 | 0.2
19955 | C | 38 | FMLC | -0.4 | 25.1 | 31.3 | 0.2
19956 | C | 38 | FMLC | -0.5 | 25.6 | 31.1 | 0.2
19957 | C | 38 | FMLC | -0.6 | 26.4 | 31 | 0.2
19958 | C | 38 | FMLC | -0.7 | 27 | 30.8 | 0.2
19959 | C | 38 | FMLC | -0.7 | 27.6 | 30.7 | 0.2
19960 | C | 38 | FMLC | -0.8 | 27.9 | 30.6 | 0.2
19961 | C | 38 | FMLC | -0.9 | 28.7 | 30.4 | 0.2
19962 | C | 38 | FMLC | -1 | 29 | 30.3 | 0.2
19963 | C | 38 | FMLC | -1.1 | 29.7 | 30.1 | 0.2
19964 | C | 38 | FMLC | -1.1 | 30.4 | 30 | 0.2
19965 | C | 38 | FMLC | -1.2 | 31 | 29.9 | 0.2
19966 | C | 38 | FMLC | -1.3 | 31.3 | 29.7 | 0.2
19967 | C | 38 | FMLC | -1.4 | 32 | 29.6 | 0.2
19968 | C | 38 | FMLC | -1.4 | 32.7 | 29.5 | 0.2
19969 | C | 38 | FMLC | -1.5 | 33 | 29.3 | 0.2
19970 | C | 38 | FMLC | -1.6 | 33.7 | 29.2 | 0.2
19971 | C | 38 | FMLC | -1.7 | 34.4 | 29 | 0.2
19972 | C | 38 | FMLC | -1.8 | 35.1 | 28.9 | 0.2
19973 | C | 38 | FMLC | -1.8 | 35.4 | 28.8 | 0.2
19974 | C | 38 | FMLC | -1.9 | 36.2 | 28.6 | 0.2
19975 | C | 38 | FMLC | -2 | 36.9 | 28.4 | 0.3
19976 | C | 38 | FMLC | -2 | 37.2 | 28.4 | 0.3
19977 | C | 38 | FMLC | -2.1 | 37.9 | 28.2 | 0.3
19978 | C | 38 | FMLC | -2.2 | 38.7 | 28.1 | 0.3
19979 | C | 38 | FMLC | -2.3 | 39.2 | 27.9 | 0.3
19980 | C | 38 | FMLC | -2.4 | 39.9 | 27.7 | 0.3
19981 | C | 38 | FMLC | -2.4 | 40.5 | 27.6 | 0.3
19982 | C | 38 | FMLC | -2.5 | 41.2 | 27.5 | 0.3
19983 | C | 38 | FMLC | -2.6 | 41.6 | 27.4 | 0.3
19984 | C | 38 | FMLC | -2.7 | 42.2 | 27.2 | 0.3
19985 | C | 38 | FMLC | -2.7 | 43 | 27.1 | 0.3
19986 | C | 38 | FMLC | -2.8 | 43.8 | 27 | 0.3
19987 | C | 38 | FMLC | -2.9 | 44.2 | 26.8 | 0.3
19988 | C | 38 | FMLC | -3 | 44.8 | 26.6 | 0.3
19989 | C | 38 | FMLC | -3 | 45.5 | 26.6 | 0.3
19990 | C | 38 | FMLC | -3.1 | 46.3 | 26.4 | 0.3
19991 | C | 38 | FMLC | -3.2 | 47.1 | 26.3 | 0.3
19992 | C | 38 | FMLC | -3.3 | 47.4 | 26.1 | 0.3
19993 | C | 38 | FMLC | -3.4 | 48.2 | 26 | 0.3
19994 | C | 38 | FMLC | -3.4 | 48.9 | 25.8 | 0.3
19995 | C | 38 | FMLC | -3.5 | 49.6 | 25.7 | 0.3
19996 | C | 38 | FMLC | -3.6 | 50.4 | 25.6 | 0.3
19997 | C | 38 | FMLC | -3.6 | 51.1 | 25.5 | 0.4
19998 | C | 38 | FMLC | -3.7 | 51.8 | 25.3 | 0.4
19999 | C | 38 | FMLC | -3.8 | 52.6 | 25.2 | 0.4
20000 | C | 38 | FMLC | -3.9 | 53.2 | 25 | 0.4
20001 | C | 38 | FMLC | -3.9 | 53.8 | 24.9 | 0.4
20002 | C | 38 | FMLC | -4 | 54.5 | 24.8 | 0.4
20003 | C | 38 | FMLC | -4.1 | 55.1 | 24.6 | 0.4
20004 | C | 38 | FMLC | -4.2 | 56.3 | 24.5 | 0.4
20005 | C | 38 | FMLC | -4.3 | 56.9 | 24.4 | 0.4
20006 | C | 38 | FMLC | -4.3 | 57.5 | 24.3 | 0.4
20007 | C | 38 | FMLC | -4.4 | 58 | 24.1 | 0.4
20008 | C | 38 | FMLC | -4.5 | 59 | 23.9 | 0.4
20009 | C | 38 | FMLC | -4.6 | 59.6 | 23.8 | 0.4
20010 | C | 38 | FMLC | -4.6 | 60.6 | 23.7 | 0.4
20011 | C | 38 | FMLC | -4.7 | 61.3 | 23.5 | 0.4
20012 | C | 38 | FMLC | -4.8 | 61.8 | 23.4 | 0.4
20013 | C | 38 | FMLC | -4.9 | 62.9 | 23.3 | 0.4
20014 | C | 38 | FMLC | -5 | 63.5 | 23.1 | 0.4
20015 | C | 38 | FMLC | -5 | 64 | 23 | 0.4
20016 | C | 38 | FMLC | -5.1 | 65 | 22.9 | 0.4
20017 | C | 38 | FMLC | -5.2 | 65.6 | 22.7 | 0.5
20018 | C | 38 | FMLC | -5.2 | 66.6 | 22.6 | 0.5
20019 | C | 38 | FMLC | -5.3 | 67.3 | 22.5 | 0.5
20020 | C | 38 | FMLC | -5.4 | 68.2 | 22.3 | 0.5
20021 | C | 38 | FMLC | -5.5 | 68.8 | 22.2 | 0.5
20022 | C | 38 | FMLC | -5.5 | 69.8 | 22.1 | 0.5
20023 | C | 38 | FMLC | -5.6 | 70.5 | 21.9 | 0.5
20024 | C | 38 | FMLC | -5.7 | 71.4 | 21.7 | 0.5
20025 | C | 38 | FMLC | -5.8 | 72.1 | 21.7 | 0.5
20026 | C | 38 | FMLC | -5.8 | 73 | 21.5 | 0.5
20027 | C | 38 | FMLC | -5.9 | 74.1 | 21.4 | 0.5
20028 | C | 38 | FMLC | -6 | 74.7 | 21.2 | 0.5
20029 | C | 38 | FMLC | -6.1 | 75.2 | 21.1 | 0.5
20030 | C | 38 | FMLC | -6.2 | 76.7 | 20.9 | 0.5
20031 | C | 38 | FMLC | -6.2 | 77.2 | 20.8 | 0.5
20032 | C | 38 | FMLC | -6.3 | 77.8 | 20.7 | 0.5
20033 | C | 38 | FMLC | -6.4 | 78.9 | 20.6 | 0.5
20034 | C | 38 | FMLC | -6.5 | 79.9 | 20.4 | 0.6
20035 | C | 38 | FMLC | -6.5 | 80.5 | 20.3 | 0.6
20036 | C | 38 | FMLC | -6.6 | 81.7 | 20.1 | 0.6
20037 | C | 38 | FMLC | -6.7 | 82.4 | 20 | 0.6
20038 | C | 38 | FMLC | -6.8 | 83.1 | 19.9 | 0.6
20039 | C | 38 | FMLC | -6.8 | 84.2 | 19.7 | 0.6
20040 | C | 38 | FMLC | -6.9 | 84.9 | 19.6 | 0.6
20041 | C | 38 | FMLC | -7 | 86.3 | 19.5 | 0.6
20042 | C | 38 | FMLC | -7.1 | 87.1 | 19.3 | 0.6
20043 | C | 38 | FMLC | -7.1 | 87.7 | 19.2 | 0.6
20044 | C | 38 | FMLC | -7.2 | 89.2 | 19 | 0.6
20045 | C | 38 | FMLC | -7.3 | 89.7 | 19 | 0.6
20046 | C | 38 | FMLC | -7.4 | 90.5 | 18.8 | 0.6
20047 | C | 38 | FMLC | -7.4 | 91.7 | 18.6 | 0.6
20048 | C | 38 | FMLC | -7.5 | 92.6 | 18.5 | 0.6
20049 | C | 38 | FMLC | -7.6 | 93.9 | 18.4 | 0.6
20050 | C | 38 | FMLC | -7.7 | 94.6 | 18.2 | 0.7
20051 | C | 38 | FMLC | -7.7 | 95.8 | 18.1 | 0.7
20052 | C | 38 | FMLC | -7.8 | 96.6 | 18 | 0.7
20053 | C | 38 | FMLC | -7.9 | 97.8 | 17.8 | 0.7
20054 | C | 38 | FMLC | -8 | 99 | 17.7 | 0.7
20055 | C | 38 | FMLC | -8 | 99.7 | 17.6 | 0.7
12870 | B | 11 | FMLC | -5.3 | 21.6 | 22.4 | 0.1
25118 | B | 35 | LMLC - STOA | -4.4 | 25.9 | 24 | 0.2
21240 | A | 35 | LMLC - LTOA | -0.2 | 12.9 | 31.7 | 0.1
21241 | A | 35 | LMLC - LTOA | -0.2 | 13.5 | 31.6 | 0.1
21242 | A | 35 | LMLC - LTOA | -0.3 | 13.6 | 31.4 | 0.1
21243 | A | 35 | LMLC - LTOA | -0.4 | 13.8 | 31.3 | 0.1
21244 | A | 35 | LMLC - LTOA | -0.4 | 14.5 | 31.2 | 0.1
21245 | A | 35 | LMLC - LTOA | -0.5 | 14.6 | 31 | 0.1
21246 | A | 35 | LMLC - LTOA | -0.6 | 14.8 | 31 | 0.1
21247 | A | 35 | LMLC - LTOA | -0.7 | 15.2 | 30.8 | 0.1
21248 | A | 35 | LMLC - LTOA | -0.8 | 15.5 | 30.6 | 0.1
21249 | A | 35 | LMLC - LTOA | -0.8 | 15.8 | 30.5 | 0.1
21250 | A | 35 | LMLC - LTOA | -0.9 | 16.3 | 30.4 | 0.1
21251 | A | 35 | LMLC - LTOA | -0.9 | 16.5 | 30.3 | 0.1
21252 | A | 35 | LMLC - LTOA | -1 | 16.9 | 30.1 | 0.1
21253 | A | 35 | LMLC - LTOA | -1.1 | 17.4 | 30.1 | 0.1
21254 | A | 35 | LMLC - LTOA | -1.1 | 17.8 | 30 | 0.1
21255 | A | 35 | LMLC - LTOA | -1.2 | 18.1 | 29.8 | 0.1
21256 | A | 35 | LMLC - LTOA | -1.3 | 18.4 | 29.7 | 0.1
21257 | A | 35 | LMLC - LTOA | -1.4 | 18.8 | 29.5 | 0.1
21258 | A | 35 | LMLC - LTOA | -1.5 | 19.2 | 29.4 | 0.1
21259 | A | 35 | LMLC - LTOA | -1.5 | 19.4 | 29.4 | 0.1
21260 | A | 35 | LMLC - LTOA | -1.5 | 19.9 | 29.2 | 0.1
21261 | A | 35 | LMLC - LTOA | -1.7 | 20.3 | 29 | 0.1
21262 | A | 35 | LMLC - LTOA | -1.8 | 20.8 | 28.8 | 0.1
21263 | A | 35 | LMLC - LTOA | -1.8 | 21.2 | 28.8 | 0.1
21264 | A | 35 | LMLC - LTOA | -1.9 | 21.4 | 28.6 | 0.1
21265 | A | 35 | LMLC - LTOA | -1.9 | 21.9 | 28.6 | 0.2
21266 | A | 35 | LMLC - LTOA | -2 | 22.3 | 28.5 | 0.2
21267 | A | 35 | LMLC - LTOA | -2.1 | 22.6 | 28.3 | 0.2
21268 | A | 35 | LMLC - LTOA | -2.1 | 23 | 28.2 | 0.2
21269 | A | 35 | LMLC - LTOA | -2.2 | 23.5 | 28 | 0.2
21270 | A | 35 | LMLC - LTOA | -2.3 | 23.8 | 27.9 | 0.2
21271 | A | 35 | LMLC - LTOA | -2.3 | 24.1 | 27.8 | 0.2
21272 | A | 35 | LMLC - LTOA | -2.4 | 24.5 | 27.7 | 0.2
21273 | A | 35 | LMLC - LTOA | -2.5 | 24.9 | 27.6 | 0.2
21274 | A | 35 | LMLC - LTOA | -2.5 | 24.3 | 27.4 | 0.2
21275 | A | 35 | LMLC - LTOA | -2.6 | 25.8 | 27.4 | 0.2
21276 | A | 35 | LMLC - LTOA | -2.7 | 26.2 | 27.2 | 0.2
21277 | A | 35 | LMLC - LTOA | -2.7 | 26.7 | 27.1 | 0.2
21278 | A | 35 | LMLC - LTOA | -2.9 | 26.9 | 26.8 | 0.2
21279 | A | 35 | LMLC - LTOA | -2.9 | 27.4 | 26.8 | 0.2
21280 | A | 35 | LMLC - LTOA | -3 | 28 | 26.7 | 0.2
21281 | A | 35 | LMLC - LTOA | -3 | 28.3 | 26.6 | 0.2
21282 | A | 35 | LMLC - LTOA | -3.1 | 28.7 | 26.5 | 0.2
21283 | A | 35 | LMLC - LTOA | -3.2 | 29.1 | 26.3 | 0.2
21284 | A | 35 | LMLC - LTOA | -3.2 | 29.7 | 26.2 | 0.2
21285 | A | 35 | LMLC - LTOA | -3.3 | 30 | 26.1 | 0.2
21286 | A | 35 | LMLC - LTOA | -3.4 | 30.4 | 25.9 | 0.2
21287 | A | 35 | LMLC - LTOA | -3.4 | 30.9 | 25.8 | 0.2
21288 | A | 35 | LMLC - LTOA | -3.5 | 31.3 | 25.7 | 0.2
21289 | A | 35 | LMLC - LTOA | -3.6 | 32.1 | 25.5 | 0.2
21290 | A | 35 | LMLC - LTOA | -3.6 | 32.5 | 25.5 | 0.2
22594 | A | 36 | LMLC - LTOA | -16.2 | 158.9 | 2.8 | 1.1
22595 | A | 36 | LMLC - LTOA | -16.3 | 159.8 | 2.7 | 1.1
22596 | A | 36 | LMLC - LTOA | -16.3 | 160.9 | 2.6 | 1.1
22597 | A | 36 | LMLC - LTOA | -16.4 | 161.9 | 2.4 | 1.1
22598 | A | 36 | LMLC - LTOA | -16.5 | 162.8 | 2.3 | 1.1
22599 | A | 36 | LMLC - LTOA | -16.6 | 164.3 | 2.2 | 1.1
22600 | A | 36 | LMLC - LTOA | -16.6 | 165.8 | 2.1 | 1.1
22601 | A | 36 | LMLC - LTOA | -16.7 | 166.8 | 1.9 | 1.1
22602 | A | 36 | LMLC - LTOA | -16.8 | 168.5 | 1.7 | 1.2
22603 | A | 36 | LMLC - LTOA | -16.9 | 169.4 | 1.6 | 1.2
22604 | A | 36 | LMLC - LTOA | -16.9 | 170.4 | 1.5 | 1.2
22605 | A | 36 | LMLC - LTOA | -17 | 171.7 | 1.4 | 1.2
22606 | A | 36 | LMLC - LTOA | -17.1 | 173.5 | 1.2 | 1.2
22607 | A | 36 | LMLC - LTOA | -17.2 | 174.3 | 1 | 1.2
22608 | A | 36 | LMLC - LTOA | -17.3 | 175.8 | 0.9 | 1.2
22609 | A | 36 | LMLC - LTOA | -17.3 | 177.5 | 0.9 | 1.2
22610 | A | 36 | LMLC - LTOA | -17.4 | 178.4 | 0.7 | 1.2
22611 | A | 36 | LMLC - LTOA | -17.5 | 180 | 0.5 | 1.2
22612 | A | 36 | LMLC - LTOA | -17.6 | 180.9 | 0.4 | 1.2
22613 | A | 36 | LMLC - LTOA | -17.6 | 182.2 | 0.3 | 1.3
22614 | A | 36 | LMLC - LTOA | -17.7 | 184 | 0.1 | 1.3
22615 | A | 36 | LMLC - LTOA | -17.8 | 185 | 0 | 1.3
22616 | A | 36 | LMLC - LTOA | -17.9 | 186.3 | -0.2 | 1.3
22617 | A | 36 | LMLC - LTOA | -17.9 | 188.1 | -0.3 | 1.3
22618 | A | 36 | LMLC - LTOA | -18 | 189 | -0.4 | 1.3
22619 | A | 36 | LMLC - LTOA | -18.1 | 190.5 | -0.6 | 1.3
22620 | A | 36 | LMLC - LTOA | -18.2 | 192 | -0.8 | 1.3
22621 | A | 36 | LMLC - LTOA | -18.3 | 193.6 | -0.9 | 1.3
22622 | A | 36 | LMLC - LTOA | -18.3 | 194.8 | -1 | 1.3
22623 | A | 36 | LMLC - LTOA | -18.4 | 196.6 | -1.1 | 1.4
22624 | A | 36 | LMLC - LTOA | -18.5 | 197.6 | -1.2 | 1.4
22625 | A | 36 | LMLC - LTOA | -18.6 | 198.9 | -1.5 | 1.4
22626 | A | 36 | LMLC - LTOA | -18.6 | 200.3 | -1.5 | 1.4
22627 | A | 36 | LMLC - LTOA | -18.7 | 201.6 | -1.6 | 1.4
22628 | A | 36 | LMLC - LTOA | -18.7 | 203.3 | -1.7 | 1.4
22629 | A | 36 | LMLC - LTOA | -18.8 | 204.9 | -1.9 | 1.4
22630 | A | 36 | LMLC - LTOA | -19 | 205.8 | -2.1 | 1.4
22631 | A | 36 | LMLC - LTOA | -19 | 207.2 | -2.3 | 1.4
22632 | A | 36 | LMLC - LTOA | -19.1 | 208.8 | -2.3 | 1.4
22633 | A | 36 | LMLC - LTOA | -19.1 | 210.2 | -2.4 | 1.4
22634 | A | 36 | LMLC - LTOA | -19.2 | 211.2 | -2.6 | 1.5
22635 | A | 36 | LMLC - LTOA | -19.3 | 213 | -2.8 | 1.5
22636 | A | 36 | LMLC - LTOA | -19.4 | 214.3 | -3 | 1.5
22637 | A | 36 | LMLC - LTOA | -19.4 | 215.9 | -3 | 1.5
22638 | A | 36 | LMLC - LTOA | -19.5 | 216.9 | -3.1 | 1.5
22639 | A | 36 | LMLC - LTOA | -19.6 | 218.5 | -3.3 | 1.5
22640 | A | 36 | LMLC - LTOA | -19.7 | 220.1 | -3.5 | 1.5
22641 | A | 36 | LMLC - LTOA | -19.8 | 221.6 | -3.6 | 1.5
22642 | A | 36 | LMLC - LTOA | -19.8 | 223.1 | -3.7 | 1.5
22643 | A | 36 | LMLC - LTOA | -19.9 | 224.9 | -3.8 | 1.6
22644 | A | 36 | LMLC - LTOA | -20 | 225.9 | -4 | 1.6
22645 | A | 36 | LMLC - LTOA | -20.1 | 228.2 | -4.2 | 1.6
22646 | A | 36 | LMLC - LTOA | -20.1 | 228.9 | -4.2 | 1.6
22647 | A | 36 | LMLC - LTOA | -20.2 | 231.1 | -4.4 | 1.6
22648 | A | 36 | LMLC - LTOA | -20.3 | 232 | -4.6 | 1.6
22649 | A | 36 | LMLC - LTOA | -20.4 | 233.5 | -4.8 | 1.6
22650 | A | 36 | LMLC - LTOA | -20.4 | 235.1 | -4.8 | 1.6
22651 | A | 36 | LMLC - LTOA | -20.5 | 236.8 | -5 | 1.6
22652 | A | 36 | LMLC - LTOA | -20.6 | 238.4 | -5.1 | 1.6
22653 | A | 36 | LMLC - LTOA | -20.7 | 239.4 | -5.3 | 1.7
22654 | A | 36 | LMLC - LTOA | -20.8 | 241.2 | -5.5 | 1.7
22655 | A | 36 | LMLC - LTOA | -20.8 | 242.5 | -5.5 | 1.7
22656 | A | 36 | LMLC - LTOA | -20.9 | 244.4 | -5.6 | 1.7
22657 | A | 36 | LMLC - LTOA | -21 | 245.2 | -5.7 | 1.7
22658 | A | 36 | LMLC - LTOA | -21.1 | 247.5 | -6 | 1.7
22659 | A | 36 | LMLC - LTOA | -21.1 | 249 | -6 | 1.7
22660 | A | 36 | LMLC - LTOA | -21.2 | 249.9 | -6.2 | 1.7
22661 | A | 36 | LMLC - LTOA | -21.2 | 251.4 | -6.2 | 1.7
22662 | A | 36 | LMLC - LTOA | -21.4 | 253.3 | -6.6 | 1.7
22663 | A | 36 | LMLC - LTOA | -21.5 | 254.2 | -6.8 | 1.8
22664 | A | 36 | LMLC - LTOA | -21.5 | 256.4 | -6.8 | 1.8
22665 | A | 36 | LMLC - LTOA | -21.5 | 257.3 | -6.8 | 1.8
22666 | A | 36 | LMLC - LTOA | -21.6 | 258.8 | -6.9 | 1.8
22667 | A | 36 | LMLC - LTOA | -21.7 | 260.6 | -7.1 | 1.8
22668 | A | 36 | LMLC - LTOA | -21.8 | 261.5 | -7.3 | 1.8
22669 | A | 36 | LMLC - LTOA | -21.9 | 263.3 | -7.5 | 1.8
22670 | A | 36 | LMLC - LTOA | -21.9 | 264.2 | -7.5 | 1.8
22671 | A | 36 | LMLC - LTOA | -22 | 265.3 | -7.7 | 1.8
22672 | A | 36 | LMLC - LTOA | -22.1 | 266.5 | -7.8 | 1.8
22673 | A | 36 | LMLC - LTOA | -22.2 | 267.6 | -8 | 1.8
22674 | A | 36 | LMLC - LTOA | -22.3 | 269.2 | -8.1 | 1.9
22675 | A | 36 | LMLC - LTOA | -22.3 | 271.2 | -8.2 | 1.9
22676 | A | 36 | LMLC - LTOA | -22.4 | 272.6 | -8.4 | 1.9
22677 | A | 36 | LMLC - LTOA | -22.5 | 274.2 | -8.6 | 1.9
22678 | A | 36 | LMLC - LTOA | -22.6 | 275.8 | -8.7 | 1.9
22679 | A | 36 | LMLC - LTOA | -22.6 | 277.6 | -8.7 | 1.9
22680 | A | 36 | LMLC - LTOA | -22.7 | 278.6 | -8.9 | 1.9
22681 | A | 36 | LMLC - LTOA | -22.8 | 278.4 | -9.1 | 1.9
22682 | A | 36 | LMLC - LTOA | -22.9 | 279.1 | -9.3 | 1.9
22683 | A | 36 | LMLC - LTOA | -23 | 280.8 | -9.3 | 1.9
22684 | A | 36 | LMLC - LTOA | -23 | 282.8 | -9.5 | 2
22685 | A | 36 | LMLC - LTOA | -23.1 | 283.8 | -9.6 | 2
22686 | A | 36 | LMLC - LTOA | -23.2 | 285.3 | -9.8 | 2
22687 | A | 36 | LMLC - LTOA | -23.2 | 287.3 | -9.8 | 2
22688 | A | 36 | LMLC - LTOA | -23.3 | 288.6 | -10 | 2
22689 | A | 36 | LMLC - LTOA | -23.4 | 290.4 | -10.2 | 2
22690 | A | 36 | LMLC - LTOA | -23.5 | 292 | -10.4 | 2
22691 | A | 36 | LMLC - LTOA | -23.6 | 293.1 | -10.4 | 2
22692 | A | 36 | LMLC - LTOA | -23.7 | 294.9 | -10.6 | 2
22693 | A | 36 | LMLC - LTOA | -23.7 | 296 | -10.7 | 2
22694 | A | 36 | LMLC - LTOA | -23.8 | 297.7 | -10.8 | 2.1
22695 | A | 36 | LMLC - LTOA | -23.9 | 298.8 | -11 | 2.1
22696 | A | 36 | LMLC - LTOA | -24 | 300.6 | -11.3 | 2.1
22697 | A | 36 | LMLC - LTOA | -24.1 | 302.1 | -11.3 | 2.1
22698 | A | 36 | LMLC - LTOA | -24.1 | 303.3 | -11.4 | 2.1
22699 | A | 36 | LMLC - LTOA | -24.2 | 305.6 | -11.6 | 2.1
22700 | A | 36 | LMLC - LTOA | -24.3 | 306.5 | -11.7 | 2.1
22701 | A | 36 | LMLC - LTOA | -24.3 | 308.3 | -11.8 | 2.1
22702 | A | 36 | LMLC - LTOA | -24.4 | 308.5 | -12 | 2.1
22703 | A | 36 | LMLC - LTOA | -24.5 | 309.2 | -12.2 | 2.1
22704 | A | 36 | LMLC - LTOA | -24.6 | 310.4 | -12.3 | 2.1
30992 | A | 24 | FMFC - PM | -19.1 | 347.5 | -2.4 | 2.4
22707 | A | 36 | LMLC - LTOA | -24.8 | 313.1 | -12.6 | 2.2
22708 | A | 36 | LMLC - LTOA | -24.9 | 315 | -12.8 | 2.2
22709 | A | 36 | LMLC - LTOA | -25 | 315.3 | -13 | 2.2
22710 | A | 36 | LMLC - LTOA | -25 | 317.2 | -13.1 | 2.2
22711 | A | 36 | LMLC - LTOA | -25.1 | 318.3 | -13.2 | 2.2
22712 | A | 36 | LMLC - LTOA | -25.2 | 319.3 | -13.4 | 2.2
22713 | A | 36 | LMLC - LTOA | -25.3 | 320.5 | -13.5 | 2.2
22714 | A | 36 | LMLC - LTOA | -25.4 | 321.5 | -13.7 | 2.2
22715 | A | 36 | LMLC - LTOA | -25.4 | 321.3 | -13.8 | 2.2
22716 | A | 36 | LMLC - LTOA | -25.5 | 321.9 | -13.9 | 2.2
22717 | A | 36 | LMLC - LTOA | -25.6 | 322.5 | -14 | 2.2
22718 | A | 36 | LMLC - LTOA | -25.6 | 323.1 | -14.1 | 2.2
22719 | A | 36 | LMLC - LTOA | -25.7 | 323.7 | -14.3 | 2.2
22720 | B | 36 | LMLC - LTOA | 1.4 | 1.3 | 34.5 | 0
22721 | B | 36 | LMLC - LTOA | 1.3 | 1.3 | 34.4 | 0
22722 | B | 36 | LMLC - LTOA | 1.3 | 1.4 | 34.4 | 0
22723 | B | 36 | LMLC - LTOA | 1.4 | 1.4 | 34.5 | 0
22724 | B | 36 | LMLC - LTOA | 1.3 | 1.5 | 34.3 | 0
22725 | B | 36 | LMLC - LTOA | 1.2 | 1.5 | 34.2 | 0
22726 | B | 36 | LMLC - LTOA | 1.2 | 1.5 | 34.2 | 0
22727 | B | 36 | LMLC - LTOA | 1.2 | 1.6 | 34.2 | 0
22728 | B | 36 | LMLC - LTOA | 1.2 | 1.5 | 34.1 | 0
22729 | B | 36 | LMLC - LTOA | 1.1 | 1.5 | 34 | 0
22730 | B | 36 | LMLC - LTOA | 1.1 | 1.6 | 33.9 | 0
22731 | B | 36 | LMLC - LTOA | 1 | 1.7 | 33.9 | 0
22732 | B | 36 | LMLC - LTOA | 1 | 1.6 | 33.8 | 0
22733 | B | 36 | LMLC - LTOA | 0.9 | 1.6 | 33.7 | 0
23886 | B | 39 | LMLC - LTOA | 0.2 | 10.5 | 32.3 | 0.1
23887 | B | 39 | LMLC - LTOA | 0.1 | 10.7 | 32.2 | 0.1
23888 | B | 39 | LMLC - LTOA | 0 | 11.1 | 32.1 | 0.1
23889 | B | 39 | LMLC - LTOA | 0 | 11.6 | 31.9 | 0.1
23890 | B | 39 | LMLC - LTOA | -0.1 | 12 | 31.8 | 0.1
23891 | B | 39 | LMLC - LTOA | -0.2 | 12.5 | 31.7 | 0.1
23892 | B | 39 | LMLC - LTOA | -0.3 | 12.3 | 31.5 | 0.1
23893 | B | 39 | LMLC - LTOA | -0.3 | 13.2 | 31.5 | 0.1
23894 | B | 39 | LMLC - LTOA | -0.4 | 13.3 | 31.3 | 0.1
23895 | B | 39 | LMLC - LTOA | -0.5 | 13.7 | 31.2 | 0.1
23896 | B | 39 | LMLC - LTOA | -0.5 | 14.4 | 31.1 | 0.1
23897 | B | 39 | LMLC - LTOA | -0.6 | 14.6 | 31 | 0.1
23898 | B | 39 | LMLC - LTOA | -0.7 | 15.2 | 30.8 | 0.1
23899 | B | 39 | LMLC - LTOA | -0.7 | 15.4 | 30.7 | 0.1
23900 | B | 39 | LMLC - LTOA | -0.8 | 15.2 | 30.6 | 0.1
23901 | B | 39 | LMLC - LTOA | -0.9 | 16.2 | 30.4 | 0.1
23902 | B | 39 | LMLC - LTOA | -0.9 | 16.5 | 30.4 | 0.1
23903 | B | 39 | LMLC - LTOA | -1 | 16.9 | 30.2 | 0.1
23904 | B | 39 | LMLC - LTOA | -1.1 | 17.3 | 30.1 | 0.1
23905 | B | 39 | LMLC - LTOA | -1.1 | 17.7 | 30 | 0.1
23906 | B | 39 | LMLC - LTOA | -1.2 | 18.6 | 29.8 | 0.1
23907 | B | 39 | LMLC - LTOA | -1.3 | 18.9 | 29.7 | 0.1
23908 | B | 39 | LMLC - LTOA | -1.3 | 19.3 | 29.6 | 0.1
23909 | B | 39 | LMLC - LTOA | -1.4 | 19.7 | 29.5 | 0.1
23910 | B | 39 | LMLC - LTOA | -1.5 | 19.6 | 29.3 | 0.1
23911 | B | 39 | LMLC - LTOA | -1.6 | 20.4 | 29.2 | 0.1
23912 | B | 39 | LMLC - LTOA | -1.6 | 20.9 | 29.1 | 0.1
23913 | B | 39 | LMLC - LTOA | -1.7 | 21.4 | 28.9 | 0.1
23914 | B | 39 | LMLC - LTOA | -1.8 | 22 | 28.8 | 0.2
23915 | B | 39 | LMLC - LTOA | -1.8 | 22.1 | 28.7 | 0.2
23916 | B | 39 | LMLC - LTOA | -1.9 | 22.7 | 28.6 | 0.2
23917 | B | 39 | LMLC - LTOA | -2 | 23.2 | 28.5 | 0.2
23918 | B | 39 | LMLC - LTOA | -2 | 23.7 | 28.3 | 0.2
23919 | B | 39 | LMLC - LTOA | -2.1 | 24.3 | 28.2 | 0.2
23920 | B | 39 | LMLC - LTOA | -2.2 | 24.4 | 28 | 0.2
23921 | B | 39 | LMLC - LTOA | -2.3 | 24.8 | 27.9 | 0.2
23922 | B | 39 | LMLC - LTOA | -2.3 | 25.4 | 27.8 | 0.2
23923 | B | 39 | LMLC - LTOA | -2.4 | 25.9 | 27.7 | 0.2
23924 | B | 39 | LMLC - LTOA | -2.5 | 26.3 | 27.5 | 0.2
23925 | B | 39 | LMLC - LTOA | -2.5 | 26.7 | 27.4 | 0.2
23926 | B | 39 | LMLC - LTOA | -2.6 | 27.5 | 27.3 | 0.2
23927 | B | 39 | LMLC - LTOA | -2.7 | 27.7 | 27.1 | 0.2
23928 | B | 39 | LMLC - LTOA | -2.8 | 28.3 | 27 | 0.2
23929 | B | 39 | LMLC - LTOA | -2.8 | 29.1 | 26.9 | 0.2
23930 | B | 39 | LMLC - LTOA | -2.9 | 29.3 | 26.7 | 0.2
23931 | B | 39 | LMLC - LTOA | -3 | 30 | 26.6 | 0.2
23932 | B | 39 | LMLC - LTOA | -3 | 30.2 | 26.5 | 0.2
23933 | B | 39 | LMLC - LTOA | -3.1 | 30.9 | 26.4 | 0.2
23934 | B | 39 | LMLC - LTOA | -3.2 | 31.6 | 26.2 | 0.2
23935 | B | 39 | LMLC - LTOA | -3.3 | 31.9 | 26.1 | 0.2
23936 | B | 39 | LMLC - LTOA | -3.3 | 32.7 | 26 | 0.2
23937 | B | 39 | LMLC - LTOA | -3.4 | 33.4 | 25.8 | 0.2
23938 | B | 39 | LMLC - LTOA | -3.5 | 33.6 | 25.7 | 0.2
23939 | B | 39 | LMLC - LTOA | -3.6 | 33.9 | 25.6 | 0.2
23940 | B | 39 | LMLC - LTOA | -3.6 | 34.6 | 25.5 | 0.2
23941 | B | 39 | LMLC - LTOA | -3.7 | 35.5 | 25.3 | 0.2
23942 | B | 39 | LMLC - LTOA | -3.8 | 35.6 | 25.2 | 0.2
23943 | B | 39 | LMLC - LTOA | -3.8 | 36.5 | 25.1 | 0.3
23944 | B | 39 | LMLC - LTOA | -3.9 | 36.8 | 24.9 | 0.3
23945 | B | 39 | LMLC - LTOA | -4 | 37.6 | 24.7 | 0.3
23946 | B | 39 | LMLC - LTOA | -4.1 | 38.4 | 24.6 | 0.3
23947 | B | 39 | LMLC - LTOA | -4.1 | 38.7 | 24.6 | 0.3
23948 | B | 39 | LMLC - LTOA | -4.2 | 39.6 | 24.4 | 0.3
23949 | B | 39 | LMLC - LTOA | -4.3 | 39.9 | 24.2 | 0.3
23950 | B | 39 | LMLC - LTOA | -4.4 | 40.3 | 24.1 | 0.3
23951 | B | 39 | LMLC - LTOA | -4.4 | 41.2 | 24 | 0.3
23952 | B | 39 | LMLC - LTOA | -4.5 | 42 | 23.8 | 0.3
23953 | B | 39 | LMLC - LTOA | -4.6 | 42.2 | 23.7 | 0.3
23954 | B | 39 | LMLC - LTOA | -4.7 | 43.1 | 23.6 | 0.3
23955 | B | 39 | LMLC - LTOA | -4.7 | 43.5 | 23.5 | 0.3
23956 | B | 39 | LMLC - LTOA | -4.8 | 44.3 | 23.3 | 0.3
23957 | B | 39 | LMLC - LTOA | -4.9 | 45.2 | 23.2 | 0.3
23958 | B | 39 | LMLC - LTOA | -5 | 45.5 | 23.1 | 0.3
23959 | B | 39 | LMLC - LTOA | -5 | 45.9 | 22.9 | 0.3
23960 | B | 39 | LMLC - LTOA | -5.1 | 46.8 | 22.8 | 0.3
23961 | B | 39 | LMLC - LTOA | -5.2 | 47.7 | 22.6 | 0.3
23962 | B | 39 | LMLC - LTOA | -5.2 | 48.1 | 22.6 | 0.3
23963 | B | 39 | LMLC - LTOA | -5.3 | 48.9 | 22.4 | 0.3
23964 | B | 39 | LMLC - LTOA | -5.4 | 49.3 | 22.2 | 0.3
23965 | B | 39 | LMLC - LTOA | -5.5 | 50.3 | 22.1 | 0.3
23966 | B | 39 | LMLC - LTOA | -5.6 | 50.7 | 22 | 0.3
23967 | B | 39 | LMLC - LTOA | -5.6 | 51.7 | 21.9 | 0.4
23968 | B | 39 | LMLC - LTOA | -5.7 | 52.6 | 21.7 | 0.4
23969 | B | 39 | LMLC - LTOA | -5.8 | 52.8 | 21.6 | 0.4
23970 | B | 39 | LMLC - LTOA | -5.9 | 53.4 | 21.4 | 0.4
23971 | B | 39 | LMLC - LTOA | -5.9 | 54.3 | 21.3 | 0.4
23972 | B | 39 | LMLC - LTOA | -6 | 55.3 | 21.1 | 0.4
23973 | B | 39 | LMLC - LTOA | -6.1 | 56.2 | 21 | 0.4
23974 | B | 39 | LMLC - LTOA | -6.1 | 56.5 | 21 | 0.4
23975 | B | 39 | LMLC - LTOA | -6.2 | 57.1 | 20.8 | 0.4
23976 | B | 39 | LMLC - LTOA | -6.3 | 58 | 20.6 | 0.4
23977 | B | 39 | LMLC - LTOA | -6.4 | 59 | 20.5 | 0.4
23978 | B | 39 | LMLC - LTOA | -6.5 | 59.4 | 20.4 | 0.4
23979 | B | 39 | LMLC - LTOA | -6.5 | 60.4 | 20.2 | 0.4
23980 | B | 39 | LMLC - LTOA | -6.6 | 61.5 | 20.1 | 0.4
23981 | B | 39 | LMLC - LTOA | -6.7 | 61.8 | 19.9 | 0.4
23982 | B | 39 | LMLC - LTOA | -6.7 | 62.7 | 19.9 | 0.4
23983 | B | 39 | LMLC - LTOA | -6.8 | 63.3 | 19.7 | 0.4
23984 | B | 39 | LMLC - LTOA | -6.9 | 64.1 | 19.5 | 0.4
23985 | B | 39 | LMLC - LTOA | -7 | 64.9 | 19.4 | 0.4
23986 | B | 39 | LMLC - LTOA | -7 | 66.1 | 19.3 | 0.5
23987 | B | 39 | LMLC - LTOA | -7.1 | 66.9 | 19.2 | 0.5
23988 | B | 39 | LMLC - LTOA | -7.2 | 67.7 | 19 | 0.5
23989 | B | 39 | LMLC - LTOA | -7.3 | 68.4 | 18.9 | 0.5
23990 | B | 39 | LMLC - LTOA | -7.3 | 69.3 | 18.8 | 0.5
23991 | B | 39 | LMLC - LTOA | -7.4 | 70.1 | 18.6 | 0.5
23992 | B | 39 | LMLC - LTOA | -7.5 | 70.9 | 18.4 | 0.5
23993 | B | 39 | LMLC - LTOA | -7.6 | 71.8 | 18.3 | 0.5
23994 | B | 39 | LMLC - LTOA | -7.7 | 72.6 | 18.2 | 0.5
23995 | B | 39 | LMLC - LTOA | -7.7 | 73.5 | 18.1 | 0.5
23996 | B | 39 | LMLC - LTOA | -7.8 | 74.3 | 17.9 | 0.5
23997 | B | 39 | LMLC - LTOA | -7.9 | 75.1 | 17.8 | 0.5
23998 | B | 39 | LMLC - LTOA | -7.9 | 76.4 | 17.7 | 0.5
23999 | B | 39 | LMLC - LTOA | -8 | 77.1 | 17.5 | 0.5
24000 | B | 39 | LMLC - LTOA | -8.1 | 78.1 | 17.4 | 0.5
24001 | B | 39 | LMLC - LTOA | -8.2 | 78.9 | 17.2 | 0.5
24002 | B | 39 | LMLC - LTOA | -8.2 | 79.9 | 17.2 | 0.6
24003 | B | 39 | LMLC - LTOA | -8.3 | 80.7 | 17 | 0.6
24004 | B | 39 | LMLC - LTOA | -8.4 | 81.7 | 16.8 | 0.6
24005 | B | 39 | LMLC - LTOA | -8.5 | 82.8 | 16.6 | 0.6
24006 | B | 39 | LMLC - LTOA | -8.6 | 83.8 | 16.5 | 0.6
24007 | B | 39 | LMLC - LTOA | -8.6 | 84.6 | 16.5 | 0.6
24008 | B | 39 | LMLC - LTOA | -8.7 | 85.5 | 16.3 | 0.6
24009 | B | 39 | LMLC - LTOA | -8.8 | 87 | 16.2 | 0.6
24010 | B | 39 | LMLC - LTOA | -8.9 | 88 | 16 | 0.6
24011 | B | 39 | LMLC - LTOA | -8.9 | 88.9 | 15.9 | 0.6
24012 | B | 39 | LMLC - LTOA | -9 | 89.7 | 15.7 | 0.6
24013 | B | 39 | LMLC - LTOA | -9.1 | 90.6 | 15.6 | 0.6
24014 | B | 39 | LMLC - LTOA | -9.2 | 91.8 | 15.4 | 0.6
24015 | B | 39 | LMLC - LTOA | -9.2 | 92.7 | 15.4 | 0.6
24016 | B | 39 | LMLC - LTOA | -9.3 | 94.1 | 15.2 | 0.6
24017 | B | 39 | LMLC - LTOA | -9.4 | 94.9 | 15 | 0.7
24018 | B | 39 | LMLC - LTOA | -9.5 | 95.8 | 14.8 | 0.7
24019 | B | 39 | LMLC - LTOA | -9.5 | 97.3 | 14.8 | 0.7
24020 | B | 39 | LMLC - LTOA | -9.6 | 98.1 | 14.7 | 0.7
24021 | B | 39 | LMLC - LTOA | -9.7 | 99 | 14.5 | 0.7
24022 | B | 39 | LMLC - LTOA | -9.8 | 100.2 | 14.3 | 0.7
24023 | B | 39 | LMLC - LTOA | -9.8 | 101.1 | 14.3 | 0.7
24024 | B | 39 | LMLC - LTOA | -9.9 | 102.6 | 14.1 | 0.7
24025 | B | 39 | LMLC - LTOA | -10 | 103.5 | 13.9 | 0.7
24026 | B | 39 | LMLC - LTOA | -10.1 | 104.8 | 13.9 | 0.7
32385 | B | 26 | FMFC - PM | -8.2 | 101.4 | 17.3 | 0.7
32386 | B | 26 | FMFC - PM | -8.2 | 102.5 | 17.2 | 0.7
23787 | A | 39 | LMLC - LTOA | -20.8 | 324.5 | -5.4 | 2.2
23788 | A | 39 | LMLC - LTOA | -20.8 | 324.3 | -5.5 | 2.2
23789 | A | 39 | LMLC - LTOA | -20.9 | 324.2 | -5.6 | 2.2
23790 | A | 39 | LMLC - LTOA | -20.9 | 326.3 | -5.7 | 2.2
23791 | A | 39 | LMLC - LTOA | -21 | 329 | -5.9 | 2.3
23792 | A | 39 | LMLC - LTOA | -21.1 | 331 | -6 | 2.3
23793 | A | 39 | LMLC - LTOA | -21.1 | 334.3 | -6 | 2.3
23794 | A | 39 | LMLC - LTOA | -21.2 | 336.9 | -6.2 | 2.3
23795 | A | 39 | LMLC - LTOA | -21.3 | 338 | -6.4 | 2.3
23796 | A | 39 | LMLC - LTOA | -21.4 | 339.9 | -6.6 | 2.3
23797 | A | 39 | LMLC - LTOA | -21.5 | 342.9 | -6.7 | 2.4
23798 | A | 39 | LMLC - LTOA | -21.5 | 344.8 | -6.8 | 2.4
23799 | A | 39 | LMLC - LTOA | -21.6 | 347.2 | -6.9 | 2.4
23800 | A | 39 | LMLC - LTOA | -21.7 | 349.5 | -7.1 | 2.4
23801 | A | 39 | LMLC - LTOA | -21.8 | 352.6 | -7.3 | 2.4
23802 | A | 39 | LMLC - LTOA | -21.8 | 354.3 | -7.3 | 2.4
23803 | A | 39 | LMLC - LTOA | -21.9 | 356.8 | -7.5 | 2.5
23804 | A | 39 | LMLC - LTOA | -22.1 | 358.2 | -7.8 | 2.5
23805 | A | 39 | LMLC - LTOA | -22.2 | 361.7 | -8 | 2.5
23806 | A | 39 | LMLC - LTOA | -22.3 | 378.7 | -8.1 | 2.6
23807 | A | 39 | LMLC - LTOA | -22.3 | 384 | -8.1 | 2.6
23808 | A | 39 | LMLC - LTOA | -22.4 | 385.5 | -8.3 | 2.7
23809 | A | 39 | LMLC - LTOA | -22.4 | 386.8 | -8.4 | 2.7
23810 | A | 39 | LMLC - LTOA | -22.5 | 388.8 | -8.4 | 2.7
23811 | A | 39 | LMLC - LTOA | -22.5 | 391.6 | -8.6 | 2.7
23812 | A | 39 | LMLC - LTOA | -22.6 | 392.6 | -8.7 | 2.7
23813 | A | 39 | LMLC - LTOA | -22.7 | 394.6 | -8.9 | 2.7
23814 | A | 39 | LMLC - LTOA | -22.7 | 396.9 | -8.9 | 2.7
23815 | A | 39 | LMLC - LTOA | -22.8 | 399.2 | -9.1 | 2.8
23816 | A | 39 | LMLC - LTOA | -22.9 | 401.4 | -9.2 | 2.8
23817 | A | 39 | LMLC - LTOA | -22.9 | 402.2 | -9.3 | 2.8
23818 | A | 39 | LMLC - LTOA | -23 | 405.2 | -9.5 | 2.8
23819 | A | 39 | LMLC - LTOA | -23.1 | 406.6 | -9.6 | 2.8
23820 | A | 39 | LMLC - LTOA | -23.2 | 408.8 | -9.8 | 2.8
23821 | A | 39 | LMLC - LTOA | -23.2 | 411.4 | -9.8 | 2.8
23822 | A | 39 | LMLC - LTOA | -23.3 | 412.7 | -10 | 2.8
23823 | A | 39 | LMLC - LTOA | -23.4 | 415.8 | -10.2 | 2.9
23824 | A | 39 | LMLC - LTOA | -23.5 | 417.4 | -10.3 | 2.9
23825 | A | 39 | LMLC - LTOA | -23.6 | 420.3 | -10.5 | 2.9
23826 | A | 39 | LMLC - LTOA | -23.6 | 421 | -10.5 | 2.9
23827 | A | 39 | LMLC - LTOA | -23.7 | 424 | -10.7 | 2.9
23828 | A | 39 | LMLC - LTOA | -23.8 | 426.1 | -10.9 | 2.9
23829 | A | 39 | LMLC - LTOA | -23.9 | 428.6 | -11 | 3
23830 | A | 39 | LMLC - LTOA | -24 | 430.1 | -11.3 | 3
23831 | A | 39 | LMLC - LTOA | -24.1 | 432.4 | -11.4 | 3
23832 | A | 39 | LMLC - LTOA | -24.1 | 432.9 | -11.4 | 3
23833 | A | 39 | LMLC - LTOA | -24.3 | 436.6 | -11.8 | 3
23834 | A | 39 | LMLC - LTOA | -24.5 | 437.8 | -12.2 | 3
23835 | A | 39 | LMLC - LTOA | -24.6 | 439.6 | -12.3 | 3
23836 | A | 39 | LMLC - LTOA | -24.6 | 440.8 | -12.3 | 3
23837 | A | 39 | LMLC - LTOA | -24.6 | 444 | -12.3 | 3.1
23838 | A | 39 | LMLC - LTOA | -24.7 | 446.4 | -12.5 | 3.1
23839 | A | 39 | LMLC - LTOA | -24.7 | 448.1 | -12.5 | 3.1
23840 | A | 39 | LMLC - LTOA | -24.8 | 450.9 | -12.6 | 3.1
23841 | A | 39 | LMLC - LTOA | -24.8 | 453.3 | -12.7 | 3.1
23842 | A | 39 | LMLC - LTOA | -24.9 | 455.6 | -12.9 | 3.1
23843 | A | 39 | LMLC - LTOA | -25 | 457.5 | -13 | 3.2
23844 | A | 39 | LMLC - LTOA | -25 | 458.5 | -13.1 | 3.2
23845 | A | 39 | LMLC - LTOA | -25.1 | 460.5 | -13.2 | 3.2
23846 | A | 39 | LMLC - LTOA | -25.2 | 462.3 | -13.4 | 3.2
23847 | A | 39 | LMLC - LTOA | -25.3 | 464.4 | -13.5 | 3.2
23848 | A | 39 | LMLC - LTOA | -25.3 | 465.7 | -13.6 | 3.2
23849 | A | 39 | LMLC - LTOA | -25.5 | 466.8 | -13.8 | 3.2
23850 | A | 39 | LMLC - LTOA | -25.5 | 468.3 | -14 | 3.2
23851 | A | 39 | LMLC - LTOA | -25.6 | 470.8 | -14.1 | 3.2
23852 | A | 39 | LMLC - LTOA | -25.7 | 470.6 | -14.3 | 3.2
23853 | A | 39 | LMLC - LTOA | -25.7 | 472.2 | -14.3 | 3.3
23854 | A | 39 | LMLC - LTOA | -25.8 | 474.7 | -14.5 | 3.3
23855 | A | 39 | LMLC - LTOA | -26 | 475.1 | -14.8 | 3.3
23856 | A | 39 | LMLC - LTOA | -26 | 476.3 | -14.9 | 3.3
23857 | A | 39 | LMLC - LTOA | -26.1 | 476.3 | -15 | 3.3
23858 | B | 39 | LMLC - LTOA | 2.1 | 1.3 | 35.8 | 0
23859 | B | 39 | LMLC - LTOA | 2.1 | 1.3 | 35.8 | 0
23860 | B | 39 | LMLC - LTOA | 2 | 1.4 | 35.5 | 0
23861 | B | 39 | LMLC - LTOA | 1.8 | 1.4 | 35.2 | 0
23862 | B | 39 | LMLC - LTOA | 1.7 | 1.5 | 35 | 0
23863 | B | 39 | LMLC - LTOA | 1.6 | 1.6 | 34.9 | 0
23864 | B | 39 | LMLC - LTOA | 1.6 | 1.6 | 34.8 | 0
23865 | B | 39 | LMLC - LTOA | 1.5 | 1.7 | 34.7 | 0
23866 | B | 39 | LMLC - LTOA | 1.5 | 1.8 | 34.6 | 0
23867 | B | 39 | LMLC - LTOA | 1.4 | 1.9 | 34.5 | 0
23868 | B | 39 | LMLC - LTOA | 1.3 | 1.9 | 34.3 | 0
23869 | B | 39 | LMLC - LTOA | 1.3 | 2.9 | 34.3 | 0
23870 | B | 39 | LMLC - LTOA | 1.2 | 3.3 | 34.1 | 0
23871 | B | 39 | LMLC - LTOA | 1.1 | 4.1 | 34 | 0
23872 | B | 39 | LMLC - LTOA | 1.1 | 4.5 | 33.9 | 0
23873 | B | 39 | LMLC - LTOA | 1 | 5.1 | 33.8 | 0
23874 | B | 39 | LMLC - LTOA | 0.9 | 5.6 | 33.7 | 0
23875 | B | 39 | LMLC - LTOA | 0.9 | 5.9 | 33.6 | 0
23876 | B | 39 | LMLC - LTOA | 0.8 | 6.3 | 33.4 | 0
23877 | B | 39 | LMLC - LTOA | 0.7 | 6.7 | 33.3 | 0
23878 | B | 39 | LMLC - LTOA | 0.7 | 7.2 | 33.2 | 0
23879 | B | 39 | LMLC - LTOA | 0.6 | 6.2 | 33.1 | 0
23880 | B | 39 | LMLC - LTOA | 0.5 | 8.2 | 33 | 0.1
23881 | B | 39 | LMLC - LTOA | 0.5 | 8.4 | 32.9 | 0.1
23882 | B | 39 | LMLC - LTOA | 0.4 | 8.8 | 32.8 | 0.1
23883 | B | 39 | LMLC - LTOA | 0.4 | 9.2 | 32.7 | 0.1
23884 | B | 39 | LMLC - LTOA | 0.3 | 9.7 | 32.5 | 0.1
23885 | B | 39 | LMLC - LTOA | 0.2 | 10.1 | 32.4 | 0.1
25050 | B | 35 | LMLC - STOA | 0.5 | 7.8 | 32.9 | 0.1
25051 | B | 35 | LMLC - STOA | 0.5 | 8.1 | 32.9 | 0.1
25052 | B | 35 | LMLC - STOA | 0.4 | 8.1 | 32.7 | 0.1
25053 | B | 35 | LMLC - STOA | 0.3 | 8.4 | 32.5 | 0.1
25054 | B | 35 | LMLC - STOA | 0.2 | 8.5 | 32.4 | 0.1
25055 | B | 35 | LMLC - STOA | 0.2 | 8.8 | 32.4 | 0.1
25056 | B | 35 | LMLC - STOA | 0.1 | 8.8 | 32.2 | 0.1
25057 | B | 35 | LMLC - STOA | 0 | 9 | 32 | 0.1
25058 | B | 35 | LMLC - STOA | 0 | 9.5 | 32 | 0.1
25059 | B | 35 | LMLC - STOA | -0.1 | 9.5 | 31.8 | 0.1
25060 | B | 35 | LMLC - STOA | -0.2 | 9.9 | 31.6 | 0.1
25061 | B | 35 | LMLC - STOA | -0.2 | 10 | 31.6 | 0.1
25062 | B | 35 | LMLC - STOA | -0.3 | 10.1 | 31.5 | 0.1
25063 | B | 35 | LMLC - STOA | -0.4 | 10.3 | 31.3 | 0.1
25064 | B | 35 | LMLC - STOA | -0.5 | 10.7 | 31.1 | 0.1
25065 | B | 35 | LMLC - STOA | -0.5 | 10.8 | 31 | 0.1
25066 | B | 35 | LMLC - STOA | -0.6 | 10.9 | 30.9 | 0.1
25067 | B | 35 | LMLC - STOA | -0.7 | 11.1 | 30.7 | 0.1
25068 | B | 35 | LMLC - STOA | -0.8 | 11.7 | 30.6 | 0.1
25069 | B | 35 | LMLC - STOA | -0.8 | 11.7 | 30.5 | 0.1
25070 | B | 35 | LMLC - STOA | -0.9 | 11.8 | 30.4 | 0.1
25071 | B | 35 | LMLC - STOA | -1 | 12.3 | 30.2 | 0.1
25072 | B | 35 | LMLC - STOA | -1 | 12.3 | 30.1 | 0.1
25073 | B | 35 | LMLC - STOA | -1.1 | 12.8 | 30 | 0.1
25074 | B | 35 | LMLC - STOA | -1.2 | 12.9 | 29.8 | 0.1
25075 | B | 35 | LMLC - STOA | -1.3 | 13 | 29.7 | 0.1
25076 | B | 35 | LMLC - STOA | -1.3 | 13.5 | 29.6 | 0.1
25077 | B | 35 | LMLC - STOA | -1.4 | 13.7 | 29.5 | 0.1
25078 | B | 35 | LMLC - STOA | -1.5 | 13.8 | 29.4 | 0.1
25079 | B | 35 | LMLC - STOA | -1.6 | 14 | 29.2 | 0.1
25080 | B | 35 | LMLC - STOA | -1.6 | 14.6 | 29.1 | 0.1
25081 | B | 35 | LMLC - STOA | -1.7 | 14.6 | 28.9 | 0.1
25082 | B | 35 | LMLC - STOA | -1.8 | 14.9 | 28.8 | 0.1
25083 | B | 35 | LMLC - STOA | -1.8 | 15 | 28.7 | 0.1
25084 | B | 35 | LMLC - STOA | -1.9 | 15.2 | 28.5 | 0.1
25085 | B | 35 | LMLC - STOA | -2 | 15.7 | 28.4 | 0.1
25086 | B | 35 | LMLC - STOA | -2.1 | 16 | 28.3 | 0.1
25087 | B | 35 | LMLC - STOA | -2.1 | 16.2 | 28.2 | 0.1
25088 | B | 35 | LMLC - STOA | -2.2 | 16.4 | 28 | 0.1
25089 | B | 35 | LMLC - STOA | -2.3 | 16.6 | 27.9 | 0.1
25090 | B | 35 | LMLC - STOA | -2.3 | 16.9 | 27.8 | 0.1
25091 | B | 35 | LMLC - STOA | -2.4 | 17.1 | 27.6 | 0.1
25092 | B | 35 | LMLC - STOA | -2.5 | 17.4 | 27.5 | 0.1
25093 | B | 35 | LMLC - STOA | -2.6 | 18.1 | 27.4 | 0.1
25094 | B | 35 | LMLC - STOA | -2.6 | 17.8 | 27.3 | 0.1
25095 | B | 35 | LMLC - STOA | -2.7 | 18.5 | 27.1 | 0.1
25096 | B | 35 | LMLC - STOA | -2.8 | 18.7 | 26.9 | 0.1
25097 | B | 35 | LMLC - STOA | -2.9 | 19.1 | 26.8 | 0.1
25098 | B | 35 | LMLC - STOA | -2.9 | 19.3 | 26.7 | 0.1
25099 | B | 35 | LMLC - STOA | -3 | 19.6 | 26.5 | 0.1
25100 | B | 35 | LMLC - STOA | -3.1 | 19.9 | 26.4 | 0.1
25101 | B | 35 | LMLC - STOA | -3.2 | 20.2 | 26.3 | 0.1
25102 | B | 35 | LMLC - STOA | -3.2 | 20.4 | 26.2 | 0.1
25103 | B | 35 | LMLC - STOA | -3.3 | 20.8 | 26 | 0.1
25104 | B | 35 | LMLC - STOA | -3.4 | 21.1 | 25.8 | 0.1
25105 | B | 35 | LMLC - STOA | -3.5 | 21.4 | 25.8 | 0.1
25106 | B | 35 | LMLC - STOA | -3.5 | 21.7 | 25.6 | 0.1
25107 | B | 35 | LMLC - STOA | -3.6 | 22 | 25.5 | 0.2
25108 | B | 35 | LMLC - STOA | -3.7 | 22.3 | 25.3 | 0.2
25109 | B | 35 | LMLC - STOA | -3.7 | 22.8 | 25.3 | 0.2
25110 | B | 35 | LMLC - STOA | -3.8 | 23 | 25.1 | 0.2
25111 | B | 35 | LMLC - STOA | -3.9 | 23.4 | 24.9 | 0.2
25112 | B | 35 | LMLC - STOA | -4 | 23.7 | 24.8 | 0.2
25113 | B | 35 | LMLC - STOA | -4 | 24.1 | 24.7 | 0.2
25114 | B | 35 | LMLC - STOA | -4.1 | 24.4 | 24.6 | 0.2
25115 | B | 35 | LMLC - STOA | -4.2 | 24.8 | 24.4 | 0.2
25116 | B | 35 | LMLC - STOA | -4.3 | 25.1 | 24.3 | 0.2
25117 | B | 35 | LMLC - STOA | -4.4 | 25.5 | 24.1 | 0.2
25119 | B | 35 | LMLC - STOA | -4.5 | 26.2 | 23.9 | 0.2
25120 | B | 35 | LMLC - STOA | -4.6 | 26.6 | 23.7 | 0.2
25121 | B | 35 | LMLC - STOA | -4.7 | 26.9 | 23.5 | 0.2
25122 | B | 35 | LMLC - STOA | -4.7 | 27.3 | 23.5 | 0.2
25123 | B | 35 | LMLC - STOA | -4.8 | 27.7 | 23.4 | 0.2
25124 | B | 35 | LMLC - STOA | -4.9 | 28.3 | 23.2 | 0.2
25125 | B | 35 | LMLC - STOA | -5 | 28.6 | 23.1 | 0.2
25126 | B | 35 | LMLC - STOA | -5 | 29 | 22.9 | 0.2
25127 | B | 35 | LMLC - STOA | -5.1 | 29.4 | 22.8 | 0.2
25128 | B | 35 | LMLC - STOA | -5.2 | 29.8 | 22.6 | 0.2
25129 | B | 35 | LMLC - STOA | -5.3 | 30.2 | 22.5 | 0.2
25130 | B | 35 | LMLC - STOA | -5.3 | 30.6 | 22.4 | 0.2
25131 | B | 35 | LMLC - STOA | -5.4 | 31 | 22.3 | 0.2
25132 | B | 35 | LMLC - STOA | -5.5 | 31.5 | 22.1 | 0.2
25133 | B | 35 | LMLC - STOA | -5.6 | 31.8 | 21.9 | 0.2
25134 | B | 35 | LMLC - STOA | -5.6 | 32.4 | 21.9 | 0.2
25135 | B | 35 | LMLC - STOA | -5.7 | 32.4 | 21.7 | 0.2
25136 | B | 35 | LMLC - STOA | -5.8 | 33.3 | 21.6 | 0.2
25137 | B | 35 | LMLC - STOA | -5.9 | 33.7 | 21.4 | 0.2
25138 | B | 35 | LMLC - STOA | -5.9 | 34.2 | 21.3 | 0.2
25139 | B | 35 | LMLC - STOA | -6 | 34.6 | 21.2 | 0.2
25140 | B | 35 | LMLC - STOA | -6.1 | 35.1 | 21 | 0.2
25141 | B | 35 | LMLC - STOA | -6.2 | 35.5 | 20.8 | 0.2
25142 | B | 35 | LMLC - STOA | -6.2 | 35.9 | 20.8 | 0.2
25143 | B | 35 | LMLC - STOA | -6.3 | 36.4 | 20.7 | 0.3
25144 | B | 35 | LMLC - STOA | -6.4 | 36.8 | 20.5 | 0.3
25145 | B | 35 | LMLC - STOA | -6.5 | 37.3 | 20.3 | 0.3
25146 | B | 35 | LMLC - STOA | -6.5 | 37.7 | 20.2 | 0.3
25147 | B | 35 | LMLC - STOA | -6.6 | 38.2 | 20.1 | 0.3
25148 | B | 35 | LMLC - STOA | -6.7 | 38.6 | 19.9 | 0.3
25149 | B | 35 | LMLC - STOA | -6.8 | 39.1 | 19.8 | 0.3
25150 | B | 35 | LMLC - STOA | -6.9 | 39.6 | 19.6 | 0.3
25151 | B | 35 | LMLC - STOA | -6.9 | 40.1 | 19.6 | 0.3
25152 | B | 35 | LMLC - STOA | -7 | 41.1 | 19.4 | 0.3
25153 | B | 35 | LMLC - STOA | -7.1 | 41 | 19.2 | 0.3
25154 | B | 35 | LMLC - STOA | -7.1 | 42.1 | 19.2 | 0.3
25155 | B | 35 | LMLC - STOA | -7.2 | 42.3 | 19 | 0.3
25156 | B | 35 | LMLC - STOA | -7.3 | 42.3 | 18.9 | 0.3
25157 | B | 35 | LMLC - STOA | -7.4 | 42.9 | 18.7 | 0.3
25158 | B | 35 | LMLC - STOA | -7.5 | 43.3 | 18.6 | 0.3
25159 | B | 35 | LMLC - STOA | -7.5 | 43.9 | 18.5 | 0.3
25160 | B | 35 | LMLC - STOA | -7.6 | 44.3 | 18.3 | 0.3
25161 | B | 35 | LMLC - STOA | -7.7 | 44.9 | 18.1 | 0.3
25162 | B | 35 | LMLC - STOA | -7.7 | 45.3 | 18.1 | 0.3
25163 | B | 35 | LMLC - STOA | -7.8 | 45.9 | 18 | 0.3
25164 | B | 35 | LMLC - STOA | -7.9 | 46.3 | 17.8 | 0.3
25165 | B | 35 | LMLC - STOA | -8 | 46.9 | 17.6 | 0.3
25166 | B | 35 | LMLC - STOA | -8 | 47.9 | 17.5 | 0.3
25167 | B | 35 | LMLC - STOA | -8.1 | 48.2 | 17.4 | 0.3
25168 | B | 35 | LMLC - STOA | -8.2 | 49.3 | 17.2 | 0.3
25169 | B | 35 | LMLC - STOA | -8.3 | 49.6 | 17.1 | 0.3
25170 | B | 35 | LMLC - STOA | -8.3 | 50.1 | 17 | 0.3
25171 | B | 35 | LMLC - STOA | -8.4 | 50.5 | 16.8 | 0.3
25172 | B | 35 | LMLC - STOA | -8.5 | 51.5 | 16.7 | 0.4
25173 | B | 35 | LMLC - STOA | -8.6 | 51.9 | 16.6 | 0.4
25174 | B | 35 | LMLC - STOA | -8.6 | 52.6 | 16.5 | 0.4
25175 | B | 35 | LMLC - STOA | -8.7 | 53.5 | 16.3 | 0.4
25176 | B | 35 | LMLC - STOA | -8.8 | 53.7 | 16.2 | 0.4
25177 | B | 35 | LMLC - STOA | -8.9 | 54.5 | 16 | 0.4
25178 | B | 35 | LMLC - STOA | -9 | 55.3 | 15.9 | 0.4
25179 | B | 35 | LMLC - STOA | -9 | 56.1 | 15.7 | 0.4
25180 | B | 35 | LMLC - STOA | -9.1 | 56.4 | 15.6 | 0.4
25181 | B | 35 | LMLC - STOA | -9.2 | 57.6 | 15.5 | 0.4
25182 | B | 35 | LMLC - STOA | -9.3 | 57.9 | 15.3 | 0.4
25183 | B | 35 | LMLC - STOA | -9.3 | 58.7 | 15.2 | 0.4
25184 | B | 35 | LMLC - STOA | -9.4 | 59 | 15 | 0.4
25185 | B | 35 | LMLC - STOA | -9.5 | 58.9 | 15 | 0.4
25186 | B | 35 | LMLC - STOA | -9.6 | 59.9 | 14.8 | 0.4
25187 | B | 35 | LMLC - STOA | -9.6 | 60.7 | 14.7 | 0.4
25188 | B | 35 | LMLC - STOA | -9.7 | 61.5 | 14.5 | 0.4
25189 | B | 35 | LMLC - STOA | -9.8 | 62.3 | 14.4 | 0.4
25190 | B | 35 | LMLC - STOA | -9.9 | 63.1 | 14.2 | 0.4
25191 | B | 35 | LMLC - STOA | -9.9 | 63.9 | 14.1 | 0.4
25192 | B | 35 | LMLC - STOA | -10 | 64.7 | 13.9 | 0.4
25193 | B | 35 | LMLC - STOA | -10.1 | 65.4 | 13.9 | 0.5
25194 | B | 35 | LMLC - STOA | -10.2 | 66.2 | 13.7 | 0.5
25195 | B | 35 | LMLC - STOA | -10.2 | 66.9 | 13.6 | 0.5
25196 | B | 35 | LMLC - STOA | -10.3 | 67.7 | 13.4 | 0.5
21140 | C | 39 | FMLC | -16.9 | 157 | 1.7 | 1.1
21141 | C | 39 | FMLC | -16.9 | 158.3 | 1.7 | 1.1
21142 | C | 39 | FMLC | -17 | 160.1 | 1.5 | 1.1
21143 | C | 39 | FMLC | -17.1 | 161 | 1.3 | 1.1
21144 | C | 39 | FMLC | -17.2 | 162 | 1.1 | 1.1
21145 | C | 39 | FMLC | -17.2 | 163.5 | 1.1 | 1.1
21146 | C | 39 | FMLC | -17.3 | 165 | 1 | 1.1
21147 | C | 39 | FMLC | -17.4 | 166 | 0.8 | 1.1
21148 | C | 39 | FMLC | -17.5 | 167.7 | 0.6 | 1.2
21149 | C | 39 | FMLC | -17.5 | 169.1 | 0.5 | 1.2
21150 | C | 39 | FMLC | -17.6 | 170.7 | 0.4 | 1.2
21151 | C | 39 | FMLC | -17.7 | 171.7 | 0.2 | 1.2
21152 | C | 39 | FMLC | -17.8 | 172.7 | 0.1 | 1.2
21153 | C | 39 | FMLC | -17.8 | 174.1 | -0.1 | 1.2
21154 | C | 39 | FMLC | -17.9 | 175.8 | -0.1 | 1.2
21155 | C | 39 | FMLC | -18 | 176.7 | -0.3 | 1.2
21156 | C | 39 | FMLC | -18.1 | 178.4 | -0.5 | 1.2
21157 | C | 39 | FMLC | -18.2 | 179.4 | -0.7 | 1.2
21158 | C | 39 | FMLC | -18.2 | 181.5 | -0.7 | 1.3
21159 | C | 39 | FMLC | -18.3 | 182.5 | -0.9 | 1.3
21160 | C | 39 | FMLC | -18.4 | 183.6 | -1 | 1.3
21161 | C | 39 | FMLC | -18.5 | 185.7 | -1.2 | 1.3
21162 | C | 39 | FMLC | -18.5 | 187 | -1.3 | 1.3
21163 | C | 39 | FMLC | -18.6 | 188.5 | -1.4 | 1.3
21164 | C | 39 | FMLC | -18.6 | 190.2 | -1.5 | 1.3
21165 | C | 39 | FMLC | -18.7 | 191 | -1.7 | 1.3
21166 | C | 39 | FMLC | -18.8 | 192.6 | -1.9 | 1.3
21167 | C | 39 | FMLC | -18.9 | 195.1 | -1.9 | 1.3
21168 | C | 39 | FMLC | -18.9 | 196.7 | -2.1 | 1.4
21169 | C | 39 | FMLC | -19 | 197.5 | -2.2 | 1.4
21170 | C | 39 | FMLC | -19.1 | 199.1 | -2.4 | 1.4
21171 | C | 39 | FMLC | -19.2 | 201.3 | -2.5 | 1.4
21172 | C | 39 | FMLC | -19.3 | 202.6 | -2.7 | 1.4
21173 | C | 39 | FMLC | -19.4 | 204.2 | -2.8 | 1.4
21174 | C | 39 | FMLC | -19.4 | 205.7 | -3 | 1.4
21175 | C | 39 | FMLC | -19.5 | 207.1 | -3 | 1.4
21176 | C | 39 | FMLC | -19.6 | 208.9 | -3.2 | 1.4
21177 | C | 39 | FMLC | -19.6 | 209.9 | -3.3 | 1.4
21178 | C | 39 | FMLC | -19.7 | 212 | -3.5 | 1.5
21179 | C | 39 | FMLC | -19.8 | 214 | -3.6 | 1.5
21180 | C | 39 | FMLC | -19.9 | 215.5 | -3.7 | 1.5
21181 | C | 39 | FMLC | -20 | 216.5 | -3.9 | 1.5
21182 | C | 39 | FMLC | -20.1 | 218 | -4.1 | 1.5
21183 | C | 39 | FMLC | -20.1 | 219.6 | -4.1 | 1.5
21184 | C | 39 | FMLC | -20.2 | 221 | -4.3 | 1.5
21185 | C | 39 | FMLC | -20.3 | 222.8 | -4.5 | 1.5
21186 | C | 39 | FMLC | -20.4 | 224.4 | -4.6 | 1.5
21187 | C | 39 | FMLC | -20.4 | 225.9 | -4.8 | 1.6
21188 | C | 39 | FMLC | -20.5 | 228 | -4.8 | 1.6
21189 | C | 39 | FMLC | -20.5 | 229.6 | -4.9 | 1.6
21190 | C | 39 | FMLC | -20.6 | 231.8 | -5.1 | 1.6
21191 | C | 39 | FMLC | -20.7 | 233.2 | -5.3 | 1.6
21192 | C | 39 | FMLC | -20.8 | 235.4 | -5.4 | 1.6
21193 | C | 39 | FMLC | -20.9 | 237 | -5.5 | 1.6
21194 | C | 39 | FMLC | -20.9 | 241.6 | -5.7 | 1.7
21195 | C | 39 | FMLC | -21 | 246.5 | -5.8 | 1.7
21196 | C | 39 | FMLC | -21.1 | 251.1 | -5.9 | 1.7
21197 | A | 35 | LMLC - LTOA | 2.3 | 0.7 | 36.2 | 0
21198 | A | 35 | LMLC - LTOA | 2.3 | 1.2 | 36.1 | 0
21199 | A | 35 | LMLC - LTOA | 2.2 | 1.5 | 36 | 0
21200 | A | 35 | LMLC - LTOA | 2.1 | 2 | 35.8 | 0
21201 | A | 35 | LMLC - LTOA | 2.1 | 2.3 | 35.8 | 0
21202 | A | 35 | LMLC - LTOA | 2.1 | 2.6 | 35.7 | 0
21203 | A | 35 | LMLC - LTOA | 2 | 2.9 | 35.7 | 0
21204 | A | 35 | LMLC - LTOA | 2 | 3.2 | 35.6 | 0
21205 | A | 35 | LMLC - LTOA | 1.9 | 3.4 | 35.5 | 0
21206 | A | 35 | LMLC - LTOA | 1.9 | 3.6 | 35.4 | 0
21207 | A | 35 | LMLC - LTOA | 1.9 | 3.9 | 35.4 | 0
21208 | A | 35 | LMLC - LTOA | 1.8 | 4.2 | 35.2 | 0
21209 | A | 35 | LMLC - LTOA | 1.7 | 4.4 | 35.1 | 0
21210 | A | 35 | LMLC - LTOA | 1.7 | 4.8 | 35 | 0
21211 | A | 35 | LMLC - LTOA | 1.6 | 5 | 34.9 | 0
21212 | A | 35 | LMLC - LTOA | 1.5 | 5.1 | 34.8 | 0
21213 | A | 35 | LMLC - LTOA | 1.5 | 5.4 | 34.7 | 0
21214 | A | 35 | LMLC - LTOA | 1.4 | 5.7 | 34.6 | 0
21215 | A | 35 | LMLC - LTOA | 1.4 | 5.9 | 34.5 | 0
21216 | A | 35 | LMLC - LTOA | 1.3 | 6.3 | 34.4 | 0
21217 | A | 35 | LMLC - LTOA | 1.2 | 6.6 | 34.2 | 0
21218 | A | 35 | LMLC - LTOA | 1.2 | 6.9 | 34.1 | 0
21219 | A | 35 | LMLC - LTOA | 1.1 | 7.2 | 34 | 0
21220 | A | 35 | LMLC - LTOA | 1.1 | 7.1 | 33.9 | 0
21221 | A | 35 | LMLC - LTOA | 1 | 7.5 | 33.9 | 0.1
21222 | A | 35 | LMLC - LTOA | 0.9 | 7.8 | 33.7 | 0.1
21223 | A | 35 | LMLC - LTOA | 0.9 | 8 | 33.6 | 0.1
21224 | A | 35 | LMLC - LTOA | 0.8 | 8.4 | 33.5 | 0.1
21225 | A | 35 | LMLC - LTOA | 0.8 | 8.7 | 33.4 | 0.1
21226 | A | 35 | LMLC - LTOA | 0.7 | 8.8 | 33.3 | 0.1
21227 | A | 35 | LMLC - LTOA | 0.6 | 9.4 | 33.1 | 0.1
21228 | A | 35 | LMLC - LTOA | 0.6 | 9.5 | 33 | 0.1
21229 | A | 35 | LMLC - LTOA | 0.5 | 9.8 | 33 | 0.1
21230 | A | 35 | LMLC - LTOA | 0.5 | 10.1 | 32.8 | 0.1
21231 | A | 35 | LMLC - LTOA | 0.4 | 10.4 | 32.7 | 0.1
21232 | A | 35 | LMLC - LTOA | 0.3 | 10.7 | 32.6 | 0.1
21233 | A | 35 | LMLC - LTOA | 0.3 | 11 | 32.5 | 0.1
21234 | A | 35 | LMLC - LTOA | 0.2 | 11.3 | 32.3 | 0.1
21235 | A | 35 | LMLC - LTOA | 0.1 | 11.5 | 32.2 | 0.1
21236 | A | 35 | LMLC - LTOA | 0.1 | 11.8 | 32.1 | 0.1
21237 | A | 35 | LMLC - LTOA | 0 | 12 | 31.9 | 0.1
21238 | A | 35 | LMLC - LTOA | -0.1 | 12.4 | 31.9 | 0.1
17369 | A | 36 | FMLC | -2.9 | 22 | 26.9 | 0.2
17400 | A | 36 | FMLC | -5.2 | 37.8 | 22.7 | 0.3
17401 | A | 36 | FMLC | -5.3 | 38.5 | 22.6 | 0.3
17402 | A | 36 | FMLC | -5.4 | 38.8 | 22.4 | 0.3
17403 | A | 36 | FMLC | -5.4 | 39.5 | 22.3 | 0.3
17404 | A | 36 | FMLC | -5.5 | 39.9 | 22.2 | 0.3
17405 | A | 36 | FMLC | -5.6 | 40.6 | 22 | 0.3
17406 | A | 36 | FMLC | -5.7 | 41.3 | 21.8 | 0.3
17407 | A | 36 | FMLC | -5.7 | 45.1 | 21.8 | 0.3
17408 | A | 36 | FMLC | -5.8 | 44.8 | 21.7 | 0.3
17409 | A | 36 | FMLC | -5.9 | 44.7 | 21.5 | 0.3
17410 | A | 36 | FMLC | -5.9 | 45.1 | 21.3 | 0.3
17411 | A | 36 | FMLC | -6 | 45.6 | 21.3 | 0.3
17412 | A | 36 | FMLC | -6.1 | 45.9 | 21.1 | 0.3
17413 | A | 36 | FMLC | -6.2 | 46.4 | 20.9 | 0.3
17414 | A | 36 | FMLC | -6.2 | 47.3 | 20.8 | 0.3
17415 | A | 36 | FMLC | -6.3 | 47.5 | 20.8 | 0.3
17416 | A | 36 | FMLC | -6.4 | 47.9 | 20.6 | 0.3
17417 | A | 36 | FMLC | -6.4 | 48.7 | 20.4 | 0.3
17418 | A | 36 | FMLC | -6.5 | 49.2 | 20.3 | 0.3
17419 | A | 36 | FMLC | -6.6 | 50 | 20.2 | 0.3
17420 | A | 36 | FMLC | -6.7 | 50.4 | 20 | 0.3
17421 | A | 36 | FMLC | -6.8 | 50.8 | 19.9 | 0.4
17422 | A | 36 | FMLC | -6.8 | 51.6 | 19.8 | 0.4
17423 | A | 36 | FMLC | -6.9 | 52.5 | 19.7 | 0.4
17424 | A | 36 | FMLC | -7 | 52.8 | 19.5 | 0.4
17425 | A | 36 | FMLC | -7 | 53.6 | 19.4 | 0.4
17426 | A | 36 | FMLC | -7.1 | 54 | 19.3 | 0.4
17427 | A | 36 | FMLC | -7.2 | 54.9 | 19.1 | 0.4
17428 | A | 36 | FMLC | -7.3 | 55.1 | 19 | 0.4
17429 | A | 36 | FMLC | -7.3 | 56.1 | 18.9 | 0.4
17430 | A | 36 | FMLC | -7.4 | 56.5 | 18.7 | 0.4
17431 | A | 36 | FMLC | -7.5 | 57.3 | 18.6 | 0.4
17432 | A | 36 | FMLC | -7.6 | 58.2 | 18.4 | 0.4
17433 | A | 36 | FMLC | -7.6 | 58.6 | 18.4 | 0.4
17434 | A | 36 | FMLC | -7.7 | 59.4 | 18.2 | 0.4
17435 | A | 36 | FMLC | -7.8 | 60.3 | 18.1 | 0.4
17436 | A | 36 | FMLC | -7.9 | 61.1 | 17.9 | 0.4
17437 | A | 36 | FMLC | -7.9 | 61.3 | 17.8 | 0.4
17438 | A | 36 | FMLC | -8 | 62.1 | 17.7 | 0.4
17439 | A | 36 | FMLC | -8.1 | 62.8 | 17.5 | 0.4
17440 | A | 36 | FMLC | -8.2 | 63.7 | 17.3 | 0.4
17441 | A | 36 | FMLC | -8.2 | 64.4 | 17.3 | 0.4
17442 | A | 36 | FMLC | -8.3 | 65 | 17.1 | 0.4
17443 | A | 36 | FMLC | -8.4 | 65.8 | 17 | 0.5
17444 | A | 36 | FMLC | -8.4 | 66.7 | 16.8 | 0.5
17445 | A | 36 | FMLC | -8.5 | 67.5 | 16.7 | 0.5
17446 | A | 36 | FMLC | -8.6 | 68.2 | 16.6 | 0.5
17447 | A | 36 | FMLC | -8.7 | 69 | 16.4 | 0.5
17448 | A | 36 | FMLC | -8.7 | 69.8 | 16.3 | 0.5
17449 | A | 36 | FMLC | -8.8 | 70.5 | 16.2 | 0.5
17450 | A | 36 | FMLC | -8.9 | 71.4 | 16.1 | 0.5
17451 | A | 36 | FMLC | -9 | 72.2 | 15.9 | 0.5
17452 | A | 36 | FMLC | -9 | 73 | 15.8 | 0.5
17453 | A | 36 | FMLC | -9.1 | 73.8 | 15.7 | 0.5
17454 | A | 36 | FMLC | -9.2 | 74.5 | 15.5 | 0.5
17455 | A | 36 | FMLC | -9.3 | 75.6 | 15.4 | 0.5
17456 | A | 36 | FMLC | -9.3 | 76.9 | 15.2 | 0.5
17457 | A | 36 | FMLC | -9.4 | 77.6 | 15.1 | 0.5
17458 | A | 36 | FMLC | -9.5 | 78.8 | 15 | 0.5
17459 | A | 36 | FMLC | -9.6 | 79.7 | 14.8 | 0.5
17460 | A | 36 | FMLC | -9.6 | 80.4 | 14.7 | 0.6
17461 | A | 36 | FMLC | -9.7 | 81.2 | 14.6 | 0.6
17462 | A | 36 | FMLC | -9.8 | 81.9 | 14.5 | 0.6
17463 | A | 36 | FMLC | -9.9 | 82.6 | 14.3 | 0.6
17464 | A | 36 | FMLC | -9.9 | 83.5 | 14.1 | 0.6
17465 | A | 36 | FMLC | -10 | 84.4 | 14 | 0.6
17466 | A | 36 | FMLC | -10.1 | 85.2 | 13.9 | 0.6
17467 | A | 36 | FMLC | -10.2 | 86.4 | 13.7 | 0.6
17468 | A | 36 | FMLC | -10.2 | 87.1 | 13.6 | 0.6
17469 | A | 36 | FMLC | -10.3 | 87.8 | 13.5 | 0.6
17470 | A | 36 | FMLC | -10.4 | 89.1 | 13.4 | 0.6
17471 | A | 36 | FMLC | -10.5 | 89.9 | 13.2 | 0.6
17472 | A | 36 | FMLC | -10.5 | 90.7 | 13.1 | 0.6
17473 | A | 36 | FMLC | -10.6 | 91.6 | 13 | 0.6
17474 | A | 36 | FMLC | -10.7 | 92.9 | 12.8 | 0.6
17475 | A | 36 | FMLC | -10.8 | 93.6 | 12.7 | 0.6
17476 | A | 36 | FMLC | -10.8 | 94.4 | 12.5 | 0.7
17477 | A | 36 | FMLC | -10.9 | 95.6 | 12.4 | 0.7
17478 | A | 36 | FMLC | -11 | 96.3 | 12.2 | 0.7
17479 | A | 36 | FMLC | -11.1 | 97.7 | 12.1 | 0.7
17480 | A | 36 | FMLC | -11.1 | 98.4 | 12 | 0.7
17481 | A | 36 | FMLC | -11.2 | 99.7 | 11.9 | 0.7
17482 | A | 36 | FMLC | -11.3 | 100.5 | 11.8 | 0.7
17483 | A | 36 | FMLC | -11.4 | 101.3 | 11.6 | 0.7
17484 | A | 36 | FMLC | -11.4 | 102.4 | 11.4 | 0.7
17485 | A | 36 | FMLC | -11.5 | 103.9 | 11.3 | 0.7
17486 | A | 36 | FMLC | -11.6 | 104.7 | 11.2 | 0.7
17487 | A | 36 | FMLC | -11.7 | 105.4 | 11 | 0.7
17488 | A | 36 | FMLC | -11.7 | 106.6 | 10.9 | 0.7
17489 | A | 36 | FMLC | -11.8 | 107.3 | 10.8 | 0.7
17490 | A | 36 | FMLC | -11.9 | 108.9 | 10.7 | 0.8
17491 | A | 36 | FMLC | -12 | 109.6 | 10.5 | 0.8
17492 | A | 36 | FMLC | -12 | 110.6 | 10.4 | 0.8
17493 | A | 36 | FMLC | -12.1 | 111.6 | 10.3 | 0.8
17494 | A | 36 | FMLC | -12.2 | 112.9 | 10.1 | 0.8
17495 | A | 36 | FMLC | -12.3 | 114.4 | 10 | 0.8
17496 | A | 36 | FMLC | -12.3 | 115.1 | 9.8 | 0.8
17497 | A | 36 | FMLC | -12.4 | 116.1 | 9.7 | 0.8
17498 | A | 36 | FMLC | -12.5 | 117.2 | 9.6 | 0.8
17499 | A | 36 | FMLC | -12.6 | 118.6 | 9.4 | 0.8
17500 | A | 36 | FMLC | -12.6 | 119.6 | 9.3 | 0.8
17501 | A | 36 | FMLC | -12.7 | 120.8 | 9.1 | 0.8
17502 | A | 36 | FMLC | -12.8 | 122.2 | 9 | 0.8
17503 | A | 36 | FMLC | -12.9 | 123 | 8.9 | 0.8
17504 | A | 36 | FMLC | -13 | 124.5 | 8.7 | 0.9
17505 | A | 36 | FMLC | -13 | 125.3 | 8.6 | 0.9
17506 | A | 36 | FMLC | -13.1 | 126.2 | 8.5 | 0.9
17507 | A | 36 | FMLC | -13.2 | 127.5 | 8.3 | 0.9
17508 | A | 36 | FMLC | -13.2 | 129.1 | 8.2 | 0.9
17509 | A | 36 | FMLC | -13.3 | 129.9 | 8.1 | 0.9
17510 | A | 36 | FMLC | -13.4 | 131.2 | 7.9 | 0.9
17511 | A | 36 | FMLC | -13.5 | 132.1 | 7.8 | 0.9
17512 | A | 36 | FMLC | -13.5 | 133.5 | 7.7 | 0.9
17513 | A | 36 | FMLC | -13.6 | 135 | 7.5 | 0.9
17514 | A | 36 | FMLC | -13.7 | 135.8 | 7.4 | 0.9
17515 | A | 36 | FMLC | -13.8 | 137.1 | 7.3 | 0.9
17516 | A | 36 | FMLC | -13.8 | 138.7 | 7.1 | 1
17517 | A | 36 | FMLC | -13.9 | 139.5 | 7 | 1
17518 | A | 36 | FMLC | -14 | 140.7 | 6.8 | 1
17519 | A | 36 | FMLC | -14.1 | 142.1 | 6.7 | 1
17520 | A | 36 | FMLC | -14.1 | 143.5 | 6.6 | 1
17521 | A | 36 | FMLC | -14.2 | 144.4 | 6.4 | 1
17522 | A | 36 | FMLC | -14.3 | 145.7 | 6.3 | 1
17523 | A | 36 | FMLC | -14.4 | 147.1 | 6.1 | 1
17524 | A | 36 | FMLC | -14.4 | 148.1 | 6 | 1
17525 | A | 36 | FMLC | -14.5 | 150.2 | 5.9 | 1
17526 | A | 36 | FMLC | -14.6 | 151.1 | 5.7 | 1
17527 | A | 36 | FMLC | -14.7 | 152.4 | 5.6 | 1.1
17528 | A | 36 | FMLC | -14.8 | 154 | 5.5 | 1.1
17529 | A | 36 | FMLC | -14.8 | 154.9 | 5.4 | 1.1
17530 | A | 36 | FMLC | -14.9 | 156.2 | 5.2 | 1.1
17531 | A | 36 | FMLC | -15 | 157.7 | 5 | 1.1
17532 | A | 36 | FMLC | -15.1 | 159.1 | 4.9 | 1.1
17533 | A | 36 | FMLC | -15.1 | 160.5 | 4.8 | 1.1
17534 | A | 36 | FMLC | -15.2 | 161.5 | 4.6 | 1.1
17535 | A | 36 | FMLC | -15.3 | 163 | 4.5 | 1.1
17536 | A | 36 | FMLC | -15.4 | 165.2 | 4.3 | 1.1
17537 | A | 36 | FMLC | -15.4 | 165.9 | 4.3 | 1.1
17538 | A | 36 | FMLC | -15.5 | 167.3 | 4.1 | 1.2
17539 | A | 36 | FMLC | -15.6 | 168.8 | 4 | 1.2
17540 | A | 36 | FMLC | -15.7 | 169.7 | 3.8 | 1.2
17541 | A | 36 | FMLC | -15.7 | 171.1 | 3.7 | 1.2
17542 | A | 36 | FMLC | -15.8 | 172.5 | 3.6 | 1.2
17543 | A | 36 | FMLC | -15.9 | 174.2 | 3.4 | 1.2
17544 | A | 36 | FMLC | -16 | 175.5 | 3.3 | 1.2
17545 | A | 36 | FMLC | -16 | 177.3 | 3.2 | 1.2
17546 | A | 36 | FMLC | -16.1 | 178 | 3 | 1.2
17547 | A | 36 | FMLC | -16.2 | 180.2 | 2.9 | 1.2
17548 | A | 36 | FMLC | -16.3 | 181.5 | 2.7 | 1.3
17549 | A | 36 | FMLC | -16.3 | 183.1 | 2.7 | 1.3
17550 | A | 36 | FMLC | -16.4 | 183.8 | 2.5 | 1.3
17551 | A | 36 | FMLC | -16.5 | 185.3 | 2.3 | 1.3
17552 | A | 36 | FMLC | -16.6 | 187.5 | 2.1 | 1.3
17553 | A | 36 | FMLC | -16.7 | 188.2 | 1.9 | 1.3
17554 | A | 36 | FMLC | -16.7 | 190.3 | 1.9 | 1.3
17555 | A | 36 | FMLC | -16.8 | 191.5 | 1.8 | 1.3
17556 | A | 36 | FMLC | -16.9 | 193.1 | 1.7 | 1.3
17557 | A | 36 | FMLC | -16.9 | 194.4 | 1.6 | 1.3
17558 | A | 36 | FMLC | -17 | 196 | 1.4 | 1.4
17559 | A | 36 | FMLC | -17.1 | 197.3 | 1.2 | 1.4
17560 | A | 36 | FMLC | -17.2 | 199.4 | 1.1 | 1.4
17561 | A | 36 | FMLC | -17.2 | 200.8 | 1 | 1.4
17562 | A | 36 | FMLC | -17.3 | 202.4 | 0.9 | 1.4
17563 | A | 36 | FMLC | -17.5 | 203.7 | 0.6 | 1.4
17564 | A | 36 | FMLC | -17.5 | 205.3 | 0.5 | 1.4
17565 | A | 36 | FMLC | -17.5 | 206.5 | 0.5 | 1.4
17566 | A | 36 | FMLC | -17.6 | 208.2 | 0.3 | 1.4
16716 | B | 35 | FMLC | -2.1 | 26.9 | 28.2 | 0.2
16717 | B | 35 | FMLC | -2.2 | 27.3 | 28 | 0.2
16718 | B | 35 | FMLC | -2.3 | 28.1 | 27.9 | 0.2
16719 | B | 35 | FMLC | -2.4 | 28.3 | 27.7 | 0.2
16720 | B | 35 | FMLC | -2.5 | 28.7 | 27.6 | 0.2
16721 | B | 35 | FMLC | -2.5 | 29.1 | 27.5 | 0.2
16722 | B | 35 | FMLC | -2.6 | 29.5 | 27.3 | 0.2
16723 | B | 35 | FMLC | -2.7 | 30.3 | 27.1 | 0.2
16724 | B | 35 | FMLC | -2.8 | 30.5 | 27 | 0.2
16725 | B | 35 | FMLC | -2.8 | 30.9 | 27 | 0.2
16726 | B | 35 | FMLC | -2.9 | 31.3 | 26.8 | 0.2
16727 | B | 35 | FMLC | -3 | 32.1 | 26.6 | 0.2
16728 | B | 35 | FMLC | -3.1 | 32.4 | 26.5 | 0.2
16729 | B | 35 | FMLC | -3.1 | 32.9 | 26.4 | 0.2
16730 | B | 35 | FMLC | -3.2 | 33.7 | 26.2 | 0.2
16731 | B | 35 | FMLC | -3.3 | 33.9 | 26.1 | 0.2
16732 | B | 35 | FMLC | -3.4 | 34.4 | 25.9 | 0.2
16733 | B | 35 | FMLC | -3.4 | 35.1 | 25.8 | 0.2
16734 | B | 35 | FMLC | -3.5 | 35.4 | 25.7 | 0.2
16735 | B | 35 | FMLC | -3.6 | 35.8 | 25.5 | 0.2
16736 | B | 35 | FMLC | -3.7 | 36.6 | 25.3 | 0.3
16737 | B | 35 | FMLC | -3.8 | 37 | 25.3 | 0.3
16738 | B | 35 | FMLC | -3.8 | 37.4 | 25.1 | 0.3
16739 | B | 35 | FMLC | -3.9 | 38.1 | 25 | 0.3
16740 | B | 35 | FMLC | -4 | 38.4 | 24.8 | 0.3
16741 | B | 35 | FMLC | -4.1 | 39.3 | 24.7 | 0.3
16742 | B | 35 | FMLC | -4.1 | 39.6 | 24.6 | 0.3
16743 | B | 35 | FMLC | -4.2 | 40.4 | 24.4 | 0.3
16744 | B | 35 | FMLC | -4.3 | 40.7 | 24.3 | 0.3
16745 | B | 35 | FMLC | -4.4 | 41.1 | 24.1 | 0.3
16746 | B | 35 | FMLC | -4.4 | 41.9 | 24 | 0.3
22773 | B | 36 | LMLC - LTOA | -1.5 | 9.7 | 29.3 | 0.1
16749 | B | 35 | FMLC | -4.7 | 43.4 | 23.5 | 0.3
16750 | B | 35 | FMLC | -4.7 | 44.3 | 23.5 | 0.3
16751 | B | 35 | FMLC | -4.8 | 44.6 | 23.3 | 0.3
16752 | B | 35 | FMLC | -4.9 | 44.9 | 23.2 | 0.3
16753 | B | 35 | FMLC | -5 | 45.8 | 23 | 0.3
16754 | B | 35 | FMLC | -5.1 | 46.5 | 22.9 | 0.3
16755 | B | 35 | FMLC | -5.1 | 47 | 22.8 | 0.3
16756 | B | 35 | FMLC | -5.2 | 47.8 | 22.6 | 0.3
16757 | B | 35 | FMLC | -5.3 | 48.4 | 22.5 | 0.3
16758 | B | 35 | FMLC | -5.3 | 48.8 | 22.4 | 0.3
16759 | B | 35 | FMLC | -5.4 | 49.5 | 22.2 | 0.3
16760 | B | 35 | FMLC | -5.5 | 50.2 | 22.1 | 0.3
16761 | B | 35 | FMLC | -5.6 | 50.6 | 21.9 | 0.3
16762 | B | 35 | FMLC | -5.7 | 51.3 | 21.8 | 0.4
16763 | B | 35 | FMLC | -5.7 | 52 | 21.7 | 0.4
16764 | B | 35 | FMLC | -5.8 | 52.7 | 21.5 | 0.4
16765 | B | 35 | FMLC | -5.9 | 53.5 | 21.4 | 0.4
16766 | B | 35 | FMLC | -5.9 | 54 | 21.3 | 0.4
16767 | B | 35 | FMLC | -6 | 54.5 | 21.2 | 0.4
16768 | B | 35 | FMLC | -6.1 | 55.2 | 21 | 0.4
16769 | B | 35 | FMLC | -6.2 | 55.7 | 20.8 | 0.4
16770 | B | 35 | FMLC | -6.3 | 56.8 | 20.8 | 0.4
16771 | B | 35 | FMLC | -6.3 | 57.1 | 20.6 | 0.4
16772 | B | 35 | FMLC | -6.4 | 57.8 | 20.4 | 0.4
16773 | B | 35 | FMLC | -6.5 | 58.4 | 20.3 | 0.4
16774 | B | 35 | FMLC | -6.6 | 59 | 20.2 | 0.4
16775 | B | 35 | FMLC | -6.6 | 59.7 | 20.1 | 0.4
16776 | B | 35 | FMLC | -6.7 | 60.8 | 19.9 | 0.4
16777 | B | 35 | FMLC | -6.8 | 61.4 | 19.9 | 0.4
16778 | B | 35 | FMLC | -6.9 | 61.9 | 19.7 | 0.4
16779 | B | 35 | FMLC | -6.9 | 62.5 | 19.5 | 0.4
16780 | B | 35 | FMLC | -7 | 63.6 | 19.4 | 0.4
16781 | B | 35 | FMLC | -7.1 | 64.1 | 19.3 | 0.4
16782 | B | 35 | FMLC | -7.2 | 64.8 | 19.1 | 0.4
16783 | B | 35 | FMLC | -7.2 | 65.4 | 19 | 0.5
16784 | B | 35 | FMLC | -7.3 | 66.4 | 18.8 | 0.5
16785 | B | 35 | FMLC | -7.4 | 67 | 18.8 | 0.5
16786 | B | 35 | FMLC | -7.5 | 68 | 18.6 | 0.5
16787 | B | 35 | FMLC | -7.5 | 68.5 | 18.5 | 0.5
16788 | B | 35 | FMLC | -7.6 | 69.6 | 18.3 | 0.5
16789 | B | 35 | FMLC | -7.7 | 70.3 | 18.1 | 0.5
16790 | B | 35 | FMLC | -7.8 | 70.9 | 18.1 | 0.5
16791 | B | 35 | FMLC | -7.8 | 71.8 | 17.9 | 0.5
16792 | B | 35 | FMLC | -7.9 | 73 | 17.7 | 0.5
16793 | B | 35 | FMLC | -8 | 73.5 | 17.6 | 0.5
16794 | B | 35 | FMLC | -8.1 | 74.4 | 17.5 | 0.5
16795 | B | 35 | FMLC | -8.1 | 75.1 | 17.4 | 0.5
16796 | B | 35 | FMLC | -8.2 | 76 | 17.2 | 0.5
16797 | B | 35 | FMLC | -8.3 | 77.2 | 17.1 | 0.5
16798 | B | 35 | FMLC | -8.4 | 77.8 | 17 | 0.5
16799 | B | 35 | FMLC | -8.4 | 78.6 | 16.8 | 0.5
16800 | B | 35 | FMLC | -8.5 | 79.9 | 16.7 | 0.6
16801 | B | 35 | FMLC | -8.6 | 80.4 | 16.5 | 0.6
16802 | B | 35 | FMLC | -8.7 | 81.3 | 16.3 | 0.6
16803 | B | 35 | FMLC | -8.8 | 82.3 | 16.3 | 0.6
16804 | B | 35 | FMLC | -8.8 | 83.3 | 16.1 | 0.6
16805 | B | 35 | FMLC | -8.9 | 84.1 | 16 | 0.6
16806 | B | 35 | FMLC | -9 | 85.3 | 15.8 | 0.6
16807 | B | 35 | FMLC | -9 | 85.7 | 15.8 | 0.6
16808 | B | 35 | FMLC | -9.1 | 86.6 | 15.6 | 0.6
16809 | B | 35 | FMLC | -9.2 | 87.8 | 15.4 | 0.6
16810 | B | 35 | FMLC | -9.3 | 88.6 | 15.3 | 0.6
16811 | B | 35 | FMLC | -9.4 | 89.9 | 15.2 | 0.6
16812 | B | 35 | FMLC | -9.4 | 90.5 | 15 | 0.6
16813 | B | 35 | FMLC | -9.5 | 91.6 | 14.9 | 0.6
16814 | B | 35 | FMLC | -9.6 | 92.4 | 14.7 | 0.6
16815 | B | 35 | FMLC | -9.7 | 93.5 | 14.6 | 0.6
16816 | B | 35 | FMLC | -9.7 | 94.3 | 14.5 | 0.6
16817 | B | 35 | FMLC | -9.8 | 95.7 | 14.3 | 0.7
16818 | B | 35 | FMLC | -9.9 | 96.5 | 14.2 | 0.7
16819 | B | 35 | FMLC | -10 | 97.3 | 14 | 0.7
16820 | B | 35 | FMLC | -10 | 98.5 | 14 | 0.7
16821 | B | 35 | FMLC | -10.1 | 99.8 | 13.8 | 0.7
16822 | B | 35 | FMLC | -10.2 | 100.5 | 13.6 | 0.7
16823 | B | 35 | FMLC | -10.3 | 101.3 | 13.5 | 0.7
16824 | B | 35 | FMLC | -10.3 | 102.4 | 13.4 | 0.7
16825 | B | 35 | FMLC | -10.4 | 103.8 | 13.2 | 0.7
16826 | B | 35 | FMLC | -10.5 | 104.5 | 13.1 | 0.7
16827 | B | 35 | FMLC | -10.6 | 106.1 | 12.9 | 0.7
16828 | B | 35 | FMLC | -10.7 | 107 | 12.8 | 0.7
16829 | B | 35 | FMLC | -10.7 | 107.8 | 12.7 | 0.7
16830 | B | 35 | FMLC | -10.8 | 109 | 12.6 | 0.8
16831 | B | 35 | FMLC | -10.9 | 109.8 | 12.4 | 0.8
16832 | B | 35 | FMLC | -11 | 111.3 | 12.2 | 0.8
16833 | B | 35 | FMLC | -11 | 112.2 | 12.2 | 0.8
16834 | B | 35 | FMLC | -11.1 | 112.9 | 12 | 0.8
16835 | B | 35 | FMLC | -11.2 | 114.4 | 11.9 | 0.8
16836 | B | 35 | FMLC | -11.3 | 115.3 | 11.7 | 0.8
16837 | B | 35 | FMLC | -11.3 | 116.6 | 11.6 | 0.8
16838 | B | 35 | FMLC | -11.4 | 118.3 | 11.4 | 0.8
16839 | B | 35 | FMLC | -11.5 | 119.1 | 11.3 | 0.8
16840 | B | 35 | FMLC | -11.6 | 120 | 11.2 | 0.8
16841 | B | 35 | FMLC | -11.6 | 120.9 | 11.1 | 0.8
16842 | B | 35 | FMLC | -11.7 | 122.1 | 10.9 | 0.8
16843 | B | 35 | FMLC | -11.8 | 123.7 | 10.8 | 0.9
16844 | B | 35 | FMLC | -11.9 | 124.5 | 10.7 | 0.9
16845 | B | 35 | FMLC | -11.9 | 125.9 | 10.5 | 0.9
16846 | B | 35 | FMLC | -12 | 127.3 | 10.4 | 0.9
16847 | B | 35 | FMLC | -12.1 | 128 | 10.2 | 0.9
16848 | B | 35 | FMLC | -12.2 | 129.5 | 10.1 | 0.9
16849 | B | 35 | FMLC | -12.2 | 130.4 | 10 | 0.9
16850 | B | 35 | FMLC | -12.3 | 131.7 | 9.8 | 0.9
16851 | B | 35 | FMLC | -12.4 | 133.3 | 9.6 | 0.9
16852 | B | 35 | FMLC | -12.5 | 134.1 | 9.5 | 0.9
16853 | B | 35 | FMLC | -12.6 | 135.3 | 9.4 | 0.9
16854 | B | 35 | FMLC | -12.6 | 136.7 | 9.3 | 0.9
16855 | B | 35 | FMLC | -12.7 | 137.7 | 9.1 | 0.9
16856 | B | 35 | FMLC | -12.8 | 139 | 9 | 1
16857 | B | 35 | FMLC | -12.9 | 140.4 | 8.8 | 1
16858 | B | 35 | FMLC | -12.9 | 141.9 | 8.7 | 1
16859 | B | 35 | FMLC | -13 | 143.3 | 8.6 | 1
16860 | B | 35 | FMLC | -13.1 | 144 | 8.5 | 1
16861 | B | 35 | FMLC | -13.2 | 145.8 | 8.3 | 1
16862 | B | 35 | FMLC | -13.2 | 146.7 | 8.2 | 1
16863 | B | 35 | FMLC | -13.3 | 147.9 | 8 | 1
16864 | B | 35 | FMLC | -13.4 | 149.5 | 7.9 | 1
16865 | B | 35 | FMLC | -13.5 | 150.9 | 7.7 | 1
16866 | B | 35 | FMLC | -13.5 | 152.3 | 7.7 | 1.1
16867 | B | 35 | FMLC | -13.6 | 153.7 | 7.5 | 1.1
16868 | B | 35 | FMLC | -13.7 | 154.6 | 7.3 | 1.1
16869 | B | 35 | FMLC | -13.8 | 156.1 | 7.2 | 1.1
16870 | B | 35 | FMLC | -13.8 | 157.5 | 7.1 | 1.1
16871 | B | 35 | FMLC | -13.9 | 158.9 | 6.9 | 1.1
16872 | B | 35 | FMLC | -14 | 160.6 | 6.8 | 1.1
16873 | B | 35 | FMLC | -14.1 | 161.8 | 6.7 | 1.1
16874 | B | 35 | FMLC | -14.2 | 163.4 | 6.5 | 1.1
16875 | B | 35 | FMLC | -14.2 | 164.3 | 6.4 | 1.1
16876 | B | 35 | FMLC | -14.3 | 165.6 | 6.2 | 1.1
16877 | B | 35 | FMLC | -14.4 | 167 | 6.1 | 1.2
16878 | B | 35 | FMLC | -14.5 | 168.6 | 5.9 | 1.2
16879 | B | 35 | FMLC | -14.5 | 170 | 5.9 | 1.2
16880 | B | 35 | FMLC | -14.6 | 171.5 | 5.8 | 1.2
16881 | B | 35 | FMLC | -14.7 | 172.9 | 5.6 | 1.2
16882 | B | 35 | FMLC | -14.8 | 174.4 | 5.4 | 1.2
16883 | B | 35 | FMLC | -14.9 | 175.6 | 5.3 | 1.2
16884 | B | 35 | FMLC | -14.9 | 177 | 5.2 | 1.2
16885 | B | 35 | FMLC | -15 | 178.4 | 5 | 1.2
16886 | B | 35 | FMLC | -15 | 179.7 | 5 | 1.2
16887 | B | 35 | FMLC | -15.1 | 181.3 | 4.8 | 1.3
16888 | B | 35 | FMLC | -15.2 | 183.4 | 4.6 | 1.3
16889 | B | 35 | FMLC | -15.3 | 184.6 | 4.5 | 1.3
16890 | B | 35 | FMLC | -15.4 | 186.1 | 4.3 | 1.3
16891 | B | 35 | FMLC | -15.5 | 187.4 | 4.2 | 1.3
16892 | B | 35 | FMLC | -15.5 | 188.9 | 4.1 | 1.3
16893 | B | 35 | FMLC | -15.6 | 190.9 | 3.9 | 1.3
16894 | B | 35 | FMLC | -15.7 | 192.3 | 3.8 | 1.3
16895 | B | 35 | FMLC | -15.8 | 193.5 | 3.7 | 1.3
16896 | B | 35 | FMLC | -15.8 | 195.1 | 3.5 | 1.3
16897 | B | 35 | FMLC | -15.9 | 196.5 | 3.3 | 1.4
16898 | B | 35 | FMLC | -16 | 198.1 | 3.2 | 1.4
16899 | B | 35 | FMLC | -16.1 | 200.1 | 3.1 | 1.4
16900 | B | 35 | FMLC | -16.1 | 201.4 | 3 | 1.4
16901 | B | 35 | FMLC | -16.2 | 203 | 2.8 | 1.4
16902 | B | 35 | FMLC | -16.3 | 204.4 | 2.7 | 1.4
16903 | B | 35 | FMLC | -16.4 | 206.5 | 2.5 | 1.4
16904 | B | 35 | FMLC | -16.4 | 207.8 | 2.4 | 1.4
16905 | B | 35 | FMLC | -16.5 | 209.3 | 2.3 | 1.4
16906 | B | 35 | FMLC | -16.6 | 211.4 | 2.2 | 1.5
16907 | B | 35 | FMLC | -16.7 | 212.3 | 2 | 1.5
16908 | B | 35 | FMLC | -16.8 | 214.4 | 1.9 | 1.5
16909 | B | 35 | FMLC | -16.8 | 215.7 | 1.7 | 1.5
16910 | B | 35 | FMLC | -16.9 | 217.3 | 1.6 | 1.5
16911 | B | 35 | FMLC | -17 | 219.2 | 1.4 | 1.5
16912 | B | 35 | FMLC | -17.1 | 220.7 | 1.3 | 1.5
16913 | B | 35 | FMLC | -17.1 | 223 | 1.2 | 1.5
16914 | B | 35 | FMLC | -17.2 | 224.2 | 1 | 1.5
16915 | B | 35 | FMLC | -17.3 | 225.7 | 0.9 | 1.6
16916 | B | 35 | FMLC | -17.4 | 227.1 | 0.8 | 1.6
16917 | B | 35 | FMLC | -17.4 | 229 | 0.6 | 1.6
16918 | B | 35 | FMLC | -17.5 | 230.5 | 0.5 | 1.6
16919 | B | 35 | FMLC | -17.6 | 232.6 | 0.4 | 1.6
16920 | B | 35 | FMLC | -17.7 | 233.9 | 0.2 | 1.6
16921 | B | 35 | FMLC | -17.7 | 236 | 0.1 | 1.6
16922 | B | 35 | FMLC | -17.8 | 237.4 | -0.1 | 1.6
16923 | B | 35 | FMLC | -17.9 | 239.4 | -0.2 | 1.7
16924 | B | 35 | FMLC | -18 | 241 | -0.3 | 1.7
16925 | B | 35 | FMLC | -18 | 243.1 | -0.4 | 1.7
16926 | B | 35 | FMLC | -18.1 | 244.3 | -0.6 | 1.7
16927 | B | 35 | FMLC | -18.2 | 246 | -0.7 | 1.7
16928 | B | 35 | FMLC | -18.3 | 247.9 | -0.9 | 1.7
16929 | B | 35 | FMLC | -18.4 | 249.5 | -1 | 1.7
16930 | B | 35 | FMLC | -18.4 | 250.9 | -1.2 | 1.7
16931 | B | 35 | FMLC | -18.5 | 253 | -1.3 | 1.7
16932 | B | 35 | FMLC | -18.6 | 254.7 | -1.4 | 1.8
16933 | B | 35 | FMLC | -18.7 | 256.9 | -1.6 | 1.8
16934 | B | 35 | FMLC | -18.7 | 258.2 | -1.7 | 1.8
16935 | B | 35 | FMLC | -18.8 | 259.7 | -1.8 | 1.8
16936 | B | 35 | FMLC | -18.9 | 261.7 | -2 | 1.8
16937 | B | 35 | FMLC | -19 | 263.7 | -2.1 | 1.8
16938 | B | 35 | FMLC | -19 | 265.3 | -2.2 | 1.8
16939 | B | 35 | FMLC | -19.1 | 267.5 | -2.4 | 1.8
16940 | B | 35 | FMLC | -19.2 | 268.3 | -2.5 | 1.9
16941 | B | 35 | FMLC | -19.3 | 270.6 | -2.7 | 1.9
16942 | B | 35 | FMLC | -19.4 | 272.5 | -2.8 | 1.9
16943 | B | 35 | FMLC | -19.4 | 273.9 | -2.9 | 1.9
15344 | C | 25 | FMLC | -14.8 | 120.4 | 5.5 | 0.8
15345 | C | 25 | FMLC | -14.8 | 121.5 | 5.3 | 0.8
16657 | B | 35 | FMLC | 2.9 | 1.9 | 37.1 | 0
16658 | B | 35 | FMLC | 2.8 | 2 | 37 | 0
16659 | B | 35 | FMLC | 2.6 | 2.1 | 36.7 | 0
16660 | B | 35 | FMLC | 2.5 | 2.3 | 36.5 | 0
16661 | B | 35 | FMLC | 2.4 | 2.5 | 36.3 | 0
16662 | B | 35 | FMLC | 2.3 | 4.7 | 36.1 | 0
16663 | B | 35 | FMLC | 2.2 | 6 | 36 | 0
16664 | B | 35 | FMLC | 2.1 | 7.4 | 35.8 | 0.1
16665 | B | 35 | FMLC | 2 | 8 | 35.6 | 0.1
16666 | B | 35 | FMLC | 1.9 | 8.3 | 35.5 | 0.1
16667 | B | 35 | FMLC | 1.8 | 8.3 | 35.3 | 0.1
16668 | B | 35 | FMLC | 1.8 | 8.7 | 35.2 | 0.1
16669 | B | 35 | FMLC | 1.7 | 9 | 35 | 0.1
16670 | B | 35 | FMLC | 1.6 | 9.6 | 34.8 | 0.1
16671 | B | 35 | FMLC | 1.5 | 9.9 | 34.7 | 0.1
16672 | B | 35 | FMLC | 1.4 | 10.3 | 34.6 | 0.1
16673 | B | 35 | FMLC | 1.3 | 10.4 | 34.4 | 0.1
16674 | B | 35 | FMLC | 1.3 | 10.9 | 34.3 | 0.1
16675 | B | 35 | FMLC | 1.2 | 11.1 | 34.1 | 0.1
16676 | B | 35 | FMLC | 1.1 | 11.5 | 34 | 0.1
16677 | B | 35 | FMLC | 1 | 12 | 33.8 | 0.1
16678 | B | 35 | FMLC | 0.9 | 12.2 | 33.6 | 0.1
16679 | B | 35 | FMLC | 0.8 | 12.7 | 33.5 | 0.1
16680 | B | 35 | FMLC | 0.8 | 12.9 | 33.4 | 0.1
16681 | B | 35 | FMLC | 0.7 | 13.1 | 33.2 | 0.1
16682 | B | 35 | FMLC | 0.6 | 13.6 | 33.1 | 0.1
16683 | B | 35 | FMLC | 0.5 | 13.8 | 32.9 | 0.1
16684 | B | 35 | FMLC | 0.4 | 14.2 | 32.8 | 0.1
16685 | B | 35 | FMLC | 0.4 | 14.6 | 32.7 | 0.1
16686 | B | 35 | FMLC | 0.3 | 14.9 | 32.5 | 0.1
16687 | B | 35 | FMLC | 0.2 | 15.2 | 32.3 | 0.1
16688 | B | 35 | FMLC | 0.1 | 15.8 | 32.1 | 0.1
16689 | B | 35 | FMLC | 0 | 16.1 | 32 | 0.1
16690 | B | 35 | FMLC | 0 | 16.4 | 32 | 0.1
16691 | B | 35 | FMLC | -0.1 | 17 | 31.8 | 0.1
16692 | B | 35 | FMLC | -0.2 | 17.3 | 31.6 | 0.1
16693 | B | 35 | FMLC | -0.3 | 17.6 | 31.4 | 0.1
16694 | B | 35 | FMLC | -0.4 | 17.8 | 31.3 | 0.1
16695 | B | 35 | FMLC | -0.5 | 18.2 | 31.2 | 0.1
16696 | B | 35 | FMLC | -0.5 | 18.9 | 31.1 | 0.1
16697 | B | 35 | FMLC | -0.6 | 19.1 | 30.9 | 0.1
16698 | B | 35 | FMLC | -0.7 | 19.4 | 30.7 | 0.1
16699 | B | 35 | FMLC | -0.8 | 20.1 | 30.5 | 0.1
16700 | B | 35 | FMLC | -0.9 | 20.5 | 30.5 | 0.1
16701 | B | 35 | FMLC | -1 | 20.7 | 30.3 | 0.1
16702 | B | 35 | FMLC | -1 | 21 | 30.2 | 0.1
16703 | B | 35 | FMLC | -1.1 | 21.3 | 30 | 0.1
16704 | B | 35 | FMLC | -1.2 | 22.1 | 29.8 | 0.2
16705 | B | 35 | FMLC | -1.3 | 22.4 | 29.7 | 0.2
16706 | B | 35 | FMLC | -1.4 | 22.8 | 29.6 | 0.2
16707 | B | 35 | FMLC | -1.4 | 23 | 29.4 | 0.2
16708 | B | 35 | FMLC | -1.5 | 23.4 | 29.3 | 0.2
16709 | B | 35 | FMLC | -1.6 | 23.8 | 29.1 | 0.2
16710 | B | 35 | FMLC | -1.7 | 24.5 | 29 | 0.2
16711 | B | 35 | FMLC | -1.8 | 24.8 | 28.9 | 0.2
16712 | B | 35 | FMLC | -1.8 | 25.2 | 28.7 | 0.2
16713 | B | 35 | FMLC | -1.9 | 25.9 | 28.6 | 0.2
16714 | B | 35 | FMLC | -2 | 25.9 | 28.4 | 0.2
16715 | B | 35 | FMLC | -2.1 | 26.6 | 28.3 | 0.2
17226 | C | 35 | FMLC | -16.5 | 201.1 | 2.3 | 1.4
17227 | C | 35 | FMLC | -16.6 | 202.1 | 2.2 | 1.4
17228 | C | 35 | FMLC | -16.7 | 204.3 | 2 | 1.4
17229 | C | 35 | FMLC | -16.7 | 206 | 1.9 | 1.4
17230 | C | 35 | FMLC | -16.8 | 207.6 | 1.7 | 1.4
17231 | C | 35 | FMLC | -16.9 | 208.6 | 1.7 | 1.4
17232 | C | 35 | FMLC | -17 | 210.9 | 1.5 | 1.5
17233 | C | 35 | FMLC | -17 | 211.9 | 1.4 | 1.5
17234 | C | 35 | FMLC | -17.1 | 213.5 | 1.2 | 1.5
17235 | C | 35 | FMLC | -17.2 | 214.6 | 1.1 | 1.5
17236 | C | 35 | FMLC | -17.3 | 216.4 | 1 | 1.5
17237 | C | 35 | FMLC | -17.3 | 218.1 | 0.8 | 1.5
17238 | C | 35 | FMLC | -17.4 | 219.8 | 0.6 | 1.5
17239 | C | 35 | FMLC | -17.5 | 221.5 | 0.5 | 1.5
17240 | C | 35 | FMLC | -17.6 | 223.1 | 0.4 | 1.5
17241 | C | 35 | FMLC | -17.7 | 225 | 0.2 | 1.6
17242 | C | 35 | FMLC | -17.7 | 226.1 | 0.1 | 1.6
17243 | C | 35 | FMLC | -17.8 | 227.6 | 0 | 1.6
17244 | C | 35 | FMLC | -17.9 | 229.4 | -0.1 | 1.6
17245 | C | 35 | FMLC | -18 | 231 | -0.3 | 1.6
17246 | C | 35 | FMLC | -18.1 | 232.7 | -0.5 | 1.6
17247 | C | 35 | FMLC | -18.1 | 234.4 | -0.6 | 1.6
17248 | C | 35 | FMLC | -18.2 | 236.1 | -0.7 | 1.6
17249 | C | 35 | FMLC | -18.3 | 237.8 | -0.9 | 1.6
17250 | C | 35 | FMLC | -18.4 | 239.5 | -1 | 1.7
17251 | C | 35 | FMLC | -18.4 | 241.3 | -1.1 | 1.7
17252 | C | 35 | FMLC | -18.5 | 242.9 | -1.2 | 1.7
17253 | C | 35 | FMLC | -18.6 | 244.6 | -1.4 | 1.7
17254 | C | 35 | FMLC | -18.7 | 245.6 | -1.6 | 1.7
17255 | C | 35 | FMLC | -18.7 | 247.4 | -1.7 | 1.7
17256 | C | 35 | FMLC | -18.8 | 249 | -1.8 | 1.7
17257 | C | 35 | FMLC | -18.9 | 250.8 | -1.9 | 1.7
17258 | C | 35 | FMLC | -19 | 252.4 | -2.1 | 1.7
17259 | C | 35 | FMLC | -19 | 254.3 | -2.2 | 1.8
17260 | C | 35 | FMLC | -19.1 | 256 | -2.4 | 1.8
17261 | C | 35 | FMLC | -19.2 | 257.8 | -2.5 | 1.8
17262 | C | 35 | FMLC | -19.3 | 259.5 | -2.7 | 1.8
17263 | C | 35 | FMLC | -19.4 | 261.2 | -2.8 | 1.8
17264 | C | 35 | FMLC | -19.4 | 262.9 | -2.9 | 1.8
17265 | C | 35 | FMLC | -19.5 | 264.6 | -3 | 1.8
17266 | C | 35 | FMLC | -19.5 | 266.5 | -3.1 | 1.8
17267 | C | 35 | FMLC | -19.6 | 267.5 | -3.3 | 1.8
17268 | C | 35 | FMLC | -19.7 | 269.2 | -3.5 | 1.9
17269 | C | 35 | FMLC | -19.8 | 271.1 | -3.6 | 1.9
17270 | C | 35 | FMLC | -19.9 | 272.8 | -3.7 | 1.9
17271 | C | 35 | FMLC | -19.9 | 274.8 | -3.9 | 1.9
17272 | C | 35 | FMLC | -20 | 276.3 | -4 | 1.9
17273 | C | 35 | FMLC | -20.1 | 278.2 | -4.1 | 1.9
17274 | C | 35 | FMLC | -20.2 | 279.9 | -4.3 | 1.9
17275 | C | 35 | FMLC | -20.3 | 281.6 | -4.5 | 1.9
17276 | C | 35 | FMLC | -20.3 | 282.6 | -4.5 | 1.9
17277 | C | 35 | FMLC | -20.4 | 285.1 | -4.7 | 2
17278 | C | 35 | FMLC | -20.5 | 286.2 | -4.8 | 2
17279 | C | 35 | FMLC | -20.6 | 288.1 | -5 | 2
17280 | C | 35 | FMLC | -20.6 | 289.8 | -5.1 | 2
17281 | C | 35 | FMLC | -20.7 | 291.6 | -5.3 | 2
17282 | C | 35 | FMLC | -20.8 | 293.2 | -5.4 | 2
17283 | C | 35 | FMLC | -20.8 | 295 | -5.5 | 2
17284 | C | 35 | FMLC | -20.9 | 296.1 | -5.6 | 2
17285 | C | 35 | FMLC | -21 | 297.9 | -5.8 | 2.1
17286 | C | 35 | FMLC | -21.1 | 299.6 | -5.9 | 2.1
17287 | C | 35 | FMLC | -21.1 | 300.7 | -6 | 2.1
17288 | C | 35 | FMLC | -21.2 | 302.7 | -6.2 | 2.1
17289 | C | 35 | FMLC | -21.3 | 303.7 | -6.3 | 2.1
17290 | C | 35 | FMLC | -21.4 | 304.9 | -6.5 | 2.1
17291 | C | 35 | FMLC | -21.5 | 306.1 | -6.7 | 2.1
17292 | C | 35 | FMLC | -21.5 | 307.2 | -6.7 | 2.1
17293 | C | 35 | FMLC | -21.6 | 309 | -6.8 | 2.1
17294 | C | 35 | FMLC | -21.7 | 310.2 | -7 | 2.1
17295 | C | 35 | FMLC | -21.8 | 311.4 | -7.2 | 2.1
17296 | C | 35 | FMLC | -21.9 | 312.7 | -7.3 | 2.2
17297 | C | 35 | FMLC | -21.9 | 312.5 | -7.4 | 2.2
17298 | C | 35 | FMLC | -22 | 313.1 | -7.6 | 2.2
17299 | C | 35 | FMLC | -22.1 | 313.1 | -7.7 | 2.2
17300 | C | 35 | FMLC | -22.2 | 313 | -7.9 | 2.2
17301 | C | 35 | FMLC | -22.2 | 312.9 | -8 | 2.2
17302 | C | 35 | FMLC | -22.3 | 311.9 | -8.1 | 2.2
17303 | A | 36 | FMLC | 1.7 | 1.1 | 35 | 0
17304 | A | 36 | FMLC | 1.6 | 0.7 | 34.8 | 0
17305 | A | 36 | FMLC | 1.5 | 0.8 | 34.7 | 0
17306 | A | 36 | FMLC | 1.5 | 0.7 | 34.6 | 0
17307 | A | 36 | FMLC | 1.4 | 0.7 | 34.5 | 0
17308 | A | 36 | FMLC | 1.3 | 0.8 | 34.4 | 0
17309 | A | 36 | FMLC | 1.3 | 0.8 | 34.3 | 0
17310 | A | 36 | FMLC | 1.2 | 0.7 | 34.2 | 0
17311 | A | 36 | FMLC | 1.2 | 0.9 | 34.1 | 0
17312 | A | 36 | FMLC | 1.1 | 0.9 | 34 | 0
17313 | A | 36 | FMLC | 1 | 1 | 33.8 | 0
17314 | A | 36 | FMLC | 1 | 1 | 33.8 | 0
17315 | A | 36 | FMLC | 0.9 | 1 | 33.6 | 0
17316 | A | 36 | FMLC | 0.8 | 1.3 | 33.5 | 0
17317 | A | 36 | FMLC | 0.8 | 2.6 | 33.4 | 0
17318 | A | 36 | FMLC | 0.7 | 3 | 33.3 | 0
17319 | A | 36 | FMLC | 0.7 | 3.3 | 33.2 | 0
17320 | A | 36 | FMLC | 0.6 | 3.8 | 33.1 | 0
17321 | A | 36 | FMLC | 0.5 | 4.1 | 32.9 | 0
17322 | A | 36 | FMLC | 0.5 | 4.3 | 32.9 | 0
17323 | A | 36 | FMLC | 0.4 | 4.7 | 32.7 | 0
17324 | A | 36 | FMLC | 0.3 | 5.2 | 32.5 | 0
17325 | A | 36 | FMLC | 0.3 | 5.4 | 32.5 | 0
17326 | A | 36 | FMLC | 0.2 | 5.8 | 32.4 | 0
17327 | A | 36 | FMLC | 0.1 | 6.1 | 32.2 | 0
17328 | A | 36 | FMLC | 0.1 | 6.5 | 32.1 | 0
17329 | A | 36 | FMLC | 0 | 6.8 | 32 | 0
17330 | A | 36 | FMLC | -0.1 | 7.2 | 31.9 | 0
17331 | A | 36 | FMLC | -0.2 | 7.5 | 31.7 | 0.1
17332 | A | 36 | FMLC | -0.2 | 7.8 | 31.6 | 0.1
17333 | A | 36 | FMLC | -0.3 | 8.1 | 31.5 | 0.1
17334 | A | 36 | FMLC | -0.4 | 8.5 | 31.4 | 0.1
17335 | A | 36 | FMLC | -0.4 | 8.9 | 31.3 | 0.1
17336 | A | 36 | FMLC | -0.5 | 9.2 | 31.1 | 0.1
17337 | A | 36 | FMLC | -0.6 | 9.6 | 31 | 0.1
17338 | A | 36 | FMLC | -0.6 | 9.9 | 30.9 | 0.1
17339 | A | 36 | FMLC | -0.7 | 10 | 30.8 | 0.1
17340 | A | 36 | FMLC | -0.8 | 10.8 | 30.7 | 0.1
17341 | A | 36 | FMLC | -0.8 | 10.9 | 30.5 | 0.1
17342 | A | 36 | FMLC | -0.9 | 11.3 | 30.4 | 0.1
17343 | A | 36 | FMLC | -1 | 11.7 | 30.3 | 0.1
17344 | A | 36 | FMLC | -1.1 | 11.9 | 30.1 | 0.1
17345 | A | 36 | FMLC | -1.1 | 12.3 | 30.1 | 0.1
17346 | A | 36 | FMLC | -1.2 | 12.5 | 29.9 | 0.1
17347 | A | 36 | FMLC | -1.3 | 13 | 29.8 | 0.1
17348 | A | 36 | FMLC | -1.3 | 13.4 | 29.6 | 0.1
17349 | A | 36 | FMLC | -1.4 | 13.6 | 29.6 | 0.1
17350 | A | 36 | FMLC | -1.5 | 14.1 | 29.4 | 0.1
17351 | A | 36 | FMLC | -1.5 | 14.4 | 29.3 | 0.1
17352 | A | 36 | FMLC | -1.6 | 15 | 29.2 | 0.1
17353 | A | 36 | FMLC | -1.7 | 15.1 | 29 | 0.1
17354 | A | 36 | FMLC | -1.8 | 15.6 | 28.9 | 0.1
17355 | A | 36 | FMLC | -1.8 | 15.8 | 28.8 | 0.1
17356 | A | 36 | FMLC | -1.9 | 16.3 | 28.7 | 0.1
17357 | A | 36 | FMLC | -2 | 16.9 | 28.5 | 0.1
17358 | A | 36 | FMLC | -2.1 | 17.2 | 28.3 | 0.1
17359 | A | 36 | FMLC | -2.2 | 17.4 | 28.1 | 0.1
17360 | A | 36 | FMLC | -2.2 | 18 | 28.1 | 0.1
17361 | A | 36 | FMLC | -2.3 | 18.2 | 28 | 0.1
17362 | A | 36 | FMLC | -2.3 | 18.8 | 27.8 | 0.1
17363 | A | 36 | FMLC | -2.4 | 19 | 27.8 | 0.1
17364 | A | 36 | FMLC | -2.5 | 19.6 | 27.6 | 0.1
17365 | A | 36 | FMLC | -2.6 | 20 | 27.4 | 0.1
17366 | A | 36 | FMLC | -2.7 | 20.6 | 27.2 | 0.1
24027 | B | 39 | LMLC - LTOA | -10.1 | 105.8 | 13.8 | 0.7
24028 | B | 39 | LMLC - LTOA | -10.2 | 106.6 | 13.6 | 0.7
17370 | A | 36 | FMLC | -3 | 22.6 | 26.7 | 0.2
17371 | A | 36 | FMLC | -3.1 | 22.8 | 26.5 | 0.2
17372 | A | 36 | FMLC | -3.1 | 23.4 | 26.4 | 0.2
17373 | A | 36 | FMLC | -3.2 | 24.1 | 26.3 | 0.2
17374 | A | 36 | FMLC | -3.3 | 24.7 | 26.2 | 0.2
17375 | A | 36 | FMLC | -3.4 | 25.1 | 26 | 0.2
17376 | A | 36 | FMLC | -3.4 | 25.7 | 25.9 | 0.2
17377 | A | 36 | FMLC | -3.5 | 25.9 | 25.7 | 0.2
17378 | A | 36 | FMLC | -3.6 | 26.6 | 25.6 | 0.2
17379 | A | 36 | FMLC | -3.7 | 26.8 | 25.4 | 0.2
17380 | A | 36 | FMLC | -3.7 | 27.4 | 25.3 | 0.2
17381 | A | 36 | FMLC | -3.8 | 28.1 | 25.2 | 0.2
17382 | A | 36 | FMLC | -3.9 | 28.7 | 25.1 | 0.2
17383 | A | 36 | FMLC | -4 | 28.8 | 24.9 | 0.2
17384 | A | 36 | FMLC | -4.1 | 29.4 | 24.7 | 0.2
17385 | A | 36 | FMLC | -4.1 | 30.1 | 24.7 | 0.2
17386 | A | 36 | FMLC | -4.2 | 30.8 | 24.5 | 0.2
17387 | A | 36 | FMLC | -4.3 | 30.9 | 24.4 | 0.2
17388 | A | 36 | FMLC | -4.4 | 31.6 | 24.2 | 0.2
17389 | A | 36 | FMLC | -4.4 | 32.2 | 24.1 | 0.2
17390 | A | 36 | FMLC | -4.5 | 32.5 | 23.9 | 0.2
17391 | A | 36 | FMLC | -4.6 | 33.2 | 23.8 | 0.2
17392 | A | 36 | FMLC | -4.7 | 33.8 | 23.6 | 0.2
17393 | A | 36 | FMLC | -4.7 | 34.5 | 23.5 | 0.2
17394 | A | 36 | FMLC | -4.8 | 34.8 | 23.5 | 0.2
17395 | A | 36 | FMLC | -4.9 | 35.1 | 23.3 | 0.2
17567 | A | 36 | FMLC | -17.7 | 210.2 | 0.1 | 1.4
17568 | A | 36 | FMLC | -17.8 | 211.6 | 0 | 1.5
17569 | A | 36 | FMLC | -17.9 | 212.9 | -0.2 | 1.5
17570 | A | 36 | FMLC | -17.9 | 214.4 | -0.2 | 1.5
17571 | A | 36 | FMLC | -18 | 216.5 | -0.4 | 1.5
17572 | A | 36 | FMLC | -18.1 | 217.4 | -0.6 | 1.5
17573 | A | 36 | FMLC | -18.2 | 219.4 | -0.7 | 1.5
17574 | A | 36 | FMLC | -18.2 | 220.7 | -0.8 | 1.5
17575 | A | 36 | FMLC | -18.3 | 221.9 | -0.9 | 1.5
17576 | A | 36 | FMLC | -18.4 | 223.5 | -1.1 | 1.5
17577 | A | 36 | FMLC | -18.5 | 224.9 | -1.3 | 1.6
17578 | A | 36 | FMLC | -18.5 | 226.8 | -1.3 | 1.6
17579 | A | 36 | FMLC | -18.6 | 228.4 | -1.4 | 1.6
17580 | A | 36 | FMLC | -18.7 | 229.8 | -1.6 | 1.6
17581 | A | 36 | FMLC | -18.8 | 231.5 | -1.8 | 1.6
17582 | A | 36 | FMLC | -18.8 | 232.7 | -1.9 | 1.6
17583 | A | 36 | FMLC | -18.9 | 234.3 | -2 | 1.6
17584 | A | 36 | FMLC | -19 | 236.3 | -2.1 | 1.6
17585 | A | 36 | FMLC | -19.1 | 237.8 | -2.4 | 1.6
17586 | A | 36 | FMLC | -19.2 | 239 | -2.6 | 1.6
17587 | A | 36 | FMLC | -19.2 | 240.7 | -2.6 | 1.7
17588 | A | 36 | FMLC | -19.3 | 242.7 | -2.7 | 1.7
17589 | A | 36 | FMLC | -19.3 | 244.2 | -2.8 | 1.7
17590 | A | 36 | FMLC | -19.5 | 245.8 | -3.1 | 1.7
17591 | A | 36 | FMLC | -19.6 | 247.9 | -3.3 | 1.7
17592 | A | 36 | FMLC | -19.6 | 249.3 | -3.3 | 1.7
17593 | A | 36 | FMLC | -19.6 | 250.7 | -3.3 | 1.7
17594 | A | 36 | FMLC | -19.7 | 252.3 | -3.5 | 1.7
17595 | A | 36 | FMLC | -19.8 | 253.9 | -3.6 | 1.8
17596 | A | 36 | FMLC | -19.9 | 255.4 | -3.8 | 1.8
17597 | A | 36 | FMLC | -20 | 257.6 | -4 | 1.8
17598 | A | 36 | FMLC | -20 | 258.5 | -4 | 1.8
17599 | A | 36 | FMLC | -20.1 | 260.9 | -4.2 | 1.8
17600 | A | 36 | FMLC | -20.2 | 261.6 | -4.4 | 1.8
17601 | A | 36 | FMLC | -20.3 | 261.5 | -4.5 | 1.8
17602 | A | 36 | FMLC | -20.3 | 262.5 | -4.6 | 1.8
17603 | A | 36 | FMLC | -20.4 | 264.2 | -4.7 | 1.8
17604 | A | 36 | FMLC | -20.5 | 265.3 | -4.9 | 1.8
17605 | A | 36 | FMLC | -20.6 | 266.3 | -5.1 | 1.8
17606 | A | 36 | FMLC | -20.7 | 267.8 | -5.3 | 1.8
17607 | A | 36 | FMLC | -20.7 | 269.5 | -5.3 | 1.9
17608 | A | 36 | FMLC | -20.8 | 270.8 | -5.4 | 1.9
17609 | B | 36 | FMLC | 1.1 | 0.5 | 33.9 | 0
17610 | B | 36 | FMLC | 1 | 0.4 | 33.8 | 0
17611 | B | 36 | FMLC | 1 | 0.5 | 33.8 | 0
17612 | B | 36 | FMLC | 1 | 0.5 | 33.7 | 0
17613 | B | 36 | FMLC | 0.9 | 0.6 | 33.6 | 0
17614 | B | 36 | FMLC | 0.9 | 0.5 | 33.6 | 0
17615 | B | 36 | FMLC | 0.9 | 0.4 | 33.6 | 0
17616 | B | 36 | FMLC | 0.8 | 0.6 | 33.4 | 0
17617 | B | 36 | FMLC | 0.8 | 0.6 | 33.4 | 0
17618 | B | 36 | FMLC | 0.8 | 0.6 | 33.4 | 0
17619 | B | 36 | FMLC | 0.7 | 0.6 | 33.3 | 0
17620 | B | 36 | FMLC | 0.7 | 0.7 | 33.2 | 0
17621 | B | 36 | FMLC | 0.7 | 0.6 | 33.2 | 0
17622 | B | 36 | FMLC | 0.6 | 0.7 | 33 | 0
17623 | B | 36 | FMLC | 0.6 | 0.8 | 33 | 0
17624 | B | 36 | FMLC | 0.5 | 1.5 | 32.9 | 0
17625 | B | 36 | FMLC | 0.5 | 2 | 32.9 | 0
17626 | B | 36 | FMLC | 0.5 | 2.3 | 32.8 | 0
17627 | B | 36 | FMLC | 0.4 | 2.7 | 32.7 | 0
17628 | B | 36 | FMLC | 0.4 | 2.8 | 32.6 | 0
17629 | B | 36 | FMLC | 0.3 | 3 | 32.6 | 0
17630 | B | 36 | FMLC | 0.3 | 1.7 | 32.5 | 0
17631 | B | 36 | FMLC | 0.2 | 1.5 | 32.4 | 0
17632 | B | 36 | FMLC | 0.2 | 1.7 | 32.3 | 0
17633 | B | 36 | FMLC | 0.2 | 2.5 | 32.3 | 0
17634 | B | 36 | FMLC | 0.1 | 3.2 | 32.1 | 0
17635 | B | 36 | FMLC | 0 | 3.9 | 32 | 0
17636 | B | 36 | FMLC | -0.1 | 4.5 | 31.9 | 0
17637 | B | 36 | FMLC | -0.1 | 4.9 | 31.9 | 0
17638 | B | 36 | FMLC | -0.2 | 5.8 | 31.7 | 0
17639 | B | 36 | FMLC | -0.2 | 6.7 | 31.6 | 0
17640 | B | 36 | FMLC | -0.3 | 7.6 | 31.6 | 0.1
17641 | B | 36 | FMLC | -0.3 | 7.7 | 31.5 | 0.1
17642 | B | 36 | FMLC | -0.4 | 7.7 | 31.3 | 0.1
17643 | B | 36 | FMLC | -0.4 | 7.8 | 31.3 | 0.1
17644 | B | 36 | FMLC | -0.5 | 8.1 | 31.2 | 0.1
17645 | B | 36 | FMLC | -0.5 | 8.4 | 31.1 | 0.1
17646 | B | 36 | FMLC | -0.6 | 8.6 | 31 | 0.1
17647 | B | 36 | FMLC | -0.6 | 9 | 30.9 | 0.1
17648 | B | 36 | FMLC | -0.7 | 9.2 | 30.8 | 0.1
17649 | B | 36 | FMLC | -0.7 | 9.6 | 30.7 | 0.1
17650 | B | 36 | FMLC | -0.8 | 9.9 | 30.6 | 0.1
17651 | B | 36 | FMLC | -0.8 | 10.3 | 30.5 | 0.1
17652 | B | 36 | FMLC | -0.9 | 10.4 | 30.4 | 0.1
17653 | B | 36 | FMLC | -0.9 | 10.8 | 30.3 | 0.1
17654 | B | 36 | FMLC | -1 | 10.9 | 30.2 | 0.1
17655 | B | 36 | FMLC | -1.1 | 11.3 | 30.1 | 0.1
17656 | B | 36 | FMLC | -1.1 | 11.7 | 30 | 0.1
17657 | B | 36 | FMLC | -1.2 | 12.1 | 29.9 | 0.1
17658 | B | 36 | FMLC | -1.2 | 12.5 | 29.8 | 0.1
17659 | B | 36 | FMLC | -1.3 | 12.5 | 29.7 | 0.1
17660 | B | 36 | FMLC | -1.4 | 12.9 | 29.6 | 0.1
17661 | B | 36 | FMLC | -1.4 | 13.3 | 29.5 | 0.1
17662 | B | 36 | FMLC | -1.5 | 14 | 29.3 | 0.1
17663 | B | 36 | FMLC | -1.5 | 14.1 | 29.3 | 0.1
17664 | B | 36 | FMLC | -1.6 | 14.4 | 29.2 | 0.1
17665 | B | 36 | FMLC | -1.7 | 14.8 | 29 | 0.1
17666 | B | 36 | FMLC | -1.7 | 15.2 | 28.9 | 0.1
17667 | B | 36 | FMLC | -1.8 | 15.6 | 28.9 | 0.1
17668 | B | 36 | FMLC | -1.8 | 15.9 | 28.8 | 0.1
17669 | B | 36 | FMLC | -1.9 | 16.2 | 28.6 | 0.1
17670 | B | 36 | FMLC | -1.9 | 16.5 | 28.5 | 0.1
17671 | B | 36 | FMLC | -2 | 17.1 | 28.4 | 0.1
17672 | B | 36 | FMLC | -2.1 | 17.3 | 28.3 | 0.1
17673 | B | 36 | FMLC | -2.1 | 17.8 | 28.2 | 0.1
17674 | B | 36 | FMLC | -2.2 | 18 | 28.1 | 0.1
17675 | B | 36 | FMLC | -2.2 | 18.6 | 28 | 0.1
17676 | B | 36 | FMLC | -2.3 | 18.8 | 27.9 | 0.1
17677 | B | 36 | FMLC | -2.4 | 19.2 | 27.7 | 0.1
17678 | B | 36 | FMLC | -2.4 | 19.7 | 27.6 | 0.1
17679 | B | 36 | FMLC | -2.5 | 20.1 | 27.5 | 0.1
17680 | B | 36 | FMLC | -2.6 | 20.3 | 27.4 | 0.1
17681 | B | 36 | FMLC | -2.6 | 21.5 | 27.3 | 0.1
17682 | B | 36 | FMLC | -2.7 | 21.6 | 27.2 | 0.1
17683 | B | 36 | FMLC | -2.7 | 21.9 | 27.1 | 0.2
17684 | B | 36 | FMLC | -2.8 | 22.2 | 27 | 0.2
17685 | B | 36 | FMLC | -2.9 | 22.8 | 26.8 | 0.2
17686 | B | 36 | FMLC | -2.9 | 23.1 | 26.8 | 0.2
17687 | B | 36 | FMLC | -3 | 23.5 | 26.6 | 0.2
17688 | B | 36 | FMLC | -3.1 | 23.8 | 26.5 | 0.2
17689 | B | 36 | FMLC | -3.1 | 24.3 | 26.4 | 0.2
17690 | B | 36 | FMLC | -3.2 | 24.6 | 26.2 | 0.2
17691 | B | 36 | FMLC | -3.3 | 25.1 | 26.1 | 0.2
17692 | B | 36 | FMLC | -3.3 | 25.7 | 26.1 | 0.2
17693 | B | 36 | FMLC | -3.4 | 26.3 | 25.9 | 0.2
17694 | B | 36 | FMLC | -3.5 | 26.5 | 25.7 | 0.2
17695 | B | 36 | FMLC | -3.5 | 27 | 25.7 | 0.2
17696 | B | 36 | FMLC | -3.6 | 27.5 | 25.5 | 0.2
17697 | B | 36 | FMLC | -3.7 | 28 | 25.4 | 0.2
17698 | B | 36 | FMLC | -3.7 | 28.5 | 25.3 | 0.2
17699 | B | 36 | FMLC | -3.8 | 29 | 25.2 | 0.2
17700 | B | 36 | FMLC | -3.9 | 29.5 | 25.1 | 0.2
17701 | B | 36 | FMLC | -3.9 | 30.2 | 25 | 0.2
17702 | B | 36 | FMLC | -4 | 30.4 | 24.8 | 0.2
17703 | B | 36 | FMLC | -4 | 30.9 | 24.8 | 0.2
17704 | B | 36 | FMLC | -4.1 | 31.5 | 24.6 | 0.2
17705 | B | 36 | FMLC | -4.2 | 32 | 24.4 | 0.2
17706 | B | 36 | FMLC | -4.3 | 32.4 | 24.3 | 0.2
17707 | B | 36 | FMLC | -4.3 | 32.9 | 24.3 | 0.2
17708 | B | 36 | FMLC | -4.4 | 33.9 | 24.1 | 0.2
17709 | B | 36 | FMLC | -4.5 | 34.3 | 23.9 | 0.2
17710 | B | 36 | FMLC | -4.5 | 34.8 | 23.9 | 0.2
17711 | B | 36 | FMLC | -4.6 | 35.5 | 23.7 | 0.2
17712 | B | 36 | FMLC | -4.7 | 35.8 | 23.6 | 0.2
17713 | B | 36 | FMLC | -4.8 | 36.2 | 23.5 | 0.2
17714 | B | 36 | FMLC | -4.9 | 37.1 | 23.3 | 0.3
17715 | B | 36 | FMLC | -4.9 | 37.4 | 23.2 | 0.3
17716 | B | 36 | FMLC | -4.9 | 38 | 23.2 | 0.3
17717 | B | 36 | FMLC | -5.1 | 38.8 | 22.9 | 0.3
17718 | B | 36 | FMLC | -5.2 | 39.2 | 22.7 | 0.3
17719 | B | 36 | FMLC | -5.2 | 39 | 22.6 | 0.3
17720 | B | 36 | FMLC | -5.2 | 40.4 | 22.6 | 0.3
17721 | B | 36 | FMLC | -5.3 | 41.1 | 22.5 | 0.3
17722 | B | 36 | FMLC | -5.4 | 41.5 | 22.3 | 0.3
17723 | B | 36 | FMLC | -5.4 | 42.3 | 22.3 | 0.3
17724 | B | 36 | FMLC | -5.5 | 43.1 | 22.1 | 0.3
17725 | B | 36 | FMLC | -5.6 | 45.1 | 22 | 0.3
17726 | B | 36 | FMLC | -5.6 | 45.4 | 21.9 | 0.3
17727 | B | 36 | FMLC | -5.7 | 46.2 | 21.7 | 0.3
17728 | B | 36 | FMLC | -5.8 | 46.5 | 21.6 | 0.3
17729 | B | 36 | FMLC | -5.8 | 46.8 | 21.5 | 0.3
17730 | B | 36 | FMLC | -5.9 | 47.7 | 21.4 | 0.3
17731 | B | 36 | FMLC | -6 | 48.3 | 21.2 | 0.3
17732 | B | 36 | FMLC | -6 | 48.7 | 21.2 | 0.3
17733 | B | 36 | FMLC | -6.1 | 49.1 | 21 | 0.3
17734 | B | 36 | FMLC | -6.2 | 50.3 | 20.8 | 0.3
17735 | B | 36 | FMLC | -6.2 | 50.6 | 20.8 | 0.3
17736 | B | 36 | FMLC | -6.3 | 50.4 | 20.7 | 0.3
17737 | B | 36 | FMLC | -6.4 | 52 | 20.5 | 0.4
17396 | A | 36 | FMLC | -4.9 | 35.8 | 23.2 | 0.2
17397 | A | 36 | FMLC | -5 | 36.5 | 23.1 | 0.3
17398 | A | 36 | FMLC | -5.1 | 36.7 | 22.9 | 0.3
21307 | A | 35 | LMLC - LTOA | -4.9 | 41.1 | 23.2 | 0.3
35720 | C | 37 | FMFC - PM | -7.1 | 47.3 | 19.3 | 0.3
15273 | C | 25 | FMLC | -9.4 | 66.1 | 15 | 0.5
15274 | C | 25 | FMLC | -9.5 | 66.5 | 15 | 0.5
15275 | C | 25 | FMLC | -9.6 | 67.3 | 14.8 | 0.5
15276 | C | 25 | FMLC | -9.6 | 67.7 | 14.7 | 0.5
15277 | C | 25 | FMLC | -9.7 | 68.6 | 14.5 | 0.5
15278 | C | 25 | FMLC | -9.8 | 68.9 | 14.5 | 0.5
15279 | C | 25 | FMLC | -9.9 | 70.2 | 14.3 | 0.5
15280 | C | 25 | FMLC | -10 | 70.5 | 14.1 | 0.5
15281 | C | 25 | FMLC | -10 | 71.4 | 14 | 0.5
15282 | C | 25 | FMLC | -10.1 | 71.7 | 13.9 | 0.5
15283 | C | 25 | FMLC | -10.2 | 73 | 13.7 | 0.5
15284 | C | 25 | FMLC | -10.3 | 73.4 | 13.6 | 0.5
15285 | C | 25 | FMLC | -10.3 | 74.3 | 13.5 | 0.5
15286 | C | 25 | FMLC | -10.4 | 74.9 | 13.4 | 0.5
15287 | C | 25 | FMLC | -10.5 | 75.8 | 13.2 | 0.5
15288 | C | 25 | FMLC | -10.5 | 76.5 | 13.1 | 0.5
15289 | C | 25 | FMLC | -10.6 | 77.4 | 12.9 | 0.5
15290 | C | 25 | FMLC | -10.7 | 77.7 | 12.8 | 0.5
15291 | C | 25 | FMLC | -10.8 | 78.5 | 12.7 | 0.5
15292 | C | 25 | FMLC | -10.8 | 79.2 | 12.5 | 0.5
15293 | C | 25 | FMLC | -10.9 | 80.1 | 12.3 | 0.6
15294 | C | 25 | FMLC | -11 | 80.4 | 12.2 | 0.6
15295 | C | 25 | FMLC | -11.1 | 81.3 | 12.1 | 0.6
15296 | C | 25 | FMLC | -11.2 | 82.1 | 11.9 | 0.6
15297 | C | 25 | FMLC | -11.2 | 82.5 | 11.8 | 0.6
15298 | C | 25 | FMLC | -11.3 | 83.4 | 11.8 | 0.6
15299 | C | 25 | FMLC | -11.3 | 84.3 | 11.6 | 0.6
15300 | C | 25 | FMLC | -11.4 | 85.1 | 11.4 | 0.6
15301 | C | 25 | FMLC | -11.5 | 85.4 | 11.3 | 0.6
15302 | C | 25 | FMLC | -11.6 | 86.3 | 11.2 | 0.6
15303 | C | 25 | FMLC | -11.7 | 87.2 | 11 | 0.6
15304 | C | 25 | FMLC | -11.8 | 88.1 | 10.9 | 0.6
15305 | C | 25 | FMLC | -11.8 | 88.4 | 10.7 | 0.6
15306 | C | 25 | FMLC | -11.9 | 89.2 | 10.7 | 0.6
15307 | C | 25 | FMLC | -12 | 90.4 | 10.5 | 0.6
15308 | C | 25 | FMLC | -12.1 | 90.7 | 10.3 | 0.6
15309 | C | 25 | FMLC | -12.1 | 91.1 | 10.2 | 0.6
13743 | A | 24 | FMLC | -15.6 | 232.4 | 3.9 | 1.6
13744 | A | 24 | FMLC | -15.6 | 234.3 | 3.9 | 1.6
13745 | A | 24 | FMLC | -15.7 | 236.2 | 3.7 | 1.6
13746 | A | 24 | FMLC | -15.9 | 238.7 | 3.5 | 1.6
13747 | A | 24 | FMLC | -15.9 | 240.4 | 3.4 | 1.7
13748 | A | 24 | FMLC | -15.9 | 241.3 | 3.3 | 1.7
13749 | A | 24 | FMLC | -16 | 243.3 | 3.3 | 1.7
13750 | A | 24 | FMLC | -16.1 | 245.8 | 3.1 | 1.7
13751 | A | 24 | FMLC | -16.2 | 248 | 2.8 | 1.7
13752 | A | 24 | FMLC | -16.2 | 250.5 | 2.8 | 1.7
13753 | A | 24 | FMLC | -16.3 | 251.6 | 2.7 | 1.7
13754 | A | 24 | FMLC | -16.5 | 254.8 | 2.4 | 1.8
13755 | A | 24 | FMLC | -16.5 | 257.2 | 2.3 | 1.8
13756 | A | 24 | FMLC | -16.6 | 259 | 2.2 | 1.8
13757 | A | 24 | FMLC | -16.6 | 261.3 | 2.1 | 1.8
13758 | A | 24 | FMLC | -16.7 | 263.3 | 2 | 1.8
13759 | A | 24 | FMLC | -16.8 | 264.5 | 1.9 | 1.8
13760 | A | 24 | FMLC | -16.9 | 266.6 | 1.6 | 1.8
13761 | A | 24 | FMLC | -16.9 | 268.5 | 1.5 | 1.9
13762 | A | 24 | FMLC | -17 | 270.1 | 1.5 | 1.9
13763 | A | 24 | FMLC | -17.1 | 271.4 | 1.3 | 1.9
13764 | A | 24 | FMLC | -17.1 | 273.5 | 1.2 | 1.9
13765 | A | 24 | FMLC | -17.2 | 274.9 | 1 | 1.9
13766 | A | 24 | FMLC | -17.3 | 276.5 | 0.9 | 1.9
13767 | A | 24 | FMLC | -17.4 | 277.8 | 0.7 | 1.9
13768 | A | 24 | FMLC | -17.5 | 279.9 | 0.5 | 1.9
13769 | A | 24 | FMLC | -17.6 | 281.4 | 0.4 | 1.9
13770 | A | 24 | FMLC | -17.7 | 283.3 | 0.1 | 2
13771 | A | 24 | FMLC | -17.7 | 284.6 | 0.1 | 2
13772 | A | 24 | FMLC | -17.7 | 285.6 | 0.1 | 2
13773 | A | 24 | FMLC | -17.9 | 287.8 | -0.2 | 2
13774 | A | 24 | FMLC | -17.9 | 289.9 | -0.3 | 2
13775 | A | 24 | FMLC | -18 | 290.7 | -0.3 | 2
13776 | A | 24 | FMLC | -18.2 | 290.3 | -0.7 | 2
13777 | B | 24 | FMLC | 3.4 | 0 | 38.1 | 0
13778 | B | 24 | FMLC | 3.2 | 0 | 37.8 | 0
13779 | B | 24 | FMLC | 3.1 | 0.2 | 37.6 | 0
13780 | B | 24 | FMLC | 3 | 0.3 | 37.4 | 0
13781 | B | 24 | FMLC | 2.9 | 0.5 | 37.1 | 0
13782 | B | 24 | FMLC | 2.8 | 0.7 | 37 | 0
13783 | B | 24 | FMLC | 2.7 | 1.4 | 36.8 | 0
13784 | B | 24 | FMLC | 2.5 | 3.2 | 36.5 | 0
13785 | B | 24 | FMLC | 2.4 | 3.7 | 36.4 | 0
13786 | B | 24 | FMLC | 2.3 | 4.5 | 36.2 | 0
13787 | B | 24 | FMLC | 2.2 | 5.2 | 36 | 0
13788 | B | 24 | FMLC | 2.2 | 6 | 35.9 | 0
13789 | B | 24 | FMLC | 2.1 | 6.3 | 35.7 | 0
13790 | B | 24 | FMLC | 2 | 6.7 | 35.6 | 0
13791 | B | 24 | FMLC | 1.9 | 7.2 | 35.4 | 0
13792 | B | 24 | FMLC | 1.8 | 7.7 | 35.3 | 0.1
13793 | B | 24 | FMLC | 1.8 | 8.1 | 35.2 | 0.1
13794 | B | 24 | FMLC | 1.7 | 8.5 | 35 | 0.1
13795 | B | 24 | FMLC | 1.6 | 8.4 | 34.8 | 0.1
13796 | B | 24 | FMLC | 1.5 | 8.6 | 34.7 | 0.1
13797 | B | 24 | FMLC | 1.5 | 9 | 34.6 | 0.1
13798 | B | 24 | FMLC | 1.4 | 9.2 | 34.4 | 0.1
13799 | B | 24 | FMLC | 1.3 | 9.2 | 34.3 | 0.1
13800 | B | 24 | FMLC | 1.2 | 9.6 | 34.1 | 0.1
13801 | B | 24 | FMLC | 1.2 | 9.7 | 34.1 | 0.1
13802 | B | 24 | FMLC | 1.1 | 10 | 33.9 | 0.1
13803 | B | 24 | FMLC | 1 | 9.8 | 33.7 | 0.1
13804 | B | 24 | FMLC | 0.9 | 10 | 33.5 | 0.1
13805 | B | 24 | FMLC | 0.8 | 10.5 | 33.5 | 0.1
13806 | B | 24 | FMLC | 0.8 | 10.6 | 33.4 | 0.1
13807 | B | 24 | FMLC | 0.7 | 10.7 | 33.2 | 0.1
13808 | B | 24 | FMLC | 0.6 | 11.1 | 33 | 0.1
13809 | B | 24 | FMLC | 0.5 | 11 | 32.9 | 0.1
13810 | B | 24 | FMLC | 0.5 | 11.2 | 32.8 | 0.1
13811 | B | 24 | FMLC | 0.4 | 11.5 | 32.6 | 0.1
13812 | B | 24 | FMLC | 0.3 | 12 | 32.5 | 0.1
13813 | B | 24 | FMLC | 0.2 | 12.2 | 32.3 | 0.1
13814 | B | 24 | FMLC | 0.2 | 12.5 | 32.3 | 0.1
13815 | B | 24 | FMLC | 0.1 | 13 | 32.1 | 0.1
13816 | B | 24 | FMLC | -0.1 | 13.3 | 31.9 | 0.1
13817 | B | 24 | FMLC | -0.2 | 13.7 | 31.7 | 0.1
13818 | B | 24 | FMLC | -0.2 | 13.9 | 31.6 | 0.1
13819 | B | 24 | FMLC | -0.3 | 14 | 31.6 | 0.1
13820 | B | 24 | FMLC | -0.4 | 14.2 | 31.4 | 0.1
13481 | C | 11 | FMLC | -26.7 | 179.1 | -16 | 1.2
13482 | C | 11 | FMLC | -26.8 | 180 | -16.2 | 1.2
13483 | C | 11 | FMLC | -26.9 | 179.9 | -16.4 | 1.2
13484 | C | 11 | FMLC | -27 | 179.9 | -16.6 | 1.2
13485 | C | 11 | FMLC | -27 | 180.2 | -16.6 | 1.2
13486 | C | 11 | FMLC | -27.1 | 181 | -16.7 | 1.2
13487 | C | 11 | FMLC | -27.2 | 181.3 | -16.9 | 1.3
13488 | C | 11 | FMLC | -27.3 | 181.3 | -17.1 | 1.2
13489 | C | 11 | FMLC | -27.3 | 181.2 | -17.1 | 1.2
13490 | C | 11 | FMLC | -27.4 | 182.1 | -17.3 | 1.3
13491 | C | 11 | FMLC | -27.6 | 182.1 | -17.6 | 1.3
13492 | C | 11 | FMLC | -27.6 | 184.1 | -17.6 | 1.3
13493 | C | 11 | FMLC | -27.6 | 184.2 | -17.6 | 1.3
13494 | C | 11 | FMLC | -27.7 | 184.2 | -17.8 | 1.3
13495 | C | 11 | FMLC | -27.8 | 184.1 | -18 | 1.3
13496 | C | 11 | FMLC | -27.9 | 184.2 | -18.2 | 1.3
13497 | C | 11 | FMLC | -27.9 | 184.8 | -18.3 | 1.3
13498 | C | 11 | FMLC | -28 | 184.8 | -18.4 | 1.3
13499 | C | 11 | FMLC | -28.1 | 185.5 | -18.5 | 1.3
13500 | C | 11 | FMLC | -28.2 | 185.4 | -18.7 | 1.3
13501 | C | 11 | FMLC | -28.3 | 185.8 | -18.9 | 1.3
13502 | C | 11 | FMLC | -28.3 | 185.8 | -18.9 | 1.3
13503 | C | 11 | FMLC | -28.4 | 186.6 | -19.1 | 1.3
13504 | C | 11 | FMLC | -28.5 | 186.9 | -19.3 | 1.3
13505 | C | 11 | FMLC | -28.6 | 186.9 | -19.4 | 1.3
13506 | C | 11 | FMLC | -28.6 | 186.9 | -19.4 | 1.3
13507 | C | 11 | FMLC | -28.7 | 186.9 | -19.6 | 1.3
13508 | C | 11 | FMLC | -28.8 | 187 | -19.8 | 1.3
13509 | C | 11 | FMLC | -28.9 | 186.9 | -20 | 1.3
13510 | A | 24 | FMLC | 2.2 | 0.2 | 36 | 0
13511 | A | 24 | FMLC | 2.1 | 0.3 | 35.7 | 0
13512 | A | 24 | FMLC | 2 | 0.4 | 35.6 | 0
13513 | A | 24 | FMLC | 1.9 | 0.6 | 35.4 | 0
13514 | A | 24 | FMLC | 1.8 | 0.8 | 35.2 | 0
13515 | A | 24 | FMLC | 1.7 | 1 | 35 | 0
13516 | A | 24 | FMLC | 1.6 | 1.2 | 34.8 | 0
13517 | A | 24 | FMLC | 1.5 | 2.3 | 34.6 | 0
13518 | A | 24 | FMLC | 1.4 | 2.8 | 34.4 | 0
13519 | A | 24 | FMLC | 1.3 | 3.6 | 34.3 | 0
13520 | A | 24 | FMLC | 1.2 | 4.2 | 34.2 | 0
13521 | A | 24 | FMLC | 1.1 | 4.8 | 34 | 0
13522 | A | 24 | FMLC | 1.1 | 5.1 | 33.9 | 0
13523 | A | 24 | FMLC | 1 | 5.7 | 33.7 | 0
13524 | A | 24 | FMLC | 0.9 | 5.9 | 33.7 | 0
13525 | A | 24 | FMLC | 0.8 | 6.5 | 33.5 | 0
13526 | A | 24 | FMLC | 0.8 | 7 | 33.4 | 0
13527 | A | 24 | FMLC | 0.7 | 6.9 | 33.2 | 0
13528 | A | 24 | FMLC | 0.6 | 7.7 | 33.1 | 0.1
13529 | A | 24 | FMLC | 0.6 | 8.2 | 33 | 0.1
13530 | A | 24 | FMLC | 0.5 | 8.5 | 32.8 | 0.1
13531 | A | 24 | FMLC | 0.4 | 8.9 | 32.7 | 0.1
13532 | A | 24 | FMLC | 0.3 | 9.4 | 32.6 | 0.1
13533 | A | 24 | FMLC | 0.3 | 9.7 | 32.5 | 0.1
13534 | A | 24 | FMLC | 0.2 | 10 | 32.3 | 0.1
13535 | A | 24 | FMLC | 0.1 | 10.5 | 32.1 | 0.1
13536 | A | 24 | FMLC | 0 | 10.9 | 32 | 0.1
13537 | A | 24 | FMLC | -0.1 | 11.2 | 31.9 | 0.1
13538 | A | 24 | FMLC | -0.1 | 11.7 | 31.8 | 0.1
13539 | A | 24 | FMLC | -0.2 | 12.2 | 31.6 | 0.1
13540 | A | 24 | FMLC | -0.3 | 12.4 | 31.5 | 0.1
13541 | A | 24 | FMLC | -0.3 | 12.7 | 31.4 | 0.1
13542 | A | 24 | FMLC | -0.4 | 13 | 31.3 | 0.1
13543 | A | 24 | FMLC | -0.5 | 13.7 | 31.1 | 0.1
13544 | A | 24 | FMLC | -0.6 | 14.1 | 31 | 0.1
13545 | A | 24 | FMLC | -0.6 | 14.5 | 30.9 | 0.1
13546 | A | 24 | FMLC | -0.7 | 14.7 | 30.7 | 0.1
13547 | A | 24 | FMLC | -0.8 | 15.5 | 30.6 | 0.1
13548 | A | 24 | FMLC | -0.9 | 15.7 | 30.5 | 0.1
13549 | A | 24 | FMLC | -1 | 16.1 | 30.3 | 0.1
13550 | A | 24 | FMLC | -1 | 16.2 | 30.2 | 0.1
13551 | A | 24 | FMLC | -1.1 | 17 | 30.1 | 0.1
13552 | A | 24 | FMLC | -1.2 | 17.2 | 29.9 | 0.1
13553 | A | 24 | FMLC | -1.2 | 17.7 | 29.8 | 0.1
13554 | A | 24 | FMLC | -1.3 | 17.9 | 29.7 | 0.1
13555 | A | 24 | FMLC | -1.4 | 18.6 | 29.6 | 0.1
13556 | A | 24 | FMLC | -1.4 | 19 | 29.4 | 0.1
13557 | A | 24 | FMLC | -1.5 | 19.5 | 29.3 | 0.1
13558 | A | 24 | FMLC | -1.6 | 19.8 | 29.1 | 0.1
13559 | A | 24 | FMLC | -1.7 | 20.4 | 29 | 0.1
13560 | A | 24 | FMLC | -1.8 | 20.8 | 28.9 | 0.1
13561 | A | 24 | FMLC | -1.8 | 21.4 | 28.7 | 0.1
13562 | A | 24 | FMLC | -1.9 | 21.9 | 28.6 | 0.2
13563 | A | 24 | FMLC | -2 | 22.3 | 28.5 | 0.2
13564 | A | 24 | FMLC | -2 | 22.6 | 28.4 | 0.2
13565 | A | 24 | FMLC | -2.2 | 23.4 | 28.1 | 0.2
13566 | A | 24 | FMLC | -2.2 | 23.7 | 28 | 0.2
13567 | A | 24 | FMLC | -2.3 | 24.2 | 28 | 0.2
13568 | A | 24 | FMLC | -2.4 | 24.6 | 27.8 | 0.2
13569 | A | 24 | FMLC | -2.4 | 25.6 | 27.6 | 0.2
13570 | A | 24 | FMLC | -2.5 | 25.7 | 27.6 | 0.2
13571 | A | 24 | FMLC | -2.6 | 26.6 | 27.4 | 0.2
13572 | A | 24 | FMLC | -2.7 | 27.1 | 27.2 | 0.2
13573 | A | 24 | FMLC | -2.7 | 27.7 | 27.1 | 0.2
13574 | A | 24 | FMLC | -2.8 | 28.1 | 27.1 | 0.2
13575 | A | 24 | FMLC | -2.9 | 28.8 | 26.9 | 0.2
13576 | A | 24 | FMLC | -2.9 | 28.8 | 26.7 | 0.2
13577 | A | 24 | FMLC | -3 | 29.9 | 26.6 | 0.2
13578 | A | 24 | FMLC | -3.1 | 30.3 | 26.5 | 0.2
13579 | A | 24 | FMLC | -3.2 | 30.8 | 26.3 | 0.2
13580 | A | 24 | FMLC | -3.3 | 31.2 | 26.2 | 0.2
13581 | A | 24 | FMLC | -3.3 | 31.7 | 26.1 | 0.2
13582 | A | 24 | FMLC | -3.4 | 32.6 | 25.9 | 0.2
13583 | A | 24 | FMLC | -3.5 | 33.1 | 25.8 | 0.2
13584 | A | 24 | FMLC | -3.5 | 33.6 | 25.7 | 0.2
13585 | A | 24 | FMLC | -3.6 | 34.1 | 25.6 | 0.2
13586 | A | 24 | FMLC | -3.7 | 34.6 | 25.4 | 0.2
13587 | A | 24 | FMLC | -3.8 | 35.5 | 25.3 | 0.2
13588 | A | 24 | FMLC | -3.8 | 35.9 | 25.1 | 0.2
13589 | A | 24 | FMLC | -3.9 | 37 | 25 | 0.3
13590 | A | 24 | FMLC | -4 | 37.4 | 24.9 | 0.3
13591 | A | 24 | FMLC | -4.1 | 37.7 | 24.7 | 0.3
13592 | A | 24 | FMLC | -4.1 | 38.5 | 24.6 | 0.3
13593 | A | 24 | FMLC | -4.2 | 39 | 24.4 | 0.3
13594 | A | 24 | FMLC | -4.3 | 39.9 | 24.3 | 0.3
13595 | A | 24 | FMLC | -4.4 | 40.6 | 24.2 | 0.3
13596 | A | 24 | FMLC | -4.4 | 41 | 24 | 0.3
13597 | A | 24 | FMLC | -4.5 | 41.9 | 24 | 0.3
13598 | A | 24 | FMLC | -4.6 | 42.4 | 23.8 | 0.3
13599 | A | 24 | FMLC | -4.7 | 43.5 | 23.6 | 0.3
13600 | A | 24 | FMLC | -4.7 | 43.9 | 23.5 | 0.3
35994 | A | 38 | FMFC - PM | -1.7 | 27 | 29 | 0.2
35995 | A | 38 | FMFC - PM | -1.7 | 27.6 | 28.9 | 0.2
35996 | A | 38 | FMFC - PM | -1.8 | 28.3 | 28.8 | 0.2
35997 | A | 38 | FMFC - PM | -1.9 | 29.1 | 28.7 | 0.2
35998 | A | 38 | FMFC - PM | -1.9 | 29.3 | 28.5 | 0.2
35999 | A | 38 | FMFC - PM | -2 | 30.2 | 28.4 | 0.2
36000 | A | 38 | FMFC - PM | -2.1 | 30.8 | 28.3 | 0.2
36001 | A | 38 | FMFC - PM | -2.2 | 31.6 | 28.1 | 0.2
36002 | A | 38 | FMFC - PM | -2.2 | 31.8 | 28 | 0.2
36003 | A | 38 | FMFC - PM | -2.3 | 32.6 | 27.9 | 0.2
36004 | A | 38 | FMFC - PM | -2.4 | 33.2 | 27.7 | 0.2
36005 | A | 38 | FMFC - PM | -2.5 | 34.1 | 27.6 | 0.2
36006 | A | 38 | FMFC - PM | -2.5 | 34.8 | 27.5 | 0.2
36007 | A | 38 | FMFC - PM | -2.6 | 35.6 | 27.4 | 0.2
36008 | A | 38 | FMFC - PM | -2.7 | 36.2 | 27.2 | 0.2
36009 | A | 38 | FMFC - PM | -2.7 | 37 | 27.1 | 0.3
36010 | A | 38 | FMFC - PM | -2.8 | 37.3 | 26.9 | 0.3
36011 | A | 38 | FMFC - PM | -2.9 | 38 | 26.8 | 0.3
36012 | A | 38 | FMFC - PM | -3 | 38.8 | 26.6 | 0.3
36013 | A | 38 | FMFC - PM | -3 | 39.7 | 26.6 | 0.3
36014 | A | 38 | FMFC - PM | -3.1 | 40.1 | 26.4 | 0.3
36015 | A | 38 | FMFC - PM | -3.2 | 40.9 | 26.3 | 0.3
36016 | A | 38 | FMFC - PM | -3.3 | 41.9 | 26.2 | 0.3
36017 | A | 38 | FMFC - PM | -3.3 | 42.2 | 26 | 0.3
36018 | A | 38 | FMFC - PM | -3.4 | 42.7 | 25.9 | 0.3
36019 | A | 38 | FMFC - PM | -3.5 | 43.5 | 25.7 | 0.3
36020 | A | 38 | FMFC - PM | -3.5 | 44 | 25.7 | 0.3
36021 | A | 38 | FMFC - PM | -3.6 | 45.2 | 25.5 | 0.3
36022 | A | 38 | FMFC - PM | -3.7 | 45.5 | 25.4 | 0.3
36023 | A | 38 | FMFC - PM | -3.8 | 46.8 | 25.3 | 0.3
36024 | A | 38 | FMFC - PM | -3.8 | 47.2 | 25.1 | 0.3
36025 | A | 38 | FMFC - PM | -3.9 | 47.6 | 24.9 | 0.3
36026 | A | 38 | FMFC - PM | -4 | 48.4 | 24.8 | 0.3
36027 | A | 38 | FMFC - PM | -4.1 | 49.3 | 24.7 | 0.3
36028 | A | 38 | FMFC - PM | -4.1 | 49.9 | 24.6 | 0.3
36029 | A | 38 | FMFC - PM | -4.2 | 50.5 | 24.4 | 0.3
36030 | A | 38 | FMFC - PM | -4.3 | 51.1 | 24.3 | 0.4
36031 | A | 38 | FMFC - PM | -4.4 | 52.4 | 24.2 | 0.4
36032 | A | 38 | FMFC - PM | -4.4 | 53.1 | 24 | 0.4
36033 | A | 38 | FMFC - PM | -4.5 | 53.7 | 23.9 | 0.4
36034 | A | 38 | FMFC - PM | -4.6 | 54.3 | 23.8 | 0.4
36035 | A | 38 | FMFC - PM | -4.7 | 55.6 | 23.6 | 0.4
36036 | A | 38 | FMFC - PM | -4.7 | 56.2 | 23.5 | 0.4
36037 | A | 38 | FMFC - PM | -4.8 | 56.9 | 23.4 | 0.4
36038 | A | 38 | FMFC - PM | -4.9 | 57.6 | 23.3 | 0.4
36039 | A | 38 | FMFC - PM | -5 | 58.2 | 23.1 | 0.4
36040 | A | 38 | FMFC - PM | -5 | 58.9 | 23 | 0.4
36041 | A | 38 | FMFC - PM | -5.1 | 60 | 22.8 | 0.4
36042 | A | 38 | FMFC - PM | -5.2 | 60.7 | 22.7 | 0.4
36043 | A | 38 | FMFC - PM | -5.2 | 61.4 | 22.6 | 0.4
36044 | A | 38 | FMFC - PM | -5.3 | 62.1 | 22.4 | 0.4
36045 | A | 38 | FMFC - PM | -5.4 | 63.5 | 22.3 | 0.4
36046 | A | 38 | FMFC - PM | -5.5 | 64.2 | 22.1 | 0.4
36047 | A | 38 | FMFC - PM | -5.6 | 64.8 | 22 | 0.4
36048 | A | 38 | FMFC - PM | -5.6 | 65.5 | 21.9 | 0.5
36049 | A | 38 | FMFC - PM | -5.7 | 66.2 | 21.7 | 0.5
36050 | A | 38 | FMFC - PM | -5.8 | 66.9 | 21.6 | 0.5
36051 | A | 38 | FMFC - PM | -5.9 | 68.3 | 21.5 | 0.5
36052 | A | 38 | FMFC - PM | -5.9 | 69.1 | 21.3 | 0.5
36053 | A | 38 | FMFC - PM | -6 | 69.8 | 21.2 | 0.5
36054 | A | 38 | FMFC - PM | -6.1 | 70.5 | 21.1 | 0.5
36055 | A | 38 | FMFC - PM | -6.2 | 71.2 | 20.9 | 0.5
36056 | A | 38 | FMFC - PM | -6.2 | 72.4 | 20.8 | 0.5
36057 | A | 38 | FMFC - PM | -6.3 | 73.2 | 20.6 | 0.5
36058 | A | 38 | FMFC - PM | -6.4 | 74 | 20.5 | 0.5
36059 | A | 38 | FMFC - PM | -6.5 | 74.8 | 20.4 | 0.5
36060 | A | 38 | FMFC - PM | -6.5 | 75.6 | 20.3 | 0.5
36061 | A | 38 | FMFC - PM | -6.6 | 76.5 | 20.1 | 0.5
36062 | A | 38 | FMFC - PM | -6.7 | 77.2 | 19.9 | 0.5
36063 | A | 38 | FMFC - PM | -6.8 | 78.5 | 19.9 | 0.5
36064 | A | 38 | FMFC - PM | -6.9 | 79.3 | 19.7 | 0.5
36065 | A | 38 | FMFC - PM | -6.9 | 80.1 | 19.5 | 0.6
36066 | A | 38 | FMFC - PM | -7 | 80.9 | 19.4 | 0.6
36067 | A | 38 | FMFC - PM | -7.1 | 81.8 | 19.3 | 0.6
36068 | A | 38 | FMFC - PM | -7.2 | 83.3 | 19.1 | 0.6
36069 | A | 38 | FMFC - PM | -7.2 | 84.2 | 19 | 0.6
36070 | A | 38 | FMFC - PM | -7.3 | 85 | 18.9 | 0.6
36071 | A | 38 | FMFC - PM | -7.4 | 85.8 | 18.8 | 0.6
36072 | A | 38 | FMFC - PM | -7.4 | 86.6 | 18.6 | 0.6
36073 | A | 38 | FMFC - PM | -7.5 | 87.4 | 18.5 | 0.6
36074 | A | 38 | FMFC - PM | -7.6 | 88.2 | 18.3 | 0.6
36075 | A | 38 | FMFC - PM | -7.7 | 89.1 | 18.2 | 0.6
36076 | A | 38 | FMFC - PM | -7.7 | 90 | 18.1 | 0.6
36077 | A | 38 | FMFC - PM | -7.8 | 91.5 | 17.9 | 0.6
36078 | A | 38 | FMFC - PM | -7.9 | 91.6 | 17.8 | 0.6
36079 | A | 38 | FMFC - PM | -8 | 93.4 | 17.7 | 0.6
36080 | A | 38 | FMFC - PM | -8 | 94.2 | 17.6 | 0.6
36081 | A | 38 | FMFC - PM | -8.1 | 95 | 17.4 | 0.7
36082 | A | 38 | FMFC - PM | -8.2 | 95.9 | 17.2 | 0.7
36083 | A | 38 | FMFC - PM | -8.3 | 96.8 | 17.1 | 0.7
36084 | A | 38 | FMFC - PM | -8.3 | 97.6 | 17 | 0.7
36085 | A | 38 | FMFC - PM | -8.4 | 98.5 | 16.8 | 0.7
36086 | A | 38 | FMFC - PM | -8.5 | 100 | 16.7 | 0.7
36087 | A | 38 | FMFC - PM | -8.6 | 100.9 | 16.5 | 0.7
36088 | A | 38 | FMFC - PM | -8.7 | 101.9 | 16.4 | 0.7
36089 | A | 38 | FMFC - PM | -8.7 | 102.7 | 16.3 | 0.7
36090 | A | 38 | FMFC - PM | -8.8 | 103.7 | 16.2 | 0.7
36091 | A | 38 | FMFC - PM | -8.9 | 104.7 | 16 | 0.7
36092 | A | 38 | FMFC - PM | -8.9 | 105.7 | 15.9 | 0.7
36093 | A | 38 | FMFC - PM | -9 | 106.6 | 15.8 | 0.7
36094 | A | 38 | FMFC - PM | -9.1 | 107.6 | 15.6 | 0.7
36095 | A | 38 | FMFC - PM | -9.2 | 109 | 15.4 | 0.8
36096 | A | 38 | FMFC - PM | -9.3 | 110 | 15.3 | 0.8
36097 | A | 38 | FMFC - PM | -9.3 | 110.9 | 15.2 | 0.8
36098 | A | 38 | FMFC - PM | -9.4 | 111.9 | 15 | 0.8
36099 | A | 38 | FMFC - PM | -9.5 | 112.9 | 14.9 | 0.8
36100 | A | 38 | FMFC - PM | -9.6 | 113.9 | 14.8 | 0.8
36101 | A | 38 | FMFC - PM | -9.7 | 114.9 | 14.6 | 0.8
36102 | A | 38 | FMFC - PM | -9.7 | 116.4 | 14.5 | 0.8
36103 | A | 38 | FMFC - PM | -9.8 | 117.3 | 14.4 | 0.8
36104 | A | 38 | FMFC - PM | -9.9 | 118.3 | 14.2 | 0.8
36105 | A | 38 | FMFC - PM | -9.9 | 119.3 | 14.1 | 0.8
36106 | A | 38 | FMFC - PM | -10 | 120.3 | 14 | 0.8
36107 | A | 38 | FMFC - PM | -10.1 | 121.3 | 13.8 | 0.8
36108 | A | 38 | FMFC - PM | -10.2 | 121.8 | 13.6 | 0.8
36109 | A | 38 | FMFC - PM | -10.2 | 122.9 | 13.6 | 0.8
36110 | A | 38 | FMFC - PM | -10.3 | 124 | 13.4 | 0.9
36111 | A | 38 | FMFC - PM | -10.4 | 125 | 13.3 | 0.9
36112 | A | 38 | FMFC - PM | -10.5 | 126 | 13.1 | 0.9
36113 | A | 38 | FMFC - PM | -10.5 | 127 | 13.1 | 0.9
36114 | A | 38 | FMFC - PM | -10.6 | 128.7 | 12.9 | 0.9
35660 | C | 37 | FMFC - PM | -3.1 | 20 | 26.4 | 0.1
36116 | A | 38 | FMFC - PM | -10.8 | 130.8 | 12.6 | 0.9
36117 | A | 38 | FMFC - PM | -10.8 | 131.9 | 12.5 | 0.9
36118 | A | 38 | FMFC - PM | -10.9 | 132.9 | 12.3 | 0.9
36119 | A | 38 | FMFC - PM | -11 | 134 | 12.2 | 0.9
36120 | A | 38 | FMFC - PM | -11.1 | 135.5 | 12.1 | 0.9
36121 | A | 38 | FMFC - PM | -11.1 | 136.5 | 12 | 0.9
36122 | A | 38 | FMFC - PM | -11.2 | 137.5 | 11.8 | 0.9
36123 | A | 38 | FMFC - PM | -11.3 | 138.6 | 11.7 | 1
36124 | A | 38 | FMFC - PM | -11.4 | 139.7 | 11.5 | 1
36125 | A | 38 | FMFC - PM | -11.4 | 140.8 | 11.4 | 1
36126 | A | 38 | FMFC - PM | -11.5 | 142.4 | 11.3 | 1
36127 | A | 38 | FMFC - PM | -11.6 | 143.4 | 11.1 | 1
36128 | A | 38 | FMFC - PM | -11.7 | 144.5 | 11 | 1
36129 | A | 38 | FMFC - PM | -11.7 | 145.6 | 10.9 | 1
36130 | A | 38 | FMFC - PM | -11.8 | 146.7 | 10.7 | 1
36131 | A | 38 | FMFC - PM | -11.9 | 147.7 | 10.6 | 1
36132 | A | 38 | FMFC - PM | -12 | 149.7 | 10.4 | 1
36133 | A | 38 | FMFC - PM | -12.1 | 150.6 | 10.3 | 1
36134 | A | 38 | FMFC - PM | -12.1 | 151.7 | 10.2 | 1
36135 | A | 38 | FMFC - PM | -12.2 | 152.8 | 10 | 1.1
36136 | A | 38 | FMFC - PM | -12.3 | 153.8 | 9.9 | 1.1
36137 | A | 38 | FMFC - PM | -12.4 | 154.8 | 9.7 | 1.1
36138 | A | 38 | FMFC - PM | -12.4 | 156.6 | 9.6 | 1.1
36139 | A | 38 | FMFC - PM | -12.5 | 157.8 | 9.5 | 1.1
36140 | A | 38 | FMFC - PM | -12.6 | 158.8 | 9.4 | 1.1
36141 | A | 38 | FMFC - PM | -12.7 | 159.9 | 9.2 | 1.1
20873 | B | 39 | FMLC | -20.3 | 226.8 | -4.5 | 1.6
16947 | B | 35 | FMLC | -19.7 | 281.1 | -3.5 | 1.9
16948 | B | 35 | FMLC | -19.8 | 283.1 | -3.6 | 2
16949 | B | 35 | FMLC | -19.9 | 284.5 | -3.7 | 2
16950 | B | 35 | FMLC | -20 | 286.6 | -3.9 | 2
16951 | B | 35 | FMLC | -20 | 288 | -4 | 2
16952 | B | 35 | FMLC | -20.1 | 289.6 | -4.1 | 2
16953 | B | 35 | FMLC | -20.2 | 291.7 | -4.3 | 2
16954 | B | 35 | FMLC | -20.3 | 293.1 | -4.5 | 2
16955 | B | 35 | FMLC | -20.3 | 294.7 | -4.6 | 2
16956 | B | 35 | FMLC | -20.4 | 297 | -4.7 | 2
16957 | B | 35 | FMLC | -20.5 | 298.3 | -4.9 | 2.1
16958 | B | 35 | FMLC | -20.6 | 299.9 | -5 | 2.1
16959 | B | 35 | FMLC | -20.6 | 302.1 | -5.1 | 2.1
16960 | B | 35 | FMLC | -20.7 | 302.8 | -5.2 | 2.1
16961 | B | 35 | FMLC | -20.8 | 303.5 | -5.4 | 2.1
16962 | B | 35 | FMLC | -20.9 | 305 | -5.6 | 2.1
16963 | B | 35 | FMLC | -21 | 306.7 | -5.7 | 2.1
16964 | B | 35 | FMLC | -21 | 308.9 | -5.8 | 2.1
16965 | B | 35 | FMLC | -21.1 | 310.4 | -5.9 | 2.1
16966 | B | 35 | FMLC | -21.2 | 312.2 | -6.1 | 2.2
16967 | B | 35 | FMLC | -21.3 | 313.8 | -6.3 | 2.2
16968 | B | 35 | FMLC | -21.3 | 314.7 | -6.4 | 2.2
16969 | B | 35 | FMLC | -21.4 | 317.1 | -6.5 | 2.2
16970 | B | 35 | FMLC | -21.4 | 318 | -6.6 | 2.2
16971 | B | 35 | FMLC | -21.6 | 319.7 | -6.8 | 2.2
16972 | B | 35 | FMLC | -21.6 | 321.4 | -6.9 | 2.2
16973 | B | 35 | FMLC | -21.7 | 323 | -7 | 2.2
16974 | C | 35 | FMLC | 3.5 | -0.1 | 38.3 | 0
16975 | C | 35 | FMLC | 3.4 | 0.1 | 38.1 | 0
16976 | C | 35 | FMLC | 3.2 | 0.2 | 37.7 | 0
16977 | C | 35 | FMLC | 2.9 | 0.3 | 37.2 | 0
16978 | C | 35 | FMLC | 2.8 | 1.4 | 37 | 0
16979 | C | 35 | FMLC | 2.7 | 2.2 | 36.8 | 0
16980 | C | 35 | FMLC | 2.5 | 3.1 | 36.5 | 0
16981 | C | 35 | FMLC | 2.4 | 3.9 | 36.4 | 0
16982 | C | 35 | FMLC | 2.3 | 4.5 | 36.2 | 0
16983 | C | 35 | FMLC | 2.2 | 5 | 36 | 0
16984 | C | 35 | FMLC | 2.1 | 5.6 | 35.8 | 0
16985 | C | 35 | FMLC | 2 | 6.2 | 35.6 | 0
16986 | C | 35 | FMLC | 1.9 | 6.7 | 35.5 | 0
16987 | C | 35 | FMLC | 1.8 | 7.2 | 35.3 | 0
16988 | C | 35 | FMLC | 1.8 | 7.6 | 35.2 | 0.1
16989 | C | 35 | FMLC | 1.7 | 8.2 | 35 | 0.1
16990 | C | 35 | FMLC | 1.6 | 8.6 | 34.8 | 0.1
16991 | C | 35 | FMLC | 1.5 | 9 | 34.7 | 0.1
16992 | C | 35 | FMLC | 1.4 | 9.1 | 34.6 | 0.1
16993 | C | 35 | FMLC | 1.4 | 9.6 | 34.4 | 0.1
16994 | C | 35 | FMLC | 1.3 | 9.8 | 34.3 | 0.1
16995 | C | 35 | FMLC | 1.2 | 10.3 | 34.1 | 0.1
16996 | C | 35 | FMLC | 1.1 | 10.9 | 34 | 0.1
16997 | C | 35 | FMLC | 1 | 11 | 33.8 | 0.1
16998 | C | 35 | FMLC | 0.9 | 11.3 | 33.7 | 0.1
16999 | C | 35 | FMLC | 0.9 | 11.8 | 33.5 | 0.1
17000 | C | 35 | FMLC | 0.8 | 12 | 33.4 | 0.1
17001 | C | 35 | FMLC | 0.7 | 12.6 | 33.2 | 0.1
17002 | C | 35 | FMLC | 0.6 | 12.9 | 33.1 | 0.1
17003 | C | 35 | FMLC | 0.5 | 13.1 | 32.9 | 0.1
17004 | C | 35 | FMLC | 0.5 | 13.4 | 32.8 | 0.1
17005 | C | 35 | FMLC | 0.4 | 14 | 32.7 | 0.1
17006 | C | 35 | FMLC | 0.3 | 14.3 | 32.5 | 0.1
17007 | C | 35 | FMLC | 0.2 | 14.5 | 32.4 | 0.1
17008 | C | 35 | FMLC | 0.1 | 14.8 | 32.2 | 0.1
17009 | C | 35 | FMLC | 0.1 | 15.5 | 32.1 | 0.1
17010 | C | 35 | FMLC | -0.1 | 15.8 | 31.9 | 0.1
17011 | C | 35 | FMLC | -0.1 | 16.1 | 31.8 | 0.1
17012 | C | 35 | FMLC | -0.2 | 16.5 | 31.6 | 0.1
17013 | C | 35 | FMLC | -0.3 | 16.8 | 31.5 | 0.1
17014 | C | 35 | FMLC | -0.4 | 17.1 | 31.4 | 0.1
17015 | C | 35 | FMLC | -0.5 | 17.5 | 31.2 | 0.1
17016 | C | 35 | FMLC | -0.5 | 17.8 | 31.1 | 0.1
17017 | C | 35 | FMLC | -0.6 | 18.3 | 30.9 | 0.1
17018 | C | 35 | FMLC | -0.7 | 18.4 | 30.8 | 0.1
17019 | C | 35 | FMLC | -0.8 | 18.9 | 30.6 | 0.1
17020 | C | 35 | FMLC | -0.9 | 19.1 | 30.5 | 0.1
17021 | C | 35 | FMLC | -0.9 | 19.5 | 30.4 | 0.1
17022 | C | 35 | FMLC | -1 | 19.9 | 30.2 | 0.1
17023 | C | 35 | FMLC | -1.1 | 20.2 | 30.1 | 0.1
17024 | C | 35 | FMLC | -1.2 | 20.6 | 29.9 | 0.1
17025 | C | 35 | FMLC | -1.3 | 21 | 29.8 | 0.1
17026 | C | 35 | FMLC | -1.3 | 21.4 | 29.7 | 0.1
17027 | C | 35 | FMLC | -1.4 | 22.3 | 29.5 | 0.2
17028 | C | 35 | FMLC | -1.5 | 22.5 | 29.3 | 0.2
17029 | C | 35 | FMLC | -1.6 | 23 | 29.2 | 0.2
17030 | C | 35 | FMLC | -1.6 | 23.3 | 29.1 | 0.2
17031 | C | 35 | FMLC | -1.7 | 23.6 | 28.9 | 0.2
17032 | C | 35 | FMLC | -1.8 | 24 | 28.8 | 0.2
17033 | C | 35 | FMLC | -1.9 | 24.4 | 28.6 | 0.2
17034 | C | 35 | FMLC | -1.9 | 24.9 | 28.5 | 0.2
17035 | C | 35 | FMLC | -2 | 25.2 | 28.4 | 0.2
17036 | C | 35 | FMLC | -2.1 | 25.5 | 28.3 | 0.2
17037 | C | 35 | FMLC | -2.2 | 25.9 | 28.1 | 0.2
17038 | C | 35 | FMLC | -2.3 | 26.3 | 28 | 0.2
17039 | C | 35 | FMLC | -2.3 | 27.1 | 27.8 | 0.2
17040 | C | 35 | FMLC | -2.4 | 27.4 | 27.7 | 0.2
17041 | C | 35 | FMLC | -2.5 | 27.9 | 27.5 | 0.2
17042 | C | 35 | FMLC | -2.6 | 28.3 | 27.4 | 0.2
17043 | C | 35 | FMLC | -2.7 | 28.7 | 27.2 | 0.2
17044 | C | 35 | FMLC | -2.7 | 29 | 27.1 | 0.2
17045 | C | 35 | FMLC | -2.8 | 29.5 | 27 | 0.2
17046 | C | 35 | FMLC | -2.9 | 29.8 | 26.9 | 0.2
17047 | C | 35 | FMLC | -3 | 30.3 | 26.7 | 0.2
17048 | C | 35 | FMLC | -3 | 31.2 | 26.6 | 0.2
17049 | C | 35 | FMLC | -3.1 | 31.5 | 26.5 | 0.2
17050 | C | 35 | FMLC | -3.2 | 31.9 | 26.3 | 0.2
17051 | C | 35 | FMLC | -3.3 | 32.3 | 26.2 | 0.2
17052 | C | 35 | FMLC | -3.3 | 32.8 | 26 | 0.2
17053 | C | 35 | FMLC | -3.4 | 33.2 | 25.9 | 0.2
17054 | C | 35 | FMLC | -3.5 | 33.7 | 25.8 | 0.2
17055 | C | 35 | FMLC | -3.6 | 34.1 | 25.6 | 0.2
17056 | C | 35 | FMLC | -3.7 | 34.9 | 25.4 | 0.2
17057 | C | 35 | FMLC | -3.7 | 35.3 | 25.4 | 0.2
17058 | C | 35 | FMLC | -3.8 | 36.1 | 25.3 | 0.2
17059 | C | 35 | FMLC | -3.9 | 36.1 | 25.1 | 0.2
17060 | C | 35 | FMLC | -4 | 37.1 | 24.9 | 0.3
17061 | C | 35 | FMLC | -4 | 37.1 | 24.8 | 0.3
17062 | C | 35 | FMLC | -4.1 | 38 | 24.7 | 0.3
17063 | C | 35 | FMLC | -4.2 | 38.3 | 24.5 | 0.3
17064 | C | 35 | FMLC | -4.3 | 38.7 | 24.4 | 0.3
17065 | C | 35 | FMLC | -4.3 | 39.3 | 24.3 | 0.3
17066 | C | 35 | FMLC | -4.4 | 39.8 | 24.2 | 0.3
17067 | C | 35 | FMLC | -4.5 | 40.2 | 24 | 0.3
17068 | C | 35 | FMLC | -4.6 | 41.1 | 23.8 | 0.3
17069 | C | 35 | FMLC | -4.6 | 41.5 | 23.7 | 0.3
17070 | C | 35 | FMLC | -4.7 | 42 | 23.6 | 0.3
17071 | C | 35 | FMLC | -4.8 | 42.4 | 23.5 | 0.3
17072 | C | 35 | FMLC | -4.9 | 43 | 23.3 | 0.3
17073 | C | 35 | FMLC | -4.9 | 43.8 | 23.1 | 0.3
17074 | C | 35 | FMLC | -5 | 44.3 | 23.1 | 0.3
17075 | C | 35 | FMLC | -5.1 | 44.7 | 22.9 | 0.3
17076 | C | 35 | FMLC | -5.2 | 45.2 | 22.7 | 0.3
17077 | C | 35 | FMLC | -5.2 | 46 | 22.6 | 0.3
17078 | C | 35 | FMLC | -5.3 | 46.6 | 22.6 | 0.3
17079 | C | 35 | FMLC | -5.4 | 46.9 | 22.4 | 0.3
17080 | C | 35 | FMLC | -5.5 | 47.6 | 22.2 | 0.3
17081 | C | 35 | FMLC | -5.5 | 48.4 | 22.1 | 0.3
17082 | C | 35 | FMLC | -5.6 | 48.8 | 22 | 0.3
17083 | C | 35 | FMLC | -5.7 | 49.3 | 21.8 | 0.3
17084 | C | 35 | FMLC | -5.8 | 50.2 | 21.7 | 0.3
17085 | C | 35 | FMLC | -5.8 | 50.6 | 21.5 | 0.3
17086 | C | 35 | FMLC | -5.9 | 51.1 | 21.5 | 0.4
17087 | C | 35 | FMLC | -6 | 52 | 21.3 | 0.4
17088 | C | 35 | FMLC | -6.1 | 52.5 | 21.1 | 0.4
17089 | C | 35 | FMLC | -6.1 | 53.5 | 21 | 0.4
17090 | C | 35 | FMLC | -6.2 | 54 | 20.9 | 0.4
17091 | C | 35 | FMLC | -6.3 | 54.4 | 20.8 | 0.4
17092 | C | 35 | FMLC | -6.4 | 55.4 | 20.6 | 0.4
17093 | C | 35 | FMLC | -6.4 | 55.8 | 20.4 | 0.4
17094 | C | 35 | FMLC | -6.5 | 56.4 | 20.3 | 0.4
17095 | C | 35 | FMLC | -6.6 | 57.3 | 20.2 | 0.4
17096 | C | 35 | FMLC | -6.7 | 57.7 | 20 | 0.4
17097 | C | 35 | FMLC | -6.7 | 58.6 | 19.9 | 0.4
17098 | C | 35 | FMLC | -6.8 | 59.2 | 19.8 | 0.4
17099 | C | 35 | FMLC | -6.9 | 60.1 | 19.7 | 0.4
17100 | C | 35 | FMLC | -7 | 60.5 | 19.5 | 0.4
17101 | C | 35 | FMLC | -7.1 | 61.4 | 19.3 | 0.4
17102 | C | 35 | FMLC | -7.1 | 61.9 | 19.2 | 0.4
17103 | C | 35 | FMLC | -7.2 | 62.9 | 19.1 | 0.4
17104 | C | 35 | FMLC | -7.3 | 63.2 | 19 | 0.4
17105 | C | 35 | FMLC | -7.4 | 64.5 | 18.8 | 0.4
17106 | C | 35 | FMLC | -7.4 | 64.9 | 18.7 | 0.4
17107 | C | 35 | FMLC | -7.5 | 65.7 | 18.6 | 0.5
17108 | C | 35 | FMLC | -7.6 | 66.5 | 18.4 | 0.5
17109 | C | 35 | FMLC | -7.6 | 67.4 | 18.3 | 0.5
17110 | C | 35 | FMLC | -7.7 | 67.7 | 18.1 | 0.5
17111 | C | 35 | FMLC | -7.8 | 68.4 | 18.1 | 0.5
17112 | C | 35 | FMLC | -7.9 | 69.9 | 17.9 | 0.5
17113 | C | 35 | FMLC | -8 | 70.7 | 17.7 | 0.5
17114 | C | 35 | FMLC | -8 | 71.5 | 17.6 | 0.5
17115 | C | 35 | FMLC | -8.1 | 72.3 | 17.5 | 0.5
17116 | C | 35 | FMLC | -8.2 | 72.6 | 17.3 | 0.5
17117 | C | 35 | FMLC | -8.3 | 73.6 | 17.2 | 0.5
17118 | C | 35 | FMLC | -8.3 | 74.4 | 17 | 0.5
17119 | C | 35 | FMLC | -8.4 | 75.2 | 16.9 | 0.5
17120 | C | 35 | FMLC | -8.5 | 76.1 | 16.8 | 0.5
17121 | C | 35 | FMLC | -8.6 | 77 | 16.6 | 0.5
17122 | C | 35 | FMLC | -8.6 | 78 | 16.5 | 0.5
17123 | C | 35 | FMLC | -8.7 | 78.8 | 16.4 | 0.5
17124 | C | 35 | FMLC | -8.8 | 79.8 | 16.3 | 0.5
17125 | C | 35 | FMLC | -8.9 | 80.8 | 16.1 | 0.6
17126 | C | 35 | FMLC | -8.9 | 81 | 16 | 0.6
17127 | C | 35 | FMLC | -9 | 82 | 15.8 | 0.6
17128 | C | 35 | FMLC | -9.1 | 83.1 | 15.7 | 0.6
17129 | C | 35 | FMLC | -9.2 | 83.9 | 15.5 | 0.6
17130 | C | 35 | FMLC | -9.2 | 84.9 | 15.4 | 0.6
17131 | C | 35 | FMLC | -9.3 | 86 | 15.3 | 0.6
17132 | C | 35 | FMLC | -9.4 | 86.5 | 15.2 | 0.6
17133 | C | 35 | FMLC | -9.5 | 86.8 | 15 | 0.6
17134 | C | 35 | FMLC | -9.5 | 87.9 | 14.9 | 0.6
17135 | C | 35 | FMLC | -9.6 | 88.9 | 14.7 | 0.6
17136 | C | 35 | FMLC | -9.7 | 89.8 | 14.6 | 0.6
17137 | C | 35 | FMLC | -9.8 | 90.9 | 14.5 | 0.6
17138 | C | 35 | FMLC | -9.8 | 92 | 14.4 | 0.6
17139 | C | 35 | FMLC | -9.9 | 92.8 | 14.2 | 0.6
17140 | C | 35 | FMLC | -10 | 93.8 | 14.1 | 0.6
17141 | C | 35 | FMLC | -10.1 | 94.8 | 13.9 | 0.7
17142 | C | 35 | FMLC | -10.1 | 95.9 | 13.8 | 0.7
17143 | C | 35 | FMLC | -10.2 | 96.8 | 13.6 | 0.7
17144 | C | 35 | FMLC | -10.3 | 97.7 | 13.5 | 0.7
17145 | C | 35 | FMLC | -10.3 | 98.8 | 13.4 | 0.7
17146 | C | 35 | FMLC | -10.4 | 99.7 | 13.2 | 0.7
24094 | B | 39 | LMLC - LTOA | -15.2 | 199.5 | 4.6 | 1.4
24095 | B | 39 | LMLC - LTOA | -15.3 | 200.9 | 4.4 | 1.4
12673 | A | 11 | FMLC | -18.3 | 187.7 | -0.9 | 1.3
35721 | C | 37 | FMFC - PM | -7.2 | 48.6 | 19.1 | 0.3
35722 | C | 37 | FMFC - PM | -7.4 | 48.6 | 18.8 | 0.3
35723 | C | 37 | FMFC - PM | -7.5 | 48.7 | 18.6 | 0.3
35724 | C | 37 | FMFC - PM | -7.4 | 49.7 | 18.6 | 0.3
35725 | C | 37 | FMFC - PM | -7.4 | 51 | 18.8 | 0.4
35726 | C | 37 | FMFC - PM | -7.6 | 51.4 | 18.4 | 0.4
35727 | C | 37 | FMFC - PM | -7.8 | 51.9 | 18 | 0.4
35728 | C | 37 | FMFC - PM | -7.8 | 56.1 | 18 | 0.4
35729 | C | 37 | FMFC - PM | -7.8 | 60 | 18.1 | 0.4
35730 | C | 37 | FMFC - PM | -7.8 | 60.3 | 18.1 | 0.4
35731 | C | 37 | FMFC - PM | -8.1 | 59.7 | 17.5 | 0.4
35732 | C | 37 | FMFC - PM | -8.2 | 59.3 | 17.3 | 0.4
35733 | C | 37 | FMFC - PM | -8.2 | 59.9 | 17.2 | 0.4
35734 | C | 37 | FMFC - PM | -8.2 | 61.2 | 17.3 | 0.4
35735 | C | 37 | FMFC - PM | -8.2 | 61.9 | 17.3 | 0.4
35736 | C | 37 | FMFC - PM | -8.4 | 62.4 | 16.9 | 0.4
35737 | C | 37 | FMFC - PM | -8.5 | 62.5 | 16.7 | 0.4
35738 | C | 37 | FMFC - PM | -8.5 | 63.2 | 16.7 | 0.4
35739 | C | 37 | FMFC - PM | -8.5 | 64.3 | 16.8 | 0.4
35740 | C | 37 | FMFC - PM | -8.6 | 64.9 | 16.6 | 0.4
35741 | C | 37 | FMFC - PM | -8.9 | 64.9 | 16 | 0.4
35742 | C | 37 | FMFC - PM | -9 | 65.6 | 15.8 | 0.5
35743 | C | 37 | FMFC - PM | -9 | 66.7 | 15.8 | 0.5
35744 | C | 37 | FMFC - PM | -9 | 67.5 | 15.9 | 0.5
35745 | C | 37 | FMFC - PM | -8.9 | 69 | 15.9 | 0.5
35746 | C | 37 | FMFC - PM | -9.2 | 69.5 | 15.5 | 0.5
35747 | C | 37 | FMFC - PM | -9.3 | 69.3 | 15.3 | 0.5
35748 | C | 37 | FMFC - PM | -9.4 | 70 | 15.2 | 0.5
35749 | C | 37 | FMFC - PM | -9.3 | 71.6 | 15.4 | 0.5
35750 | C | 37 | FMFC - PM | -9.2 | 72.6 | 15.4 | 0.5
35751 | C | 37 | FMFC - PM | -9.5 | 73.5 | 14.9 | 0.5
35752 | C | 37 | FMFC - PM | -9.8 | 73 | 14.5 | 0.5
35753 | C | 37 | FMFC - PM | -9.9 | 74 | 14.3 | 0.5
35754 | C | 37 | FMFC - PM | -9.8 | 74.8 | 14.4 | 0.5
35755 | C | 37 | FMFC - PM | -9.8 | 76.7 | 14.5 | 0.5
35756 | C | 37 | FMFC - PM | -9.8 | 78.2 | 14.5 | 0.5
35757 | C | 37 | FMFC - PM | -9.9 | 78.8 | 14.3 | 0.5
35758 | C | 37 | FMFC - PM | -9.9 | 79.1 | 14.2 | 0.5
35759 | C | 37 | FMFC - PM | -9.9 | 79.9 | 14.3 | 0.6
35760 | C | 37 | FMFC - PM | -9.8 | 80.7 | 14.3 | 0.6
35761 | C | 37 | FMFC - PM | -10.2 | 81.4 | 13.7 | 0.6
35762 | C | 37 | FMFC - PM | -10.5 | 81.1 | 13.1 | 0.6
35763 | C | 37 | FMFC - PM | -10.5 | 81.4 | 13.1 | 0.6
35764 | C | 37 | FMFC - PM | -10.5 | 82.9 | 13.1 | 0.6
35765 | C | 37 | FMFC - PM | -10.4 | 84.9 | 13.3 | 0.6
35766 | C | 37 | FMFC - PM | -10.5 | 85.9 | 13.1 | 0.6
35767 | C | 37 | FMFC - PM | -10.7 | 86.4 | 12.7 | 0.6
35768 | C | 37 | FMFC - PM | -10.8 | 86.7 | 12.6 | 0.6
35769 | C | 37 | FMFC - PM | -10.8 | 87.9 | 12.7 | 0.6
35770 | C | 37 | FMFC - PM | -10.7 | 89.7 | 12.7 | 0.6
35771 | C | 37 | FMFC - PM | -10.9 | 90.3 | 12.5 | 0.6
35772 | C | 37 | FMFC - PM | -11 | 90.6 | 12.2 | 0.6
35773 | C | 37 | FMFC - PM | -11 | 91.3 | 12.2 | 0.6
35774 | C | 37 | FMFC - PM | -11 | 92.2 | 12.3 | 0.6
35775 | C | 37 | FMFC - PM | -11.1 | 93.7 | 12.1 | 0.6
35776 | C | 37 | FMFC - PM | -11.3 | 93.9 | 11.8 | 0.6
35777 | C | 37 | FMFC - PM | -11.4 | 94.2 | 11.6 | 0.6
35778 | C | 37 | FMFC - PM | -11.4 | 95.4 | 11.6 | 0.7
35779 | C | 37 | FMFC - PM | -11.3 | 96.5 | 11.7 | 0.7
35780 | C | 37 | FMFC - PM | -11.5 | 97.7 | 11.4 | 0.7
35781 | C | 37 | FMFC - PM | -11.7 | 97.8 | 11 | 0.7
35782 | C | 37 | FMFC - PM | -11.7 | 98.6 | 10.9 | 0.7
35783 | C | 37 | FMFC - PM | -11.7 | 100.1 | 11 | 0.7
35784 | C | 37 | FMFC - PM | -11.7 | 101.5 | 11 | 0.7
35785 | C | 37 | FMFC - PM | -12 | 101.9 | 10.5 | 0.7
35786 | C | 37 | FMFC - PM | -12.1 | 102.3 | 10.2 | 0.7
35787 | C | 37 | FMFC - PM | -12.2 | 103.6 | 10.1 | 0.7
35788 | C | 37 | FMFC - PM | -12.1 | 104.2 | 10.3 | 0.7
35789 | C | 37 | FMFC - PM | -12.1 | 104 | 10.3 | 0.7
35790 | C | 37 | FMFC - PM | -12.4 | 103.4 | 9.8 | 0.7
35791 | C | 37 | FMFC - PM | -12.5 | 103.4 | 9.5 | 0.7
35792 | C | 37 | FMFC - PM | -12.5 | 103.2 | 9.5 | 0.7
35793 | C | 37 | FMFC - PM | -12.4 | 103.1 | 9.6 | 0.7
35794 | C | 37 | FMFC - PM | -12.4 | 104.9 | 9.6 | 0.7
35795 | C | 37 | FMFC - PM | -12.7 | 105.8 | 9.1 | 0.7
35796 | C | 37 | FMFC - PM | -12.9 | 106.4 | 8.8 | 0.7
35797 | C | 37 | FMFC - PM | -12.9 | 108 | 8.8 | 0.7
35798 | C | 37 | FMFC - PM | -12.9 | 109.8 | 8.9 | 0.8
35799 | C | 37 | FMFC - PM | -12.8 | 112 | 8.9 | 0.8
35800 | C | 37 | FMFC - PM | -13.1 | 112.8 | 8.4 | 0.8
35801 | C | 37 | FMFC - PM | -13.4 | 113.7 | 8 | 0.8
35802 | C | 37 | FMFC - PM | -13.4 | 114.8 | 7.9 | 0.8
35803 | C | 37 | FMFC - PM | -13.3 | 116.6 | 8.1 | 0.8
35804 | C | 37 | FMFC - PM | -13.2 | 119.2 | 8.2 | 0.8
35805 | C | 37 | FMFC - PM | -13.5 | 120.7 | 7.8 | 0.8
35806 | C | 37 | FMFC - PM | -13.7 | 120.6 | 7.3 | 0.8
35807 | C | 37 | FMFC - PM | -13.8 | 121.5 | 7.3 | 0.8
35808 | C | 37 | FMFC - PM | -13.7 | 123.1 | 7.3 | 0.8
35809 | C | 37 | FMFC - PM | -13.6 | 125.6 | 7.5 | 0.9
35810 | C | 37 | FMFC - PM | -13.7 | 127.7 | 7.4 | 0.9
35811 | C | 37 | FMFC - PM | -14 | 128.1 | 6.8 | 0.9
35812 | C | 37 | FMFC - PM | -14.2 | 127.8 | 6.4 | 0.9
35813 | C | 37 | FMFC - PM | -14.2 | 129.9 | 6.4 | 0.9
35356 | B | 37 | FMFC - PM | -6.7 | 62.1 | 20 | 0.4
35815 | C | 37 | FMFC - PM | -14.1 | 134.6 | 6.6 | 0.9
35816 | C | 37 | FMFC - PM | -14.2 | 135.6 | 6.4 | 0.9
35817 | C | 37 | FMFC - PM | -14.3 | 136.3 | 6.2 | 0.9
35818 | C | 37 | FMFC - PM | -14.4 | 137.8 | 6.2 | 1
35819 | C | 37 | FMFC - PM | -14.3 | 139.3 | 6.3 | 1
35820 | C | 37 | FMFC - PM | -14.3 | 140.8 | 6.2 | 1
35821 | C | 37 | FMFC - PM | -14.5 | 141.5 | 6 | 1
35822 | C | 37 | FMFC - PM | -14.5 | 142.3 | 6 | 1
35823 | C | 37 | FMFC - PM | -14.4 | 143.4 | 6 | 1
35824 | C | 37 | FMFC - PM | -14.6 | 144.4 | 5.7 | 1
35825 | C | 37 | FMFC - PM | -14.9 | 144.2 | 5.1 | 1
35826 | C | 37 | FMFC - PM | -15 | 145.3 | 5 | 1
35827 | C | 37 | FMFC - PM | -15 | 146.8 | 5 | 1
35828 | C | 37 | FMFC - PM | -14.9 | 148.7 | 5.1 | 1
35829 | C | 37 | FMFC - PM | -15.1 | 150.3 | 4.9 | 1
35830 | C | 37 | FMFC - PM | -15.3 | 151.3 | 4.5 | 1
35831 | C | 37 | FMFC - PM | -15.4 | 152.2 | 4.4 | 1
35832 | C | 37 | FMFC - PM | -15.3 | 154.1 | 4.5 | 1.1
35833 | C | 37 | FMFC - PM | -15.3 | 156 | 4.4 | 1.1
35834 | C | 37 | FMFC - PM | -15.4 | 157.3 | 4.3 | 1.1
35835 | C | 37 | FMFC - PM | -15.4 | 158 | 4.2 | 1.1
35836 | C | 37 | FMFC - PM | -15.4 | 159.9 | 4.3 | 1.1
35837 | C | 37 | FMFC - PM | -15.6 | 161.6 | 4 | 1.1
35838 | C | 37 | FMFC - PM | -15.8 | 161.3 | 3.5 | 1.1
35839 | C | 37 | FMFC - PM | -15.9 | 162.3 | 3.3 | 1.1
35840 | C | 37 | FMFC - PM | -15.9 | 164.3 | 3.5 | 1.1
35841 | C | 37 | FMFC - PM | -15.9 | 166.2 | 3.4 | 1.1
35842 | C | 37 | FMFC - PM | -16.1 | 167.3 | 3 | 1.2
35843 | C | 37 | FMFC - PM | -16.3 | 168.3 | 2.7 | 1.2
35844 | C | 37 | FMFC - PM | -16.3 | 170 | 2.6 | 1.2
35845 | C | 37 | FMFC - PM | -16.3 | 172 | 2.8 | 1.2
35846 | C | 37 | FMFC - PM | -16.3 | 174.6 | 2.7 | 1.2
35847 | C | 37 | FMFC - PM | -16.6 | 175.7 | 2.1 | 1.2
35848 | C | 37 | FMFC - PM | -16.9 | 175.5 | 1.7 | 1.2
35849 | C | 37 | FMFC - PM | -16.9 | 177.8 | 1.6 | 1.2
35850 | C | 37 | FMFC - PM | -16.8 | 180 | 1.7 | 1.2
35851 | C | 37 | FMFC - PM | -16.8 | 183 | 1.9 | 1.3
35852 | C | 37 | FMFC - PM | -17 | 185.1 | 1.4 | 1.3
35853 | C | 37 | FMFC - PM | -17.1 | 185.9 | 1.2 | 1.3
35854 | C | 37 | FMFC - PM | -17.1 | 187.2 | 1.2 | 1.3
35855 | C | 37 | FMFC - PM | -17 | 189.3 | 1.4 | 1.3
35856 | C | 37 | FMFC - PM | -17 | 191.9 | 1.4 | 1.3
35857 | C | 37 | FMFC - PM | -17.3 | 192.9 | 0.8 | 1.3
35858 | C | 37 | FMFC - PM | -17.4 | 193.3 | 0.6 | 1.3
35859 | C | 37 | FMFC - PM | -17.4 | 195.4 | 0.7 | 1.3
35860 | C | 37 | FMFC - PM | -17.3 | 197.5 | 0.9 | 1.4
35861 | C | 37 | FMFC - PM | -17.5 | 199.9 | 0.5 | 1.4
35862 | C | 37 | FMFC - PM | -17.9 | 200.1 | -0.1 | 1.4
35863 | C | 37 | FMFC - PM | -18 | 200.7 | -0.4 | 1.4
35864 | C | 37 | FMFC - PM | -18 | 202.8 | -0.4 | 1.4
35865 | C | 37 | FMFC - PM | -17.9 | 205.8 | -0.2 | 1.4
35866 | C | 37 | FMFC - PM | -17.9 | 208.2 | -0.1 | 1.4
35867 | C | 37 | FMFC - PM | -18.1 | 209.9 | -0.5 | 1.4
35868 | C | 37 | FMFC - PM | -18.2 | 210.9 | -0.8 | 1.5
35869 | C | 37 | FMFC - PM | -18.2 | 212.4 | -0.7 | 1.5
35870 | C | 37 | FMFC - PM | -18.1 | 214.5 | -0.5 | 1.5
35871 | C | 37 | FMFC - PM | -18.2 | 216.8 | -0.8 | 1.5
35872 | C | 37 | FMFC - PM | -18.5 | 216.7 | -1.3 | 1.5
35873 | C | 37 | FMFC - PM | -18.7 | 217.1 | -1.7 | 1.5
35874 | C | 37 | FMFC - PM | -18.7 | 219.6 | -1.6 | 1.5
35875 | C | 37 | FMFC - PM | -18.6 | 222.3 | -1.4 | 1.5
35876 | C | 37 | FMFC - PM | -18.5 | 225 | -1.3 | 1.6
35877 | C | 37 | FMFC - PM | -18.9 | 226.1 | -2 | 1.6
35878 | C | 37 | FMFC - PM | -19.2 | 226 | -2.5 | 1.6
35879 | C | 37 | FMFC - PM | -19.3 | 227.2 | -2.7 | 1.6
35880 | C | 37 | FMFC - PM | -19.2 | 230.4 | -2.6 | 1.6
35881 | C | 37 | FMFC - PM | -19.1 | 233.1 | -2.4 | 1.6
35882 | C | 37 | FMFC - PM | -19.1 | 236.6 | -2.4 | 1.6
35883 | C | 37 | FMFC - PM | -19.3 | 238.4 | -2.8 | 1.6
35884 | C | 37 | FMFC - PM | -19.5 | 238.8 | -3.1 | 1.6
35885 | C | 37 | FMFC - PM | -19.5 | 240.2 | -3.1 | 1.7
35886 | C | 37 | FMFC - PM | -19.5 | 243.2 | -3 | 1.7
35887 | C | 37 | FMFC - PM | -19.4 | 245.5 | -2.9 | 1.7
35888 | C | 37 | FMFC - PM | -19.6 | 247 | -3.2 | 1.7
35889 | C | 37 | FMFC - PM | -19.8 | 247.6 | -3.7 | 1.7
35890 | C | 37 | FMFC - PM | -19.9 | 248.6 | -3.8 | 1.7
23444 | C | 36 | LMLC - LTOA | -24.8 | 334.9 | -12.6 | 2.3
23445 | C | 36 | LMLC - LTOA | -24.9 | 336.2 | -12.8 | 2.3
12871 | B | 11 | FMLC | -5.4 | 21.8 | 22.4 | 0.2
12872 | B | 11 | FMLC | -5.4 | 22.3 | 22.2 | 0.2
13071 | B | 11 | FMLC | -20.5 | 148.7 | -4.9 | 1
13072 | B | 11 | FMLC | -20.6 | 149.4 | -5.1 | 1
13073 | B | 11 | FMLC | -20.7 | 150.4 | -5.3 | 1
13074 | B | 11 | FMLC | -20.8 | 150.5 | -5.5 | 1
13075 | B | 11 | FMLC | -20.9 | 151.5 | -5.7 | 1
13076 | B | 11 | FMLC | -21 | 151.7 | -5.8 | 1
13077 | B | 11 | FMLC | -21 | 152.6 | -5.8 | 1.1
13078 | B | 11 | FMLC | -21.2 | 152.9 | -6.1 | 1.1
13079 | B | 11 | FMLC | -21.2 | 153.7 | -6.2 | 1.1
13080 | B | 11 | FMLC | -21.2 | 154.5 | -6.2 | 1.1
13081 | B | 11 | FMLC | -21.4 | 155.5 | -6.6 | 1.1
13082 | B | 11 | FMLC | -21.4 | 155.7 | -6.6 | 1.1
13083 | B | 11 | FMLC | -21.5 | 156.7 | -6.6 | 1.1
13084 | B | 11 | FMLC | -21.6 | 157.1 | -6.9 | 1.1
13085 | B | 11 | FMLC | -21.7 | 157.3 | -7 | 1.1
13086 | B | 11 | FMLC | -21.7 | 157.8 | -7.1 | 1.1
13087 | B | 11 | FMLC | -21.8 | 158.2 | -7.3 | 1.1
13088 | B | 11 | FMLC | -21.9 | 158.6 | -7.5 | 1.1
13089 | B | 11 | FMLC | -21.9 | 159 | -7.5 | 1.1
13090 | B | 11 | FMLC | -22.1 | 159.5 | -7.7 | 1.1
13091 | B | 11 | FMLC | -22.2 | 159.4 | -7.9 | 1.1
13092 | B | 11 | FMLC | -22.1 | 159.3 | -7.8 | 1.1
13093 | B | 11 | FMLC | -22.2 | 159.4 | -8 | 1.1
13094 | B | 11 | FMLC | -22.4 | 159.7 | -8.3 | 1.1
13095 | B | 11 | FMLC | -22.4 | 159.8 | -8.2 | 1.1
13096 | B | 11 | FMLC | -22.5 | 160.1 | -8.5 | 1.1
13097 | B | 11 | FMLC | -22.6 | 160.7 | -8.7 | 1.1
13098 | B | 11 | FMLC | -22.6 | 161.3 | -8.7 | 1.1
13099 | C | 11 | FMLC | 3.7 | 0.1 | 38.7 | 0
13100 | C | 11 | FMLC | 3.1 | 0.3 | 37.5 | 0
13101 | C | 11 | FMLC | 2.7 | 0.5 | 36.9 | 0
13102 | C | 11 | FMLC | 2.4 | 0.7 | 36.3 | 0
13103 | C | 11 | FMLC | 2.2 | 0.9 | 35.9 | 0
13104 | C | 11 | FMLC | 2 | 1.1 | 35.5 | 0
13105 | C | 11 | FMLC | 1.7 | 1.4 | 35.1 | 0
13106 | C | 11 | FMLC | 1.6 | 1.5 | 34.8 | 0
13107 | C | 11 | FMLC | 1.4 | 1.7 | 34.6 | 0
13108 | C | 11 | FMLC | 1.3 | 1.9 | 34.3 | 0
13109 | C | 11 | FMLC | 1.2 | 2 | 34.2 | 0
13110 | C | 11 | FMLC | 1.1 | 2.7 | 34 | 0
13111 | C | 11 | FMLC | 1 | 2.9 | 33.8 | 0
13112 | C | 11 | FMLC | 0.9 | 3 | 33.6 | 0
13113 | C | 11 | FMLC | 0.8 | 3.5 | 33.4 | 0
13114 | C | 11 | FMLC | 0.7 | 3.6 | 33.3 | 0
13115 | C | 11 | FMLC | 0.6 | 4 | 33 | 0
13116 | C | 11 | FMLC | 0.5 | 4.1 | 32.9 | 0
13117 | C | 11 | FMLC | 0.5 | 4.6 | 32.9 | 0
13118 | C | 11 | FMLC | 0.4 | 4.7 | 32.7 | 0
13119 | C | 11 | FMLC | 0.3 | 4.8 | 32.6 | 0
13120 | C | 11 | FMLC | 0.2 | 5.2 | 32.4 | 0
13121 | C | 11 | FMLC | 0.2 | 5.3 | 32.3 | 0
13122 | C | 11 | FMLC | 0.1 | 5.9 | 32.1 | 0
13123 | C | 11 | FMLC | 0 | 5.9 | 32 | 0
13124 | C | 11 | FMLC | 0 | 6.1 | 32 | 0
13125 | C | 11 | FMLC | -0.1 | 6.1 | 31.8 | 0
13126 | C | 11 | FMLC | -0.2 | 6.2 | 31.7 | 0
13127 | C | 11 | FMLC | -0.3 | 6.6 | 31.6 | 0
13128 | C | 11 | FMLC | -0.3 | 6.7 | 31.4 | 0
13129 | C | 11 | FMLC | -0.4 | 7.3 | 31.2 | 0.1
13130 | C | 11 | FMLC | -0.5 | 7.3 | 31.2 | 0.1
13131 | C | 11 | FMLC | -0.5 | 7.4 | 31.1 | 0.1
13132 | C | 11 | FMLC | -0.6 | 7.5 | 30.9 | 0.1
13133 | C | 11 | FMLC | -0.7 | 7.8 | 30.8 | 0.1
13134 | C | 11 | FMLC | -0.7 | 7.8 | 30.7 | 0.1
13135 | C | 11 | FMLC | -0.8 | 8.2 | 30.6 | 0.1
13136 | C | 11 | FMLC | -0.9 | 8.3 | 30.4 | 0.1
13137 | C | 11 | FMLC | -1 | 8.4 | 30.3 | 0.1
13138 | C | 11 | FMLC | -1 | 8.5 | 30.2 | 0.1
13139 | C | 11 | FMLC | -1.1 | 8.6 | 30 | 0.1
13140 | C | 11 | FMLC | -1.2 | 8.6 | 29.9 | 0.1
13141 | C | 11 | FMLC | -1.2 | 8.7 | 29.8 | 0.1
13142 | C | 11 | FMLC | -1.3 | 9 | 29.7 | 0.1
13143 | C | 11 | FMLC | -1.4 | 9.3 | 29.5 | 0.1
13144 | C | 11 | FMLC | -1.5 | 9.4 | 29.4 | 0.1
13145 | C | 11 | FMLC | -1.5 | 9.4 | 29.3 | 0.1
13146 | C | 11 | FMLC | -1.6 | 9.7 | 29.1 | 0.1
13147 | C | 11 | FMLC | -1.7 | 10.1 | 29 | 0.1
13148 | C | 11 | FMLC | -1.7 | 10.1 | 28.9 | 0.1
13149 | C | 11 | FMLC | -1.8 | 10.1 | 28.8 | 0.1
13150 | C | 11 | FMLC | -1.9 | 10.4 | 28.6 | 0.1
13151 | C | 11 | FMLC | -1.9 | 10.7 | 28.5 | 0.1
13152 | C | 11 | FMLC | -2 | 10.8 | 28.4 | 0.1
13153 | C | 11 | FMLC | -2.1 | 11.1 | 28.2 | 0.1
13154 | C | 11 | FMLC | -2.2 | 11.1 | 28 | 0.1
13155 | C | 11 | FMLC | -2.2 | 11.5 | 28 | 0.1
13156 | C | 11 | FMLC | -2.3 | 11.8 | 27.9 | 0.1
13157 | C | 11 | FMLC | -2.4 | 11.8 | 27.7 | 0.1
13158 | C | 11 | FMLC | -2.5 | 12.1 | 27.5 | 0.1
13159 | C | 11 | FMLC | -2.5 | 12.4 | 27.5 | 0.1
13160 | C | 11 | FMLC | -2.6 | 12.3 | 27.3 | 0.1
13161 | C | 11 | FMLC | -2.7 | 12.7 | 27.2 | 0.1
13162 | C | 11 | FMLC | -2.8 | 13 | 27.1 | 0.1
13163 | C | 11 | FMLC | -2.8 | 13 | 26.9 | 0.1
13164 | C | 11 | FMLC | -2.9 | 13.4 | 26.8 | 0.1
13165 | C | 11 | FMLC | -3 | 13.3 | 26.6 | 0.1
13166 | C | 11 | FMLC | -3.1 | 13.5 | 26.5 | 0.1
13167 | C | 11 | FMLC | -3.1 | 13.8 | 26.4 | 0.1
13168 | C | 11 | FMLC | -3.2 | 14.2 | 26.3 | 0.1
13169 | C | 11 | FMLC | -3.3 | 14.6 | 26.2 | 0.1
13170 | C | 11 | FMLC | -3.3 | 14.8 | 26 | 0.1
13171 | C | 11 | FMLC | -3.4 | 15.1 | 25.9 | 0.1
13172 | C | 11 | FMLC | -3.5 | 14.8 | 25.7 | 0.1
13173 | C | 11 | FMLC | -3.6 | 15 | 25.6 | 0.1
13174 | C | 11 | FMLC | -3.6 | 15.3 | 25.5 | 0.1
13175 | C | 11 | FMLC | -3.7 | 15.5 | 25.4 | 0.1
13176 | C | 11 | FMLC | -3.8 | 15.8 | 25.2 | 0.1
13177 | C | 11 | FMLC | -3.9 | 16 | 25 | 0.1
13178 | C | 11 | FMLC | -3.9 | 16.2 | 25 | 0.1
13179 | C | 11 | FMLC | -4 | 16.4 | 24.8 | 0.1
13180 | C | 11 | FMLC | -4.1 | 16.6 | 24.7 | 0.1
13181 | C | 11 | FMLC | -4.1 | 16.8 | 24.6 | 0.1
13182 | C | 11 | FMLC | -4.2 | 17 | 24.4 | 0.1
13183 | C | 11 | FMLC | -4.3 | 17.6 | 24.3 | 0.1
13184 | C | 11 | FMLC | -4.4 | 17.8 | 24.1 | 0.1
13185 | C | 11 | FMLC | -4.4 | 17.8 | 24.1 | 0.1
13186 | C | 11 | FMLC | -4.5 | 18.2 | 23.9 | 0.1
13187 | C | 11 | FMLC | -4.6 | 18.4 | 23.8 | 0.1
13188 | C | 11 | FMLC | -4.6 | 18.8 | 23.7 | 0.1
13189 | C | 11 | FMLC | -4.7 | 18.8 | 23.5 | 0.1
13190 | C | 11 | FMLC | -4.8 | 19.2 | 23.4 | 0.1
13191 | C | 11 | FMLC | -4.8 | 19.7 | 23.3 | 0.1
13192 | C | 11 | FMLC | -4.9 | 20 | 23.1 | 0.1
13193 | C | 11 | FMLC | -5 | 19.9 | 23 | 0.1
13194 | C | 11 | FMLC | -5.1 | 20.1 | 22.9 | 0.1
13195 | C | 11 | FMLC | -5.1 | 20.8 | 22.8 | 0.1
13196 | C | 11 | FMLC | -5.2 | 20.8 | 22.6 | 0.1
13197 | C | 11 | FMLC | -5.3 | 21 | 22.5 | 0.1
13198 | C | 11 | FMLC | -5.4 | 21.4 | 22.3 | 0.1
13199 | C | 11 | FMLC | -5.4 | 21.3 | 22.2 | 0.1
13200 | C | 11 | FMLC | -5.5 | 21.6 | 22.1 | 0.1
13201 | C | 11 | FMLC | -5.6 | 22 | 21.9 | 0.2
13202 | C | 11 | FMLC | -5.7 | 22.3 | 21.8 | 0.2
13203 | C | 11 | FMLC | -5.7 | 22.8 | 21.7 | 0.2
13204 | C | 11 | FMLC | -5.8 | 22.7 | 21.5 | 0.2
13205 | C | 11 | FMLC | -5.9 | 22.7 | 21.4 | 0.2
13206 | C | 11 | FMLC | -6 | 23 | 21.2 | 0.2
13207 | C | 11 | FMLC | -6 | 23.5 | 21.2 | 0.2
13208 | C | 11 | FMLC | -6.1 | 23.8 | 21 | 0.2
13209 | C | 11 | FMLC | -6.2 | 23.8 | 20.8 | 0.2
13210 | C | 11 | FMLC | -6.3 | 24.5 | 20.7 | 0.2
13211 | C | 11 | FMLC | -6.4 | 24.8 | 20.6 | 0.2
13212 | C | 11 | FMLC | -6.4 | 25.5 | 20.4 | 0.2
13213 | C | 11 | FMLC | -6.5 | 25.7 | 20.3 | 0.2
13214 | C | 11 | FMLC | -6.6 | 26 | 20.1 | 0.2
13215 | C | 11 | FMLC | -6.7 | 26.2 | 20 | 0.2
13216 | C | 11 | FMLC | -6.7 | 26.6 | 19.9 | 0.2
13217 | C | 11 | FMLC | -6.8 | 27.3 | 19.8 | 0.2
13218 | C | 11 | FMLC | -6.9 | 27.5 | 19.7 | 0.2
13219 | C | 11 | FMLC | -7 | 27.9 | 19.5 | 0.2
13220 | C | 11 | FMLC | -7 | 28.2 | 19.4 | 0.2
13221 | C | 11 | FMLC | -7.1 | 28.5 | 19.3 | 0.2
13222 | C | 11 | FMLC | -7.2 | 28.8 | 19.1 | 0.2
13223 | C | 11 | FMLC | -7.3 | 29.2 | 19 | 0.2
13224 | C | 11 | FMLC | -7.3 | 29.1 | 18.8 | 0.2
13225 | C | 11 | FMLC | -7.4 | 30 | 18.7 | 0.2
13226 | C | 11 | FMLC | -7.5 | 30.2 | 18.6 | 0.2
13227 | C | 11 | FMLC | -7.6 | 30.4 | 18.4 | 0.2
13228 | C | 11 | FMLC | -7.6 | 30.7 | 18.3 | 0.2
13229 | C | 11 | FMLC | -7.7 | 31 | 18.1 | 0.2
13230 | C | 11 | FMLC | -7.8 | 31.4 | 18.1 | 0.2
13231 | C | 11 | FMLC | -7.9 | 31.7 | 17.9 | 0.2
13232 | C | 11 | FMLC | -7.9 | 32.1 | 17.7 | 0.2
13233 | C | 11 | FMLC | -8 | 32.2 | 17.6 | 0.2
13234 | C | 11 | FMLC | -8.1 | 32.6 | 17.5 | 0.2
13235 | C | 11 | FMLC | -8.2 | 33.5 | 17.3 | 0.2
13236 | C | 11 | FMLC | -8.3 | 33.4 | 17.2 | 0.2
13237 | C | 11 | FMLC | -8.3 | 34.2 | 17.1 | 0.2
13238 | C | 11 | FMLC | -8.4 | 34.4 | 17 | 0.2
13239 | C | 11 | FMLC | -8.5 | 34.7 | 16.8 | 0.2
13240 | C | 11 | FMLC | -8.6 | 34.6 | 16.6 | 0.2
13241 | C | 11 | FMLC | -8.6 | 35.4 | 16.5 | 0.2
13242 | C | 11 | FMLC | -8.7 | 35.6 | 16.4 | 0.2
13243 | C | 11 | FMLC | -8.8 | 36 | 16.3 | 0.2
13244 | C | 11 | FMLC | -8.9 | 36.1 | 16.1 | 0.2
13245 | C | 11 | FMLC | -8.9 | 36.9 | 16 | 0.3
13246 | C | 11 | FMLC | -9 | 37.2 | 15.8 | 0.3
13247 | C | 11 | FMLC | -9.1 | 37.8 | 15.7 | 0.3
13248 | C | 11 | FMLC | -9.2 | 38.1 | 15.5 | 0.3
13249 | C | 11 | FMLC | -9.2 | 38.2 | 15.4 | 0.3
13250 | C | 11 | FMLC | -9.3 | 38.7 | 15.3 | 0.3
13251 | C | 11 | FMLC | -9.3 | 39 | 15.2 | 0.3
13252 | C | 11 | FMLC | -9.4 | 39.3 | 15 | 0.3
13253 | C | 11 | FMLC | -9.5 | 40.1 | 14.9 | 0.3
13254 | C | 11 | FMLC | -9.6 | 39.9 | 14.8 | 0.3
13255 | C | 11 | FMLC | -9.7 | 40.4 | 14.6 | 0.3
13256 | C | 11 | FMLC | -9.7 | 40.7 | 14.5 | 0.3
13257 | C | 11 | FMLC | -9.8 | 41 | 14.3 | 0.3
13258 | C | 11 | FMLC | -9.9 | 41.5 | 14.2 | 0.3
13259 | C | 11 | FMLC | -10 | 42.2 | 14.1 | 0.3
13260 | C | 11 | FMLC | -10 | 42.4 | 14 | 0.3
13261 | C | 11 | FMLC | -10.1 | 42.8 | 13.8 | 0.3
13262 | C | 11 | FMLC | -10.2 | 43.6 | 13.7 | 0.3
13263 | C | 11 | FMLC | -10.3 | 43.9 | 13.6 | 0.3
13264 | C | 11 | FMLC | -10.3 | 44.2 | 13.5 | 0.3
13265 | C | 11 | FMLC | -10.4 | 44.9 | 13.3 | 0.3
13266 | C | 11 | FMLC | -10.5 | 45.2 | 13.1 | 0.3
13267 | C | 11 | FMLC | -10.6 | 45.6 | 13 | 0.3
13268 | C | 11 | FMLC | -10.6 | 46.5 | 12.9 | 0.3
13269 | C | 11 | FMLC | -10.7 | 46.6 | 12.7 | 0.3
13270 | C | 11 | FMLC | -10.8 | 46.9 | 12.6 | 0.3
13271 | C | 11 | FMLC | -10.9 | 47.3 | 12.4 | 0.3
13272 | C | 11 | FMLC | -10.9 | 48.1 | 12.4 | 0.3
13273 | C | 11 | FMLC | -11 | 48.4 | 12.2 | 0.3
13274 | C | 11 | FMLC | -11.1 | 48.8 | 12 | 0.3
13275 | C | 11 | FMLC | -11.2 | 49.8 | 11.9 | 0.3
13276 | C | 11 | FMLC | -11.3 | 50 | 11.8 | 0.3
13277 | C | 11 | FMLC | -11.3 | 50.4 | 11.7 | 0.3
13278 | C | 11 | FMLC | -11.4 | 51.2 | 11.5 | 0.4
13279 | C | 11 | FMLC | -11.5 | 51.5 | 11.3 | 0.4
13280 | C | 11 | FMLC | -11.6 | 52 | 11.2 | 0.4
13281 | C | 11 | FMLC | -11.6 | 52.8 | 11.1 | 0.4
13282 | C | 11 | FMLC | -11.7 | 53 | 10.9 | 0.4
13283 | C | 11 | FMLC | -11.8 | 53.5 | 10.8 | 0.4
13284 | C | 11 | FMLC | -11.9 | 54.5 | 10.7 | 0.4
13285 | C | 11 | FMLC | -11.9 | 54.6 | 10.5 | 0.4
13286 | C | 11 | FMLC | -12 | 55.1 | 10.4 | 0.4
13287 | C | 11 | FMLC | -12.1 | 56 | 10.2 | 0.4
13288 | C | 11 | FMLC | -12.2 | 56.2 | 10.1 | 0.4
13289 | C | 11 | FMLC | -12.2 | 56.6 | 10 | 0.4
13290 | C | 11 | FMLC | -12.3 | 57.4 | 10 | 0.4
13291 | C | 11 | FMLC | -12.4 | 57.8 | 9.8 | 0.4
13292 | C | 11 | FMLC | -12.5 | 58.2 | 9.6 | 0.4
13293 | C | 11 | FMLC | -12.5 | 59.1 | 9.5 | 0.4
13294 | C | 11 | FMLC | -12.6 | 59.4 | 9.4 | 0.4
13295 | C | 11 | FMLC | -12.7 | 60.3 | 9.2 | 0.4
13296 | C | 11 | FMLC | -12.8 | 60.7 | 9.1 | 0.4
13297 | C | 11 | FMLC | -12.8 | 61 | 8.9 | 0.4
13298 | C | 11 | FMLC | -12.9 | 61.9 | 8.9 | 0.4
13299 | C | 11 | FMLC | -13 | 62.2 | 8.6 | 0.4
13300 | C | 11 | FMLC | -13.1 | 62.7 | 8.5 | 0.4
13301 | C | 11 | FMLC | -13.2 | 63.6 | 8.3 | 0.4
13302 | C | 11 | FMLC | -13.2 | 64.4 | 8.3 | 0.4
13303 | C | 11 | FMLC | -13.3 | 64.6 | 8.2 | 0.4
13304 | C | 11 | FMLC | -13.4 | 65.1 | 8 | 0.4
13305 | C | 11 | FMLC | -13.5 | 66 | 7.8 | 0.5
13306 | C | 11 | FMLC | -13.5 | 66.3 | 7.7 | 0.5
13307 | C | 11 | FMLC | -13.6 | 67.1 | 7.6 | 0.5
13308 | C | 11 | FMLC | -13.7 | 67.6 | 7.4 | 0.5
13309 | C | 11 | FMLC | -13.8 | 68.4 | 7.3 | 0.5
13310 | C | 11 | FMLC | -13.8 | 68.7 | 7.2 | 0.5
13311 | C | 11 | FMLC | -13.9 | 69.6 | 7.1 | 0.5
13312 | C | 11 | FMLC | -14 | 70.5 | 6.9 | 0.5
13313 | C | 11 | FMLC | -14.1 | 70.7 | 6.7 | 0.5
13992 | B | 24 | FMLC | -13.2 | 127.6 | 8.2 | 0.9
13993 | B | 24 | FMLC | -13.3 | 128.9 | 8.1 | 0.9
13994 | B | 24 | FMLC | -13.4 | 129.9 | 7.9 | 0.9
13995 | B | 24 | FMLC | -13.5 | 131.6 | 7.7 | 0.9
13996 | B | 24 | FMLC | -13.5 | 132.2 | 7.7 | 0.9
13997 | B | 24 | FMLC | -13.6 | 133.6 | 7.5 | 0.9
13998 | B | 24 | FMLC | -13.7 | 134.8 | 7.4 | 0.9
13999 | B | 24 | FMLC | -13.8 | 136 | 7.3 | 0.9
14000 | B | 24 | FMLC | -13.8 | 137.3 | 7.1 | 0.9
14001 | B | 24 | FMLC | -13.9 | 138.4 | 7 | 1
14002 | B | 24 | FMLC | -14 | 139.8 | 6.8 | 1
14003 | B | 24 | FMLC | -14.1 | 140.9 | 6.7 | 1
14004 | B | 24 | FMLC | -14.1 | 142.1 | 6.6 | 1
14005 | B | 24 | FMLC | -14.2 | 143.4 | 6.4 | 1
14006 | B | 24 | FMLC | -14.3 | 144.5 | 6.3 | 1
14007 | B | 24 | FMLC | -14.3 | 146 | 6.2 | 1
14008 | B | 24 | FMLC | -14.4 | 146.7 | 6.1 | 1
14009 | B | 24 | FMLC | -14.5 | 148.5 | 5.9 | 1
14010 | B | 24 | FMLC | -14.6 | 149.2 | 5.8 | 1
14011 | B | 24 | FMLC | -14.7 | 150.9 | 5.6 | 1
14012 | B | 24 | FMLC | -14.8 | 152.1 | 5.5 | 1
14013 | B | 24 | FMLC | -14.8 | 153.7 | 5.4 | 1.1
14014 | B | 24 | FMLC | -14.9 | 154.9 | 5.2 | 1.1
14015 | B | 24 | FMLC | -15 | 156 | 5 | 1.1
14016 | B | 24 | FMLC | -15 | 157.4 | 5 | 1.1
14017 | B | 24 | FMLC | -15.1 | 159.2 | 4.8 | 1.1
14018 | B | 24 | FMLC | -15.2 | 159.9 | 4.7 | 1.1
14019 | B | 24 | FMLC | -15.2 | 161.1 | 4.6 | 1.1
14020 | B | 24 | FMLC | -15.3 | 162.9 | 4.4 | 1.1
14021 | B | 24 | FMLC | -15.4 | 163.5 | 4.3 | 1.1
14022 | B | 24 | FMLC | -15.4 | 164.9 | 4.2 | 1.1
14023 | B | 24 | FMLC | -15.5 | 166.7 | 4.1 | 1.1
14024 | B | 24 | FMLC | -15.6 | 167.3 | 3.9 | 1.2
14025 | B | 24 | FMLC | -15.7 | 169.2 | 3.8 | 1.2
14026 | B | 24 | FMLC | -15.8 | 170.5 | 3.6 | 1.2
14027 | B | 24 | FMLC | -15.8 | 171.8 | 3.6 | 1.2
14028 | B | 24 | FMLC | -15.9 | 173 | 3.4 | 1.2
14029 | B | 24 | FMLC | -16 | 174.9 | 3.2 | 1.2
14030 | B | 24 | FMLC | -16.1 | 175.6 | 3.1 | 1.2
14031 | B | 24 | FMLC | -16.1 | 177 | 3 | 1.2
14032 | B | 24 | FMLC | -16.2 | 178.7 | 2.8 | 1.2
14033 | B | 24 | FMLC | -16.3 | 179.4 | 2.7 | 1.2
14034 | B | 24 | FMLC | -16.3 | 180.4 | 2.7 | 1.2
14035 | B | 24 | FMLC | -16.4 | 182.2 | 2.4 | 1.3
14036 | B | 24 | FMLC | -16.5 | 183.1 | 2.3 | 1.3
14037 | B | 24 | FMLC | -16.6 | 185 | 2.2 | 1.3
14038 | B | 24 | FMLC | -16.7 | 186.1 | 2 | 1.3
14039 | B | 24 | FMLC | -16.7 | 187.7 | 1.9 | 1.3
14040 | B | 24 | FMLC | -16.8 | 188.9 | 1.8 | 1.3
14041 | B | 24 | FMLC | -16.9 | 190.9 | 1.6 | 1.3
14042 | B | 24 | FMLC | -16.9 | 191.6 | 1.5 | 1.3
14043 | B | 24 | FMLC | -17 | 193.6 | 1.4 | 1.3
14044 | B | 24 | FMLC | -17.1 | 194.8 | 1.2 | 1.3
14045 | B | 24 | FMLC | -17.2 | 196.3 | 1.1 | 1.4
14046 | B | 24 | FMLC | -17.2 | 197 | 1 | 1.4
14047 | B | 24 | FMLC | -17.3 | 198.9 | 0.8 | 1.4
14048 | B | 24 | FMLC | -17.4 | 200.1 | 0.7 | 1.4
14049 | B | 24 | FMLC | -17.5 | 202.3 | 0.5 | 1.4
14050 | B | 24 | FMLC | -17.6 | 203.3 | 0.4 | 1.4
14051 | B | 24 | FMLC | -17.6 | 204.7 | 0.3 | 1.4
14052 | B | 24 | FMLC | -17.8 | 206.8 | 0.1 | 1.4
14053 | B | 24 | FMLC | -17.8 | 208.6 | -0.1 | 1.4
14054 | B | 24 | FMLC | -17.9 | 209.3 | -0.1 | 1.4
14055 | B | 24 | FMLC | -17.9 | 210.7 | -0.2 | 1.5
14056 | B | 24 | FMLC | -18 | 212 | -0.4 | 1.5
14057 | B | 24 | FMLC | -18.1 | 214.1 | -0.5 | 1.5
14058 | B | 24 | FMLC | -18.1 | 214.7 | -0.6 | 1.5
14059 | B | 24 | FMLC | -18.2 | 216.5 | -0.8 | 1.5
14060 | B | 24 | FMLC | -18.3 | 217.4 | -0.9 | 1.5
14061 | B | 24 | FMLC | -18.3 | 219 | -0.9 | 1.5
14062 | B | 24 | FMLC | -18.5 | 220.9 | -1.3 | 1.5
14063 | B | 24 | FMLC | -18.5 | 222.3 | -1.3 | 1.5
14064 | B | 24 | FMLC | -18.6 | 223.1 | -1.4 | 1.5
14065 | B | 24 | FMLC | -18.6 | 225.2 | -1.5 | 1.6
14066 | B | 24 | FMLC | -18.7 | 226 | -1.7 | 1.6
14067 | B | 24 | FMLC | -18.8 | 228.6 | -1.9 | 1.6
14068 | B | 24 | FMLC | -18.9 | 228.8 | -1.9 | 1.6
14069 | B | 24 | FMLC | -18.9 | 230.4 | -2 | 1.6
14070 | B | 24 | FMLC | -19.1 | 233.1 | -2.3 | 1.6
14071 | B | 24 | FMLC | -19.1 | 233.9 | -2.4 | 1.6
14072 | B | 24 | FMLC | -19.2 | 236.1 | -2.6 | 1.6
14073 | B | 24 | FMLC | -19.3 | 236.7 | -2.7 | 1.6
14074 | B | 24 | FMLC | -19.3 | 237.6 | -2.7 | 1.6
14075 | B | 24 | FMLC | -19.4 | 239.8 | -3 | 1.7
14076 | B | 24 | FMLC | -19.5 | 241.2 | -3.1 | 1.7
14077 | B | 24 | FMLC | -19.5 | 242.8 | -3.1 | 1.7
14078 | B | 24 | FMLC | -19.6 | 244.8 | -3.3 | 1.7
14079 | B | 24 | FMLC | -19.7 | 246.5 | -3.5 | 1.7
14080 | B | 24 | FMLC | -19.8 | 247.9 | -3.6 | 1.7
14081 | B | 24 | FMLC | -19.8 | 249.4 | -3.7 | 1.7
14082 | B | 24 | FMLC | -19.9 | 250.3 | -3.8 | 1.7
14083 | B | 24 | FMLC | -20 | 253 | -4 | 1.7
14084 | B | 24 | FMLC | -20.1 | 253.8 | -4.1 | 1.7
14085 | B | 24 | FMLC | -20.1 | 255.2 | -4.2 | 1.8
14086 | B | 24 | FMLC | -20.2 | 257 | -4.3 | 1.8
14087 | B | 24 | FMLC | -20.4 | 259.1 | -4.6 | 1.8
14088 | B | 24 | FMLC | -20.4 | 260.8 | -4.8 | 1.8
14089 | B | 24 | FMLC | -20.5 | 261.8 | -4.9 | 1.8
14090 | B | 24 | FMLC | -20.5 | 262.7 | -4.9 | 1.8
14091 | B | 24 | FMLC | -20.6 | 265 | -5.1 | 1.8
14092 | B | 24 | FMLC | -20.7 | 265.8 | -5.3 | 1.8
14093 | B | 24 | FMLC | -20.7 | 267.9 | -5.3 | 1.8
14094 | B | 24 | FMLC | -20.8 | 268.9 | -5.4 | 1.9
14095 | B | 24 | FMLC | -20.9 | 271.7 | -5.6 | 1.9
14096 | B | 24 | FMLC | -20.9 | 271.8 | -5.6 | 1.9
14097 | B | 24 | FMLC | -21 | 273.7 | -5.8 | 1.9
14098 | B | 24 | FMLC | -21.1 | 275.7 | -6 | 1.9
14099 | B | 24 | FMLC | -21.1 | 276.9 | -6 | 1.9
14100 | B | 24 | FMLC | -21.3 | 278.2 | -6.3 | 1.9
14101 | B | 24 | FMLC | -21.3 | 280 | -6.4 | 1.9
14102 | B | 24 | FMLC | -21.4 | 280.7 | -6.5 | 1.9
14103 | B | 24 | FMLC | -21.5 | 282.4 | -6.7 | 1.9
14104 | B | 24 | FMLC | -21.5 | 283.9 | -6.7 | 2
14105 | B | 24 | FMLC | -21.6 | 284.4 | -6.9 | 2
14106 | B | 24 | FMLC | -21.7 | 285.4 | -7.1 | 2
14107 | B | 24 | FMLC | -21.8 | 285.9 | -7.2 | 2
14108 | B | 24 | FMLC | -21.8 | 286.5 | -7.2 | 2
14109 | B | 24 | FMLC | -21.9 | 287.6 | -7.5 | 2
14110 | B | 24 | FMLC | -22 | 288.7 | -7.6 | 2
14111 | B | 24 | FMLC | -22 | 290 | -7.6 | 2
14112 | B | 24 | FMLC | -22.1 | 291 | -7.8 | 2
14113 | B | 24 | FMLC | -22.2 | 292.3 | -8 | 2
14114 | B | 24 | FMLC | -22.3 | 293.1 | -8.2 | 2
14115 | B | 24 | FMLC | -22.4 | 294.1 | -8.3 | 2
14116 | B | 24 | FMLC | -22.4 | 294 | -8.4 | 2
14117 | B | 24 | FMLC | -22.5 | 294.5 | -8.5 | 2
14118 | B | 24 | FMLC | -22.6 | 294.5 | -8.6 | 2
14119 | B | 24 | FMLC | -22.7 | 296.6 | -8.9 | 2
14120 | B | 24 | FMLC | -22.7 | 296.3 | -8.9 | 2
14121 | B | 24 | FMLC | -22.8 | 298.2 | -9.1 | 2.1
14122 | B | 24 | FMLC | -22.9 | 299.2 | -9.3 | 2.1
14123 | B | 24 | FMLC | -23 | 300.3 | -9.3 | 2.1
14124 | B | 24 | FMLC | -23.1 | 301.5 | -9.5 | 2.1
14125 | B | 24 | FMLC | -23.1 | 301.2 | -9.5 | 2.1
14126 | B | 24 | FMLC | -23.2 | 302.5 | -9.7 | 2.1
14127 | B | 24 | FMLC | -23.3 | 303.5 | -9.9 | 2.1
14128 | B | 24 | FMLC | -23.3 | 304.6 | -9.9 | 2.1
14129 | B | 24 | FMLC | -23.4 | 304.5 | -10.1 | 2.1
14130 | B | 24 | FMLC | -23.4 | 304.4 | -10.1 | 2.1
14131 | B | 24 | FMLC | -23.5 | 304.8 | -10.3 | 2.1
14132 | B | 24 | FMLC | -23.6 | 304.6 | -10.4 | 2.1
14133 | B | 24 | FMLC | -23.7 | 304.5 | -10.7 | 2.1
14134 | B | 24 | FMLC | -23.7 | 304.5 | -10.7 | 2.1
14135 | B | 24 | FMLC | -23.8 | 304.3 | -10.8 | 2.1
14136 | B | 24 | FMLC | -23.9 | 303.8 | -11 | 2.1
14137 | C | 24 | FMLC | 2.6 | 0.2 | 36.7 | 0
14138 | C | 24 | FMLC | 2.4 | 0.3 | 36.3 | 0
14139 | C | 24 | FMLC | 2.4 | 0.3 | 36.3 | 0
14140 | C | 24 | FMLC | 2.3 | 0.4 | 36.1 | 0
14141 | C | 24 | FMLC | 2.2 | 0.5 | 35.9 | 0
14142 | C | 24 | FMLC | 2 | 0.6 | 35.6 | 0
14143 | C | 24 | FMLC | 2 | 0.7 | 35.5 | 0
14144 | C | 24 | FMLC | 1.9 | 0.7 | 35.4 | 0
14145 | C | 24 | FMLC | 1.8 | 0.9 | 35.2 | 0
14146 | C | 24 | FMLC | 1.7 | 0.9 | 35 | 0
12674 | A | 11 | FMLC | -18.4 | 188.7 | -1.1 | 1.3
12675 | A | 11 | FMLC | -18.5 | 190.8 | -1.3 | 1.3
12676 | A | 11 | FMLC | -18.5 | 192.3 | -1.3 | 1.3
12677 | A | 11 | FMLC | -18.6 | 193.3 | -1.4 | 1.3
12678 | A | 11 | FMLC | -18.7 | 194.3 | -1.7 | 1.3
12679 | A | 11 | FMLC | -18.8 | 196.1 | -1.8 | 1.4
12680 | A | 11 | FMLC | -18.8 | 197.8 | -1.8 | 1.4
12681 | A | 11 | FMLC | -19 | 198.4 | -2.2 | 1.4
12682 | A | 11 | FMLC | -19 | 201 | -2.2 | 1.4
12683 | A | 11 | FMLC | -19 | 202.1 | -2.2 | 1.4
12684 | A | 11 | FMLC | -19.2 | 203.7 | -2.5 | 1.4
12685 | A | 11 | FMLC | -19.3 | 205.9 | -2.7 | 1.4
12686 | A | 11 | FMLC | -19.3 | 207.4 | -2.7 | 1.4
12687 | A | 11 | FMLC | -19.4 | 208.4 | -2.9 | 1.4
12688 | A | 11 | FMLC | -19.5 | 210.4 | -3.1 | 1.5
12689 | A | 11 | FMLC | -19.5 | 212 | -3.1 | 1.5
12690 | A | 11 | FMLC | -19.6 | 213.6 | -3.2 | 1.5
12691 | A | 11 | FMLC | -19.7 | 216.3 | -3.4 | 1.5
12692 | A | 11 | FMLC | -19.8 | 217.3 | -3.6 | 1.5
12693 | A | 11 | FMLC | -19.8 | 219 | -3.6 | 1.5
12694 | A | 11 | FMLC | -19.9 | 221.2 | -3.8 | 1.5
12695 | A | 11 | FMLC | -20 | 222.2 | -4 | 1.5
12696 | A | 11 | FMLC | -20 | 223.9 | -4 | 1.5
12697 | A | 11 | FMLC | -20.2 | 225.6 | -4.3 | 1.6
12698 | A | 11 | FMLC | -20.2 | 227.2 | -4.4 | 1.6
12699 | A | 11 | FMLC | -20.2 | 228.2 | -4.4 | 1.6
12700 | A | 11 | FMLC | -20.4 | 230 | -4.7 | 1.6
12701 | A | 11 | FMLC | -20.5 | 232.2 | -4.8 | 1.6
12702 | A | 11 | FMLC | -20.5 | 233.4 | -4.9 | 1.6
12703 | A | 11 | FMLC | -20.6 | 235 | -5 | 1.6
12704 | A | 11 | FMLC | -20.7 | 236.7 | -5.2 | 1.6
12705 | A | 11 | FMLC | -20.7 | 237.8 | -5.2 | 1.6
12706 | A | 11 | FMLC | -20.8 | 239.7 | -5.4 | 1.7
12707 | A | 11 | FMLC | -20.9 | 241.2 | -5.6 | 1.7
12708 | A | 11 | FMLC | -20.9 | 242.8 | -5.7 | 1.7
12709 | A | 11 | FMLC | -21.1 | 244.6 | -5.9 | 1.7
12710 | A | 11 | FMLC | -21.1 | 246.6 | -6 | 1.7
12711 | A | 11 | FMLC | -21.2 | 247.7 | -6.1 | 1.7
12712 | A | 11 | FMLC | -21.3 | 249 | -6.3 | 1.7
12713 | A | 11 | FMLC | -21.4 | 251.8 | -6.5 | 1.7
12714 | A | 11 | FMLC | -21.4 | 252.4 | -6.5 | 1.7
12715 | A | 11 | FMLC | -21.5 | 253.9 | -6.7 | 1.8
12716 | A | 11 | FMLC | -21.6 | 255.7 | -6.9 | 1.8
12717 | A | 11 | FMLC | -21.6 | 257.9 | -6.8 | 1.8
12718 | A | 11 | FMLC | -21.7 | 259.1 | -7 | 1.8
12719 | A | 11 | FMLC | -21.8 | 261.4 | -7.2 | 1.8
12720 | A | 11 | FMLC | -21.8 | 263.4 | -7.2 | 1.8
12721 | A | 11 | FMLC | -21.9 | 265.4 | -7.4 | 1.8
12722 | A | 11 | FMLC | -22 | 266.1 | -7.6 | 1.8
12723 | A | 11 | FMLC | -22.1 | 268.2 | -7.7 | 1.8
12724 | A | 11 | FMLC | -22.1 | 270.2 | -7.8 | 1.9
12725 | A | 11 | FMLC | -22.2 | 271.1 | -8 | 1.9
12726 | A | 11 | FMLC | -22.3 | 273.2 | -8.2 | 1.9
12727 | A | 11 | FMLC | -22.4 | 275.3 | -8.2 | 1.9
12728 | A | 11 | FMLC | -22.4 | 276.3 | -8.3 | 1.9
12729 | A | 11 | FMLC | -22.6 | 278 | -8.6 | 1.9
12730 | A | 11 | FMLC | -22.6 | 279.4 | -8.6 | 1.9
12731 | A | 11 | FMLC | -22.7 | 281.6 | -8.8 | 1.9
12732 | A | 11 | FMLC | -22.8 | 283.2 | -9 | 2
12733 | A | 11 | FMLC | -22.8 | 285.3 | -9 | 2
12734 | A | 11 | FMLC | -22.9 | 286.2 | -9.2 | 2
12735 | A | 11 | FMLC | -23.1 | 288.5 | -9.5 | 2
12736 | A | 11 | FMLC | -23 | 290.2 | -9.4 | 2
12737 | A | 11 | FMLC | -23.1 | 291.1 | -9.5 | 2
12738 | A | 11 | FMLC | -23.3 | 292 | -9.9 | 2
12739 | A | 11 | FMLC | -23.3 | 294 | -9.9 | 2
12740 | A | 11 | FMLC | -23.3 | 295.6 | -10 | 2
12741 | A | 11 | FMLC | -23.5 | 297.3 | -10.3 | 2.1
12742 | A | 11 | FMLC | -23.5 | 299.4 | -10.3 | 2.1
12743 | A | 11 | FMLC | -23.6 | 301.1 | -10.4 | 2.1
12744 | A | 11 | FMLC | -23.7 | 302 | -10.6 | 2.1
12745 | A | 11 | FMLC | -23.7 | 301.8 | -10.6 | 2.1
12746 | A | 11 | FMLC | -23.8 | 301.8 | -10.8 | 2.1
12747 | A | 11 | FMLC | -23.9 | 303.7 | -11 | 2.1
12748 | A | 11 | FMLC | -23.9 | 306.7 | -11.1 | 2.1
12749 | A | 11 | FMLC | -24 | 308.1 | -11.2 | 2.1
12750 | A | 11 | FMLC | -24.1 | 309.7 | -11.4 | 2.1
12751 | A | 11 | FMLC | -24.2 | 310.7 | -11.5 | 2.1
12752 | A | 11 | FMLC | -24.3 | 312.3 | -11.7 | 2.2
12753 | A | 11 | FMLC | -24.3 | 314.6 | -11.8 | 2.2
12754 | A | 11 | FMLC | -24.4 | 315.5 | -11.9 | 2.2
12755 | A | 11 | FMLC | -24.5 | 317.2 | -12.1 | 2.2
12756 | A | 11 | FMLC | -24.6 | 318.9 | -12.2 | 2.2
12757 | A | 11 | FMLC | -24.6 | 320.6 | -12.3 | 2.2
12758 | A | 11 | FMLC | -24.7 | 321.5 | -12.4 | 2.2
12759 | A | 11 | FMLC | -24.8 | 322.1 | -12.6 | 2.2
12760 | A | 11 | FMLC | -24.9 | 321.8 | -12.8 | 2.2
12761 | A | 11 | FMLC | -24.9 | 321.8 | -12.8 | 2.2
12762 | A | 11 | FMLC | -25 | 321.7 | -13 | 2.2
12763 | A | 11 | FMLC | -25.1 | 321.7 | -13.2 | 2.2
12764 | A | 11 | FMLC | -25.2 | 321.6 | -13.3 | 2.2
12765 | A | 11 | FMLC | -25.3 | 321.5 | -13.5 | 2.2
12766 | A | 11 | FMLC | -25.3 | 321.3 | -13.5 | 2.2
12767 | A | 11 | FMLC | -25.4 | 321.2 | -13.7 | 2.2
12768 | A | 11 | FMLC | -25.5 | 320.7 | -13.9 | 2.2
12769 | B | 11 | FMLC | 4.1 | 0.1 | 39.3 | 0
12770 | B | 11 | FMLC | 3.7 | 0.2 | 38.6 | 0
12771 | B | 11 | FMLC | 3.6 | 0.3 | 38.4 | 0
12772 | B | 11 | FMLC | 3.4 | 0.4 | 38.1 | 0
12773 | B | 11 | FMLC | 3.2 | 0.8 | 37.7 | 0
12774 | B | 11 | FMLC | 3.1 | 1.2 | 37.5 | 0
12775 | B | 11 | FMLC | 2.9 | 1.6 | 37.3 | 0
12776 | B | 11 | FMLC | 2.8 | 1.7 | 37 | 0
12777 | B | 11 | FMLC | 2.7 | 2 | 36.8 | 0
12778 | B | 11 | FMLC | 2.6 | 2.3 | 36.6 | 0
12779 | B | 11 | FMLC | 2.4 | 2.6 | 36.4 | 0
12780 | B | 11 | FMLC | 2.3 | 2.7 | 36.1 | 0
12781 | B | 11 | FMLC | 2.2 | 2.8 | 35.9 | 0
12782 | B | 11 | FMLC | 2.1 | 2.9 | 35.7 | 0
12783 | B | 11 | FMLC | 2 | 3.3 | 35.6 | 0
12784 | B | 11 | FMLC | 1.9 | 3.3 | 35.3 | 0
12785 | B | 11 | FMLC | 1.8 | 3.4 | 35.2 | 0
12786 | B | 11 | FMLC | 1.7 | 3.9 | 35.1 | 0
12787 | B | 11 | FMLC | 1.6 | 3.9 | 34.9 | 0
12788 | B | 11 | FMLC | 1.5 | 4 | 34.7 | 0
12789 | B | 11 | FMLC | 1.4 | 4.1 | 34.5 | 0
12790 | B | 11 | FMLC | 1.3 | 4.1 | 34.4 | 0
12791 | B | 11 | FMLC | 1.2 | 4.5 | 34.2 | 0
12792 | B | 11 | FMLC | 1.1 | 4.5 | 34 | 0
12793 | B | 11 | FMLC | 1 | 4.8 | 33.8 | 0
12794 | B | 11 | FMLC | 1 | 4.8 | 33.7 | 0
12795 | B | 11 | FMLC | 0.9 | 5.3 | 33.6 | 0
12796 | B | 11 | FMLC | 0.8 | 5.3 | 33.4 | 0
12797 | B | 11 | FMLC | 0.7 | 5.5 | 33.2 | 0
12798 | B | 11 | FMLC | 0.6 | 5.5 | 33.1 | 0
12799 | B | 11 | FMLC | 0.5 | 5.7 | 32.9 | 0
12800 | B | 11 | FMLC | 0.4 | 6 | 32.7 | 0
12801 | B | 11 | FMLC | 0.3 | 6 | 32.6 | 0
12802 | B | 11 | FMLC | 0.2 | 6.2 | 32.4 | 0
12803 | B | 11 | FMLC | 0.2 | 6.3 | 32.3 | 0
12804 | B | 11 | FMLC | 0.1 | 6.5 | 32.1 | 0
12805 | B | 11 | FMLC | 0 | 6.7 | 32 | 0
12806 | B | 11 | FMLC | -0.1 | 6.8 | 31.8 | 0
12807 | B | 11 | FMLC | -0.2 | 7.1 | 31.7 | 0
12808 | B | 11 | FMLC | -0.3 | 7.2 | 31.5 | 0
12809 | B | 11 | FMLC | -0.4 | 7.4 | 31.3 | 0.1
12810 | B | 11 | FMLC | -0.5 | 7.6 | 31.1 | 0.1
12811 | B | 11 | FMLC | -0.5 | 7.6 | 31.1 | 0.1
12812 | B | 11 | FMLC | -0.6 | 7.8 | 30.9 | 0.1
12813 | B | 11 | FMLC | -0.7 | 8 | 30.7 | 0.1
12814 | B | 11 | FMLC | -0.8 | 8.2 | 30.6 | 0.1
12815 | B | 11 | FMLC | -0.9 | 8.3 | 30.4 | 0.1
12816 | B | 11 | FMLC | -1 | 8.5 | 30.3 | 0.1
12817 | B | 11 | FMLC | -1.1 | 8.6 | 30.1 | 0.1
12818 | B | 11 | FMLC | -1.1 | 8.8 | 30 | 0.1
12819 | B | 11 | FMLC | -1.2 | 9.2 | 29.8 | 0.1
12820 | B | 11 | FMLC | -1.3 | 9.3 | 29.7 | 0.1
12821 | B | 11 | FMLC | -1.4 | 9.3 | 29.5 | 0.1
12822 | B | 11 | FMLC | -1.5 | 9.7 | 29.3 | 0.1
12823 | B | 11 | FMLC | -1.6 | 9.7 | 29.2 | 0.1
12824 | B | 11 | FMLC | -1.7 | 9.9 | 29 | 0.1
12825 | B | 11 | FMLC | -1.7 | 10.3 | 28.9 | 0.1
12826 | B | 11 | FMLC | -1.8 | 10.5 | 28.8 | 0.1
12827 | B | 11 | FMLC | -1.9 | 10.8 | 28.6 | 0.1
12828 | B | 11 | FMLC | -2 | 10.8 | 28.5 | 0.1
12829 | B | 11 | FMLC | -2 | 11 | 28.4 | 0.1
12830 | B | 11 | FMLC | -2.1 | 11.2 | 28.2 | 0.1
12831 | B | 11 | FMLC | -2.2 | 11.4 | 28 | 0.1
12832 | B | 11 | FMLC | -2.3 | 11.6 | 27.9 | 0.1
12833 | B | 11 | FMLC | -2.3 | 11.8 | 27.8 | 0.1
12834 | B | 11 | FMLC | -2.4 | 12.3 | 27.6 | 0.1
12835 | B | 11 | FMLC | -2.5 | 12.4 | 27.5 | 0.1
12836 | B | 11 | FMLC | -2.6 | 12.4 | 27.3 | 0.1
12837 | B | 11 | FMLC | -2.7 | 12.9 | 27.2 | 0.1
12838 | B | 11 | FMLC | -2.7 | 12.8 | 27.1 | 0.1
12839 | B | 11 | FMLC | -2.9 | 13.3 | 26.9 | 0.1
12840 | B | 11 | FMLC | -2.9 | 13.4 | 26.7 | 0.1
12841 | B | 11 | FMLC | -3 | 13.8 | 26.6 | 0.1
12842 | B | 11 | FMLC | -3.1 | 13.8 | 26.4 | 0.1
12843 | B | 11 | FMLC | -3.2 | 13.9 | 26.3 | 0.1
12844 | B | 11 | FMLC | -3.2 | 14.2 | 26.2 | 0.1
12845 | B | 11 | FMLC | -3.3 | 14.4 | 26 | 0.1
12846 | B | 11 | FMLC | -3.4 | 14.8 | 25.8 | 0.1
12847 | B | 11 | FMLC | -3.5 | 14.9 | 25.7 | 0.1
12848 | B | 11 | FMLC | -3.6 | 15.4 | 25.6 | 0.1
12849 | B | 11 | FMLC | -3.6 | 15.4 | 25.5 | 0.1
12850 | B | 11 | FMLC | -3.7 | 15.7 | 25.3 | 0.1
12851 | B | 11 | FMLC | -3.8 | 15.8 | 25.2 | 0.1
12852 | B | 11 | FMLC | -3.9 | 16.4 | 25 | 0.1
12853 | B | 11 | FMLC | -4 | 16.6 | 24.8 | 0.1
12854 | B | 11 | FMLC | -4 | 16.8 | 24.8 | 0.1
12855 | B | 11 | FMLC | -4.1 | 17.1 | 24.6 | 0.1
12856 | B | 11 | FMLC | -4.2 | 17.3 | 24.4 | 0.1
12857 | B | 11 | FMLC | -4.3 | 17.5 | 24.3 | 0.1
12858 | B | 11 | FMLC | -4.3 | 17.8 | 24.2 | 0.1
12859 | B | 11 | FMLC | -4.4 | 18 | 24 | 0.1
12860 | B | 11 | FMLC | -4.5 | 18.6 | 23.9 | 0.1
12861 | B | 11 | FMLC | -4.6 | 18.9 | 23.7 | 0.1
12862 | B | 11 | FMLC | -4.7 | 18.8 | 23.6 | 0.1
12863 | B | 11 | FMLC | -4.7 | 19.3 | 23.5 | 0.1
12864 | B | 11 | FMLC | -4.8 | 19.7 | 23.3 | 0.1
12865 | B | 11 | FMLC | -4.9 | 20.1 | 23.1 | 0.1
12866 | B | 11 | FMLC | -5 | 20.1 | 23 | 0.1
12867 | B | 11 | FMLC | -5 | 20.5 | 23 | 0.1
12868 | B | 11 | FMLC | -5.1 | 20.6 | 22.8 | 0.1
12869 | B | 11 | FMLC | -5.2 | 21.1 | 22.6 | 0.1
22396 | A | 36 | LMLC - LTOA | -1.4 | 16.4 | 29.4 | 0.1
19599 | B | 38 | FMLC | 2.3 | 0.4 | 36.1 | 0
12873 | B | 11 | FMLC | -5.5 | 22.4 | 22.1 | 0.2
12874 | B | 11 | FMLC | -5.6 | 22.6 | 21.9 | 0.2
12875 | B | 11 | FMLC | -5.7 | 22.8 | 21.8 | 0.2
12876 | B | 11 | FMLC | -5.8 | 23.3 | 21.7 | 0.2
12877 | B | 11 | FMLC | -5.8 | 23.4 | 21.5 | 0.2
12878 | B | 11 | FMLC | -5.9 | 24.1 | 21.3 | 0.2
12879 | B | 11 | FMLC | -6 | 24.3 | 21.2 | 0.2
12880 | B | 11 | FMLC | -6.1 | 24.9 | 21.1 | 0.2
12881 | B | 11 | FMLC | -6.2 | 25 | 20.9 | 0.2
12882 | B | 11 | FMLC | -6.2 | 25.6 | 20.8 | 0.2
12883 | B | 11 | FMLC | -6.3 | 25.8 | 20.7 | 0.2
12884 | B | 11 | FMLC | -6.4 | 26.5 | 20.6 | 0.2
12885 | B | 11 | FMLC | -6.5 | 26.5 | 20.4 | 0.2
12886 | B | 11 | FMLC | -6.5 | 26.7 | 20.3 | 0.2
12887 | B | 11 | FMLC | -6.6 | 27.3 | 20.1 | 0.2
12888 | B | 11 | FMLC | -6.7 | 27.5 | 19.9 | 0.2
12889 | B | 11 | FMLC | -6.8 | 28.1 | 19.8 | 0.2
12890 | B | 11 | FMLC | -6.8 | 28.3 | 19.7 | 0.2
12891 | B | 11 | FMLC | -6.9 | 28.8 | 19.6 | 0.2
12892 | B | 11 | FMLC | -7 | 29 | 19.4 | 0.2
12893 | B | 11 | FMLC | -7.1 | 29.7 | 19.3 | 0.2
12894 | B | 11 | FMLC | -7.2 | 29.9 | 19.1 | 0.2
12895 | B | 11 | FMLC | -7.2 | 30.6 | 19 | 0.2
12896 | B | 11 | FMLC | -7.3 | 30.7 | 18.9 | 0.2
12897 | B | 11 | FMLC | -7.4 | 31.3 | 18.8 | 0.2
12898 | B | 11 | FMLC | -7.5 | 31.6 | 18.6 | 0.2
12899 | B | 11 | FMLC | -7.5 | 32.1 | 18.5 | 0.2
12900 | B | 11 | FMLC | -7.6 | 32.3 | 18.3 | 0.2
12901 | B | 11 | FMLC | -7.7 | 33 | 18.2 | 0.2
12902 | B | 11 | FMLC | -7.8 | 33.8 | 18.1 | 0.2
12903 | B | 11 | FMLC | -7.8 | 33.7 | 17.9 | 0.2
12904 | B | 11 | FMLC | -7.9 | 34.4 | 17.8 | 0.2
12905 | B | 11 | FMLC | -8 | 34.8 | 17.6 | 0.2
12906 | B | 11 | FMLC | -8.1 | 35 | 17.5 | 0.2
12907 | B | 11 | FMLC | -8.2 | 35.6 | 17.3 | 0.2
12908 | B | 11 | FMLC | -8.2 | 35.9 | 17.2 | 0.2
12909 | B | 11 | FMLC | -8.3 | 36.6 | 17.1 | 0.3
12910 | B | 11 | FMLC | -8.4 | 36.9 | 17 | 0.3
12911 | B | 11 | FMLC | -8.5 | 37.5 | 16.8 | 0.3
12912 | B | 11 | FMLC | -8.5 | 37.8 | 16.7 | 0.3
12913 | B | 11 | FMLC | -8.6 | 38.2 | 16.5 | 0.3
12914 | B | 11 | FMLC | -8.7 | 38.9 | 16.4 | 0.3
12915 | B | 11 | FMLC | -8.8 | 39.6 | 16.3 | 0.3
12916 | B | 11 | FMLC | -8.8 | 39.8 | 16.1 | 0.3
12917 | B | 11 | FMLC | -8.9 | 40.6 | 16 | 0.3
12918 | B | 11 | FMLC | -9 | 40.8 | 15.8 | 0.3
12919 | B | 11 | FMLC | -9.1 | 41.6 | 15.7 | 0.3
12920 | B | 11 | FMLC | -9.1 | 41.8 | 15.6 | 0.3
12921 | B | 11 | FMLC | -9.2 | 42.5 | 15.4 | 0.3
12922 | B | 11 | FMLC | -9.3 | 42.8 | 15.3 | 0.3
12923 | B | 11 | FMLC | -9.4 | 43.5 | 15.1 | 0.3
12924 | B | 11 | FMLC | -9.4 | 44.3 | 15 | 0.3
12925 | B | 11 | FMLC | -9.5 | 44.5 | 14.9 | 0.3
12926 | B | 11 | FMLC | -9.6 | 45.3 | 14.8 | 0.3
12927 | B | 11 | FMLC | -9.7 | 45.6 | 14.5 | 0.3
12928 | B | 11 | FMLC | -9.7 | 46.3 | 14.5 | 0.3
12929 | B | 11 | FMLC | -9.8 | 46.6 | 14.4 | 0.3
12930 | B | 11 | FMLC | -9.9 | 47.3 | 14.2 | 0.3
12931 | B | 11 | FMLC | -10 | 48 | 14.1 | 0.3
12932 | B | 11 | FMLC | -10 | 48.8 | 14 | 0.3
12933 | B | 11 | FMLC | -10.1 | 48.9 | 13.8 | 0.3
12934 | B | 11 | FMLC | -10.2 | 49.6 | 13.6 | 0.3
12935 | B | 11 | FMLC | -10.3 | 50.3 | 13.5 | 0.3
12936 | B | 11 | FMLC | -10.4 | 51 | 13.4 | 0.4
12937 | B | 11 | FMLC | -10.5 | 51.7 | 13.2 | 0.4
12938 | B | 11 | FMLC | -10.5 | 52.1 | 13.1 | 0.4
12939 | B | 11 | FMLC | -10.6 | 52.8 | 13 | 0.4
12940 | B | 11 | FMLC | -10.7 | 53.5 | 12.8 | 0.4
12941 | B | 11 | FMLC | -10.8 | 53.7 | 12.7 | 0.4
12942 | B | 11 | FMLC | -10.8 | 54.5 | 12.6 | 0.4
12943 | B | 11 | FMLC | -10.9 | 55.3 | 12.4 | 0.4
12944 | B | 11 | FMLC | -11 | 56.1 | 12.2 | 0.4
12945 | B | 11 | FMLC | -11 | 56.3 | 12.2 | 0.4
12946 | B | 11 | FMLC | -11.1 | 57 | 12.1 | 0.4
12947 | B | 11 | FMLC | -11.2 | 57.8 | 11.8 | 0.4
12948 | B | 11 | FMLC | -11.3 | 58.5 | 11.7 | 0.4
12949 | B | 11 | FMLC | -11.3 | 59.2 | 11.6 | 0.4
12950 | B | 11 | FMLC | -11.4 | 60.1 | 11.5 | 0.4
12951 | B | 11 | FMLC | -11.5 | 60.7 | 11.3 | 0.4
12952 | B | 11 | FMLC | -11.5 | 61.5 | 11.3 | 0.4
12953 | B | 11 | FMLC | -11.7 | 62.3 | 11 | 0.4
12954 | B | 11 | FMLC | -11.7 | 63 | 10.9 | 0.4
12955 | B | 11 | FMLC | -11.8 | 63.3 | 10.8 | 0.4
12956 | B | 11 | FMLC | -11.9 | 64.1 | 10.7 | 0.4
12957 | B | 11 | FMLC | -12 | 64.9 | 10.4 | 0.4
12958 | B | 11 | FMLC | -12 | 64.8 | 10.4 | 0.4
12959 | B | 11 | FMLC | -12.1 | 64.8 | 10.3 | 0.4
12960 | B | 11 | FMLC | -12.1 | 65.8 | 10.2 | 0.5
12961 | B | 11 | FMLC | -12.3 | 66.2 | 10 | 0.5
12962 | B | 11 | FMLC | -12.3 | 67 | 9.8 | 0.5
12963 | B | 11 | FMLC | -12.4 | 67.9 | 9.7 | 0.5
12964 | B | 11 | FMLC | -12.5 | 68.7 | 9.5 | 0.5
12965 | B | 11 | FMLC | -12.6 | 69.5 | 9.4 | 0.5
12966 | B | 11 | FMLC | -12.6 | 70.2 | 9.3 | 0.5
12967 | B | 11 | FMLC | -12.7 | 71 | 9.1 | 0.5
12968 | B | 11 | FMLC | -12.8 | 71.8 | 9 | 0.5
12969 | B | 11 | FMLC | -12.9 | 72.6 | 8.9 | 0.5
12970 | B | 11 | FMLC | -13 | 73.4 | 8.6 | 0.5
12971 | B | 11 | FMLC | -13 | 74.1 | 8.6 | 0.5
12972 | B | 11 | FMLC | -13.1 | 74.9 | 8.5 | 0.5
12973 | B | 11 | FMLC | -13.2 | 75.7 | 8.3 | 0.5
12974 | B | 11 | FMLC | -13.3 | 76.6 | 8.2 | 0.5
12975 | B | 11 | FMLC | -13.3 | 77.3 | 8.1 | 0.5
12976 | B | 11 | FMLC | -13.4 | 78.3 | 7.9 | 0.5
12977 | B | 11 | FMLC | -13.5 | 78.7 | 7.7 | 0.5
12978 | B | 11 | FMLC | -13.5 | 79.5 | 7.7 | 0.5
12979 | B | 11 | FMLC | -13.6 | 80.3 | 7.5 | 0.6
12980 | B | 11 | FMLC | -13.7 | 81.1 | 7.3 | 0.6
12981 | B | 11 | FMLC | -13.7 | 81.9 | 7.3 | 0.6
12982 | B | 11 | FMLC | -13.8 | 82.8 | 7.1 | 0.6
12983 | B | 11 | FMLC | -13.9 | 83.6 | 6.9 | 0.6
12984 | B | 11 | FMLC | -14 | 84.8 | 6.8 | 0.6
12985 | B | 11 | FMLC | -14 | 85.5 | 6.8 | 0.6
12986 | B | 11 | FMLC | -14.1 | 86.4 | 6.6 | 0.6
12987 | B | 11 | FMLC | -14.2 | 87.1 | 6.4 | 0.6
12988 | B | 11 | FMLC | -14.3 | 88.3 | 6.3 | 0.6
12989 | B | 11 | FMLC | -14.4 | 89 | 6.2 | 0.6
12990 | B | 11 | FMLC | -14.5 | 90.2 | 6 | 0.6
12991 | B | 11 | FMLC | -14.5 | 90.8 | 5.9 | 0.6
12992 | B | 11 | FMLC | -14.6 | 91.5 | 5.8 | 0.6
12993 | B | 11 | FMLC | -14.7 | 92.2 | 5.6 | 0.6
12994 | B | 11 | FMLC | -14.8 | 92.8 | 5.5 | 0.6
12995 | B | 11 | FMLC | -14.8 | 93.5 | 5.4 | 0.6
12996 | B | 11 | FMLC | -14.9 | 94.2 | 5.1 | 0.6
12997 | B | 11 | FMLC | -15 | 94.8 | 5 | 0.7
12998 | B | 11 | FMLC | -15 | 96.2 | 5 | 0.7
12999 | B | 11 | FMLC | -15.1 | 96.8 | 4.8 | 0.7
13000 | B | 11 | FMLC | -15.3 | 97.5 | 4.6 | 0.7
13001 | B | 11 | FMLC | -15.3 | 97.3 | 4.6 | 0.7
13002 | B | 11 | FMLC | -15.3 | 98.3 | 4.4 | 0.7
13003 | B | 11 | FMLC | -15.5 | 98.9 | 4.2 | 0.7
13004 | B | 11 | FMLC | -15.5 | 100 | 4.1 | 0.7
13005 | B | 11 | FMLC | -15.6 | 100.6 | 4 | 0.7
13006 | B | 11 | FMLC | -15.7 | 102 | 3.8 | 0.7
13007 | B | 11 | FMLC | -15.8 | 102.6 | 3.7 | 0.7
13008 | B | 11 | FMLC | -15.8 | 103.2 | 3.6 | 0.7
13009 | B | 11 | FMLC | -15.9 | 103.9 | 3.4 | 0.7
13010 | B | 11 | FMLC | -16 | 104.6 | 3.2 | 0.7
13011 | B | 11 | FMLC | -16 | 105.3 | 3.2 | 0.7
13012 | B | 11 | FMLC | -16.1 | 106.7 | 3.1 | 0.7
13013 | B | 11 | FMLC | -16.2 | 106.9 | 2.8 | 0.7
13014 | B | 11 | FMLC | -16.2 | 108.3 | 2.8 | 0.7
13015 | B | 11 | FMLC | -16.3 | 109 | 2.7 | 0.8
13016 | B | 11 | FMLC | -16.4 | 109.7 | 2.4 | 0.8
13017 | B | 11 | FMLC | -16.5 | 110.3 | 2.3 | 0.8
13018 | B | 11 | FMLC | -16.5 | 111.1 | 2.3 | 0.8
13019 | B | 11 | FMLC | -16.7 | 111.8 | 2 | 0.8
13020 | B | 11 | FMLC | -16.8 | 112.7 | 1.8 | 0.8
13021 | B | 11 | FMLC | -16.8 | 113.3 | 1.7 | 0.8
13022 | B | 11 | FMLC | -16.8 | 114.7 | 1.7 | 0.8
13023 | B | 11 | FMLC | -17 | 114.9 | 1.5 | 0.8
13024 | B | 11 | FMLC | -17 | 115.7 | 1.4 | 0.8
13025 | B | 11 | FMLC | -17.1 | 116.4 | 1.3 | 0.8
13026 | B | 11 | FMLC | -17.2 | 117.2 | 1.1 | 0.8
13027 | B | 11 | FMLC | -17.3 | 118.1 | 0.9 | 0.8
13028 | B | 11 | FMLC | -17.3 | 118.9 | 0.9 | 0.8
13029 | B | 11 | FMLC | -17.4 | 119.6 | 0.7 | 0.8
13030 | B | 11 | FMLC | -17.5 | 119.9 | 0.5 | 0.8
13031 | B | 11 | FMLC | -17.5 | 120.7 | 0.5 | 0.8
13032 | B | 11 | FMLC | -17.6 | 122.1 | 0.3 | 0.8
13033 | B | 11 | FMLC | -17.7 | 122.3 | 0.1 | 0.8
13034 | B | 11 | FMLC | -17.8 | 123 | 0.1 | 0.8
13035 | B | 11 | FMLC | -17.8 | 123.8 | -0.1 | 0.9
13036 | B | 11 | FMLC | -18 | 124.7 | -0.4 | 0.9
13037 | B | 11 | FMLC | -18 | 125.5 | -0.4 | 0.9
13038 | B | 11 | FMLC | -18.1 | 126.2 | -0.5 | 0.9
13039 | B | 11 | FMLC | -18.2 | 127 | -0.7 | 0.9
13040 | B | 11 | FMLC | -18.3 | 127.8 | -0.9 | 0.9
13041 | B | 11 | FMLC | -18.3 | 128 | -0.9 | 0.9
13042 | B | 11 | FMLC | -18.4 | 128.9 | -1.1 | 0.9
13043 | B | 11 | FMLC | -18.5 | 129.7 | -1.3 | 0.9
13044 | B | 11 | FMLC | -18.5 | 130.4 | -1.3 | 0.9
13045 | B | 11 | FMLC | -18.6 | 131.3 | -1.5 | 0.9
13046 | B | 11 | FMLC | -18.7 | 131.5 | -1.7 | 0.9
13047 | B | 11 | FMLC | -18.8 | 132.4 | -1.8 | 0.9
13048 | B | 11 | FMLC | -18.8 | 133.2 | -1.9 | 0.9
13049 | B | 11 | FMLC | -19 | 133.5 | -2.1 | 0.9
13050 | B | 11 | FMLC | -19 | 134.9 | -2.2 | 0.9
13051 | B | 11 | FMLC | -19 | 135.3 | -2.2 | 0.9
13052 | B | 11 | FMLC | -19.1 | 135.9 | -2.4 | 0.9
13053 | B | 11 | FMLC | -19.3 | 136.8 | -2.7 | 0.9
13054 | B | 11 | FMLC | -19.3 | 137.6 | -2.7 | 0.9
13055 | B | 11 | FMLC | -19.3 | 137.9 | -2.8 | 1
13056 | B | 11 | FMLC | -19.5 | 138.8 | -3.1 | 1
13057 | B | 11 | FMLC | -19.5 | 139.6 | -3.1 | 1
13058 | B | 11 | FMLC | -19.5 | 140.5 | -3.1 | 1
13059 | B | 11 | FMLC | -19.7 | 140.3 | -3.5 | 1
13060 | B | 11 | FMLC | -19.7 | 141.6 | -3.5 | 1
13061 | B | 11 | FMLC | -19.8 | 141.9 | -3.6 | 1
13062 | B | 11 | FMLC | -20 | 142.2 | -4 | 1
13063 | B | 11 | FMLC | -20.1 | 142.8 | -4.1 | 1
13064 | B | 11 | FMLC | -20 | 143.1 | -4 | 1
13065 | B | 11 | FMLC | -20.2 | 144 | -4.3 | 1
13066 | B | 11 | FMLC | -20.3 | 144.7 | -4.5 | 1
13067 | B | 11 | FMLC | -20.3 | 145.5 | -4.5 | 1
13068 | B | 11 | FMLC | -20.3 | 146.3 | -4.5 | 1
13069 | B | 11 | FMLC | -20.4 | 147 | -4.8 | 1
13070 | B | 11 | FMLC | -20.5 | 148 | -4.9 | 1
18951 | B | 37 | FMLC | -21.4 | 259.3 | -6.5 | 1.8
18952 | B | 37 | FMLC | -21.3 | 261.2 | -6.3 | 1.8
30993 | A | 24 | FMFC - PM | -19.2 | 349.8 | -2.6 | 2.4
30994 | A | 24 | FMFC - PM | -19.3 | 351.6 | -2.7 | 2.4
30995 | A | 24 | FMFC - PM | -19.3 | 354.2 | -2.7 | 2.4
30996 | A | 24 | FMFC - PM | -19.4 | 356.3 | -2.9 | 2.5
30997 | A | 24 | FMFC - PM | -19.6 | 357.9 | -3.2 | 2.5
30998 | A | 24 | FMFC - PM | -19.6 | 359.9 | -3.3 | 2.5
30999 | A | 24 | FMFC - PM | -19.7 | 362.4 | -3.4 | 2.5
31000 | A | 24 | FMFC - PM | -19.7 | 364.2 | -3.5 | 2.5
31001 | A | 24 | FMFC - PM | -19.8 | 366.7 | -3.6 | 2.5
31002 | A | 24 | FMFC - PM | -19.9 | 368.4 | -3.8 | 2.5
31003 | A | 24 | FMFC - PM | -20 | 370.1 | -3.9 | 2.6
31004 | A | 24 | FMFC - PM | -20 | 372.6 | -4 | 2.6
31005 | A | 24 | FMFC - PM | -20.1 | 374.2 | -4.2 | 2.6
31006 | A | 24 | FMFC - PM | -20.2 | 376.1 | -4.4 | 2.6
31007 | A | 24 | FMFC - PM | -20.3 | 378.4 | -4.5 | 2.6
31008 | A | 24 | FMFC - PM | -20.3 | 380.2 | -4.5 | 2.6
31009 | A | 24 | FMFC - PM | -20.4 | 381.8 | -4.6 | 2.6
31010 | A | 24 | FMFC - PM | -20.5 | 383.9 | -4.8 | 2.6
31011 | A | 24 | FMFC - PM | -20.6 | 385 | -5 | 2.7
31012 | A | 24 | FMFC - PM | -20.6 | 387.5 | -5.1 | 2.7
31013 | A | 24 | FMFC - PM | -20.7 | 389.2 | -5.2 | 2.7
31014 | A | 24 | FMFC - PM | -20.8 | 390.4 | -5.4 | 2.7
31015 | A | 24 | FMFC - PM | -20.9 | 391.7 | -5.6 | 2.7
31016 | A | 24 | FMFC - PM | -21 | 391.3 | -5.7 | 2.7
31017 | A | 24 | FMFC - PM | -21 | 391.3 | -5.8 | 2.7
31018 | A | 24 | FMFC - PM | -21.1 | 391.3 | -5.9 | 2.7
31019 | A | 24 | FMFC - PM | -21.2 | 391.4 | -6.1 | 2.7
31020 | A | 24 | FMFC - PM | -21.3 | 391.4 | -6.3 | 2.7
31021 | A | 24 | FMFC - PM | -21.3 | 391.4 | -6.3 | 2.7
31022 | A | 24 | FMFC - PM | -21.3 | 391.4 | -6.4 | 2.7
31023 | A | 24 | FMFC - PM | -21.5 | 391.6 | -6.6 | 2.7
31024 | A | 24 | FMFC - PM | -21.6 | 391.7 | -6.8 | 2.7
31025 | A | 24 | FMFC - PM | -21.6 | 391.7 | -6.9 | 2.7
31026 | A | 24 | FMFC - PM | -21.7 | 391.8 | -7 | 2.7
31027 | A | 24 | FMFC - PM | -21.7 | 393.3 | -7.1 | 2.7
31028 | A | 24 | FMFC - PM | -21.9 | 394.2 | -7.3 | 2.7
31029 | A | 24 | FMFC - PM | -22 | 394.1 | -7.5 | 2.7
31030 | A | 24 | FMFC - PM | -22 | 394.1 | -7.6 | 2.7
31031 | A | 24 | FMFC - PM | -22 | 394.1 | -7.6 | 2.7
31032 | B | 24 | FMFC - PM | 3.1 | 0.1 | 37.6 | 0
31033 | B | 24 | FMFC - PM | 3 | 1.6 | 37.4 | 0
31034 | B | 24 | FMFC - PM | 3 | 1.6 | 37.3 | 0
31035 | B | 24 | FMFC - PM | 2.9 | 3.8 | 37.2 | 0
31036 | B | 24 | FMFC - PM | 2.8 | 4.2 | 37 | 0
31037 | B | 24 | FMFC - PM | 2.7 | 4.8 | 36.8 | 0
31038 | B | 24 | FMFC - PM | 2.6 | 5.7 | 36.6 | 0
31039 | B | 24 | FMFC - PM | 2.5 | 6.5 | 36.5 | 0
31040 | B | 24 | FMFC - PM | 2.4 | 8 | 36.2 | 0.1
31041 | B | 24 | FMFC - PM | 2.3 | 8.7 | 36.1 | 0.1
31042 | B | 24 | FMFC - PM | 2.2 | 9.3 | 35.9 | 0.1
31043 | B | 24 | FMFC - PM | 2.1 | 10.1 | 35.7 | 0.1
31044 | B | 24 | FMFC - PM | 2 | 11.3 | 35.6 | 0.1
31045 | B | 24 | FMFC - PM | 1.9 | 12.3 | 35.4 | 0.1
31046 | B | 24 | FMFC - PM | 1.8 | 14.6 | 35.2 | 0.1
31047 | B | 24 | FMFC - PM | 1.7 | 18.1 | 35 | 0.1
31048 | B | 24 | FMFC - PM | 1.6 | 18.9 | 34.8 | 0.1
31049 | B | 24 | FMFC - PM | 1.5 | 18.8 | 34.7 | 0.1
31050 | B | 24 | FMFC - PM | 1.4 | 19.2 | 34.5 | 0.1
31051 | B | 24 | FMFC - PM | 1.3 | 19.7 | 34.3 | 0.1
31052 | B | 24 | FMFC - PM | 1.3 | 20.5 | 34.3 | 0.1
31053 | B | 24 | FMFC - PM | 1.2 | 21.1 | 34.1 | 0.1
31054 | B | 24 | FMFC - PM | 1.1 | 21.4 | 33.9 | 0.1
31055 | B | 24 | FMFC - PM | 1 | 22 | 33.7 | 0.2
31056 | B | 24 | FMFC - PM | 0.9 | 22.6 | 33.6 | 0.2
31057 | B | 24 | FMFC - PM | 0.8 | 23.1 | 33.4 | 0.2
31058 | B | 24 | FMFC - PM | 0.7 | 23.6 | 33.2 | 0.2
31059 | B | 24 | FMFC - PM | 0.6 | 24.3 | 33 | 0.2
31060 | B | 24 | FMFC - PM | 0.5 | 25.2 | 32.9 | 0.2
31061 | B | 24 | FMFC - PM | 0.4 | 25.6 | 32.7 | 0.2
31062 | B | 24 | FMFC - PM | 0.4 | 26.2 | 32.6 | 0.2
31063 | B | 24 | FMFC - PM | 0.3 | 26.6 | 32.5 | 0.2
31064 | B | 24 | FMFC - PM | 0.2 | 27.6 | 32.3 | 0.2
31065 | B | 24 | FMFC - PM | 0.1 | 28 | 32.1 | 0.2
31066 | B | 24 | FMFC - PM | 0 | 28.5 | 32 | 0.2
31067 | B | 24 | FMFC - PM | -0.1 | 29.4 | 31.8 | 0.2
31068 | B | 24 | FMFC - PM | -0.2 | 29.8 | 31.6 | 0.2
31069 | B | 24 | FMFC - PM | -0.3 | 30.7 | 31.5 | 0.2
31070 | B | 24 | FMFC - PM | -0.4 | 31.1 | 31.4 | 0.2
31071 | B | 24 | FMFC - PM | -0.5 | 31.8 | 31.2 | 0.2
31072 | B | 24 | FMFC - PM | -0.6 | 32.5 | 31 | 0.2
31073 | B | 24 | FMFC - PM | -0.6 | 33.2 | 30.9 | 0.2
31074 | B | 24 | FMFC - PM | -0.7 | 33.6 | 30.7 | 0.2
31075 | B | 24 | FMFC - PM | -0.8 | 34.3 | 30.7 | 0.2
31076 | B | 24 | FMFC - PM | -0.9 | 35.2 | 30.5 | 0.2
31077 | B | 24 | FMFC - PM | -1 | 35.9 | 30.3 | 0.2
31078 | B | 24 | FMFC - PM | -1.1 | 36.6 | 30.1 | 0.3
31079 | B | 24 | FMFC - PM | -1.2 | 37.3 | 29.9 | 0.3
31080 | B | 24 | FMFC - PM | -1.2 | 37.5 | 29.9 | 0.3
31081 | B | 24 | FMFC - PM | -1.3 | 38.3 | 29.8 | 0.3
31082 | B | 24 | FMFC - PM | -1.4 | 39.1 | 29.6 | 0.3
31083 | B | 24 | FMFC - PM | -1.5 | 39.9 | 29.4 | 0.3
31084 | B | 24 | FMFC - PM | -1.6 | 40.7 | 29.2 | 0.3
31085 | B | 24 | FMFC - PM | -1.6 | 41.6 | 29.1 | 0.3
31086 | B | 24 | FMFC - PM | -1.7 | 41.6 | 29 | 0.3
31087 | B | 24 | FMFC - PM | -1.8 | 42.4 | 28.9 | 0.3
31088 | B | 24 | FMFC - PM | -1.9 | 43.1 | 28.7 | 0.3
31089 | B | 24 | FMFC - PM | -2 | 44.5 | 28.5 | 0.3
31090 | B | 24 | FMFC - PM | -2.1 | 44.6 | 28.3 | 0.3
31091 | B | 24 | FMFC - PM | -2.1 | 45.3 | 28.3 | 0.3
31092 | B | 24 | FMFC - PM | -2.2 | 46.1 | 28.1 | 0.3
31093 | B | 24 | FMFC - PM | -2.3 | 46.9 | 28 | 0.3
31094 | B | 24 | FMFC - PM | -2.4 | 47.7 | 27.8 | 0.3
31095 | B | 24 | FMFC - PM | -2.5 | 48.5 | 27.6 | 0.3
31096 | B | 24 | FMFC - PM | -2.5 | 49.2 | 27.5 | 0.3
32314 | B | 26 | FMFC - PM | -3 | 41 | 26.7 | 0.3
32315 | B | 26 | FMFC - PM | -3 | 41.8 | 26.6 | 0.3
32316 | B | 26 | FMFC - PM | -3.1 | 42.7 | 26.5 | 0.3
32317 | B | 26 | FMFC - PM | -3.2 | 43.3 | 26.3 | 0.3
32318 | B | 26 | FMFC - PM | -3.2 | 44 | 26.2 | 0.3
32319 | B | 26 | FMFC - PM | -3.3 | 44.6 | 26.1 | 0.3
32320 | B | 26 | FMFC - PM | -3.4 | 45.5 | 25.9 | 0.3
32321 | B | 26 | FMFC - PM | -3.5 | 46 | 25.8 | 0.3
32322 | B | 26 | FMFC - PM | -3.5 | 46.8 | 25.7 | 0.3
32323 | B | 26 | FMFC - PM | -3.6 | 48.2 | 25.6 | 0.3
32324 | B | 26 | FMFC - PM | -3.7 | 49 | 25.4 | 0.3
32325 | B | 26 | FMFC - PM | -3.7 | 49.4 | 25.3 | 0.3
32326 | B | 26 | FMFC - PM | -3.8 | 50 | 25.2 | 0.3
32327 | B | 26 | FMFC - PM | -3.9 | 50.4 | 25 | 0.3
32328 | B | 26 | FMFC - PM | -4 | 51.3 | 24.8 | 0.4
32329 | B | 26 | FMFC - PM | -4.1 | 51.5 | 24.7 | 0.4
32330 | B | 26 | FMFC - PM | -4.1 | 52.7 | 24.7 | 0.4
32331 | B | 26 | FMFC - PM | -4.2 | 53.3 | 24.5 | 0.4
32332 | B | 26 | FMFC - PM | -4.3 | 54.3 | 24.3 | 0.4
32333 | B | 26 | FMFC - PM | -4.3 | 54.9 | 24.2 | 0.4
32334 | B | 26 | FMFC - PM | -4.4 | 55.6 | 24.1 | 0.4
32335 | B | 26 | FMFC - PM | -4.5 | 56.7 | 23.9 | 0.4
32336 | B | 26 | FMFC - PM | -4.6 | 57.9 | 23.8 | 0.4
32337 | B | 26 | FMFC - PM | -4.6 | 60.2 | 23.8 | 0.4
32338 | B | 26 | FMFC - PM | -4.7 | 60.8 | 23.6 | 0.4
32339 | B | 26 | FMFC - PM | -4.8 | 61.5 | 23.4 | 0.4
32340 | B | 26 | FMFC - PM | -4.9 | 62.2 | 23.3 | 0.4
32341 | B | 26 | FMFC - PM | -4.9 | 63.1 | 23.2 | 0.4
32342 | B | 26 | FMFC - PM | -5 | 64.3 | 23 | 0.4
32343 | B | 26 | FMFC - PM | -5.1 | 64.9 | 22.9 | 0.4
32344 | B | 26 | FMFC - PM | -5.1 | 65.5 | 22.8 | 0.5
32345 | B | 26 | FMFC - PM | -5.2 | 66.6 | 22.7 | 0.5
32346 | B | 26 | FMFC - PM | -5.3 | 67.3 | 22.5 | 0.5
32347 | B | 26 | FMFC - PM | -5.4 | 68.3 | 22.3 | 0.5
32348 | B | 26 | FMFC - PM | -5.4 | 69.8 | 22.3 | 0.5
32349 | B | 26 | FMFC - PM | -5.5 | 70.4 | 22.1 | 0.5
32350 | B | 26 | FMFC - PM | -5.6 | 71.1 | 22 | 0.5
32351 | B | 26 | FMFC - PM | -5.7 | 72.1 | 21.8 | 0.5
32352 | B | 26 | FMFC - PM | -5.7 | 72.8 | 21.7 | 0.5
32353 | B | 26 | FMFC - PM | -5.8 | 74 | 21.6 | 0.5
32354 | B | 26 | FMFC - PM | -5.9 | 75.1 | 21.4 | 0.5
32355 | B | 26 | FMFC - PM | -6 | 75.7 | 21.2 | 0.5
32356 | B | 26 | FMFC - PM | -6 | 77 | 21.2 | 0.5
32357 | B | 26 | FMFC - PM | -6.1 | 77.5 | 21.1 | 0.5
32358 | B | 26 | FMFC - PM | -6.2 | 78.6 | 20.9 | 0.5
32359 | B | 26 | FMFC - PM | -6.3 | 79.5 | 20.7 | 0.5
32360 | B | 26 | FMFC - PM | -6.3 | 80.2 | 20.7 | 0.6
32361 | B | 26 | FMFC - PM | -6.4 | 80.7 | 20.5 | 0.6
32362 | B | 26 | FMFC - PM | -6.5 | 81.8 | 20.3 | 0.6
32363 | B | 26 | FMFC - PM | -6.6 | 83.1 | 20.2 | 0.6
32364 | B | 26 | FMFC - PM | -6.6 | 83.7 | 20.1 | 0.6
32365 | B | 26 | FMFC - PM | -6.7 | 84.8 | 20 | 0.6
32366 | B | 26 | FMFC - PM | -6.8 | 86.1 | 19.8 | 0.6
32367 | B | 26 | FMFC - PM | -6.9 | 86.7 | 19.6 | 0.6
32368 | B | 26 | FMFC - PM | -6.9 | 87.4 | 19.6 | 0.6
32369 | B | 26 | FMFC - PM | -7 | 88.4 | 19.4 | 0.6
32370 | B | 26 | FMFC - PM | -7.1 | 89.3 | 19.3 | 0.6
32371 | B | 26 | FMFC - PM | -7.1 | 90.5 | 19.2 | 0.6
32372 | B | 26 | FMFC - PM | -7.2 | 91.8 | 19.1 | 0.6
32373 | B | 26 | FMFC - PM | -7.3 | 91.6 | 18.9 | 0.6
32374 | B | 26 | FMFC - PM | -7.4 | 92.5 | 18.7 | 0.6
32375 | B | 26 | FMFC - PM | -7.4 | 93.3 | 18.6 | 0.6
32376 | B | 26 | FMFC - PM | -7.5 | 93.4 | 18.5 | 0.6
32377 | B | 26 | FMFC - PM | -7.6 | 94.1 | 18.4 | 0.6
32378 | B | 26 | FMFC - PM | -7.7 | 95 | 18.2 | 0.7
32379 | B | 26 | FMFC - PM | -7.7 | 95.8 | 18.1 | 0.7
32380 | B | 26 | FMFC - PM | -7.8 | 96.6 | 18 | 0.7
32381 | B | 26 | FMFC - PM | -7.9 | 97.3 | 17.9 | 0.7
32382 | B | 26 | FMFC - PM | -7.9 | 97.6 | 17.7 | 0.7
32383 | B | 26 | FMFC - PM | -8 | 98.6 | 17.6 | 0.7
32384 | B | 26 | FMFC - PM | -8.1 | 100.6 | 17.5 | 0.7
14891 | B | 25 | FMLC | -6.2 | 46.6 | 20.8 | 0.3
14892 | B | 25 | FMLC | -6.3 | 47.1 | 20.6 | 0.3
32387 | B | 26 | FMFC - PM | -8.3 | 103.9 | 17.1 | 0.7
32388 | B | 26 | FMFC - PM | -8.4 | 104.9 | 17 | 0.7
32389 | B | 26 | FMFC - PM | -8.4 | 106.1 | 16.9 | 0.7
32390 | B | 26 | FMFC - PM | -8.5 | 106.9 | 16.7 | 0.7
32391 | B | 26 | FMFC - PM | -8.6 | 107.9 | 16.6 | 0.7
32392 | B | 26 | FMFC - PM | -8.7 | 108.1 | 16.4 | 0.7
32393 | B | 26 | FMFC - PM | -8.7 | 109.1 | 16.3 | 0.8
32394 | B | 26 | FMFC - PM | -8.8 | 110.3 | 16.2 | 0.8
32395 | B | 26 | FMFC - PM | -8.8 | 111.7 | 16.1 | 0.8
32396 | B | 26 | FMFC - PM | -8.9 | 112.9 | 16 | 0.8
32397 | B | 26 | FMFC - PM | -9 | 114.3 | 15.8 | 0.8
32398 | B | 26 | FMFC - PM | -9.1 | 115.3 | 15.7 | 0.8
32399 | B | 26 | FMFC - PM | -9.1 | 116.8 | 15.6 | 0.8
32400 | B | 26 | FMFC - PM | -9.2 | 117.6 | 15.4 | 0.8
32401 | B | 26 | FMFC - PM | -9.3 | 119.3 | 15.3 | 0.8
32402 | B | 26 | FMFC - PM | -9.3 | 120.5 | 15.2 | 0.8
32403 | B | 26 | FMFC - PM | -9.4 | 121.3 | 15 | 0.8
32404 | B | 26 | FMFC - PM | -9.5 | 122.3 | 14.9 | 0.8
32405 | B | 26 | FMFC - PM | -9.6 | 124 | 14.7 | 0.9
32406 | B | 26 | FMFC - PM | -9.7 | 125.2 | 14.6 | 0.9
32407 | B | 26 | FMFC - PM | -9.7 | 125.6 | 14.5 | 0.9
32408 | B | 26 | FMFC - PM | -9.8 | 127.6 | 14.4 | 0.9
32409 | B | 26 | FMFC - PM | -9.9 | 128.7 | 14.3 | 0.9
32410 | B | 26 | FMFC - PM | -9.9 | 129.5 | 14.1 | 0.9
32411 | B | 26 | FMFC - PM | -10 | 131 | 14 | 0.9
32412 | B | 26 | FMFC - PM | -10.1 | 133 | 13.8 | 0.9
32413 | B | 26 | FMFC - PM | -10.2 | 134 | 13.7 | 0.9
32414 | B | 26 | FMFC - PM | -10.2 | 135.3 | 13.6 | 0.9
32415 | B | 26 | FMFC - PM | -10.3 | 136.9 | 13.4 | 0.9
32416 | B | 26 | FMFC - PM | -10.4 | 138.8 | 13.2 | 1
32417 | B | 26 | FMFC - PM | -10.4 | 139.5 | 13.2 | 1
32418 | B | 26 | FMFC - PM | -10.5 | 141.3 | 13.1 | 1
32419 | B | 26 | FMFC - PM | -10.6 | 142.3 | 12.9 | 1
32420 | B | 26 | FMFC - PM | -10.7 | 143.9 | 12.7 | 1
32421 | B | 26 | FMFC - PM | -10.8 | 145.9 | 12.5 | 1
32422 | B | 26 | FMFC - PM | -10.8 | 147 | 12.5 | 1
32423 | B | 26 | FMFC - PM | -10.9 | 148.4 | 12.4 | 1
32424 | B | 26 | FMFC - PM | -11 | 150.2 | 12.2 | 1
32425 | B | 26 | FMFC - PM | -11.1 | 152 | 12.1 | 1
32426 | B | 26 | FMFC - PM | -11.2 | 153.3 | 11.9 | 1.1
32427 | B | 26 | FMFC - PM | -11.2 | 155.1 | 11.8 | 1.1
32428 | B | 26 | FMFC - PM | -11.3 | 156.8 | 11.7 | 1.1
32429 | B | 26 | FMFC - PM | -11.4 | 158 | 11.6 | 1.1
32430 | B | 26 | FMFC - PM | -11.4 | 159.4 | 11.4 | 1.1
32431 | B | 26 | FMFC - PM | -11.5 | 160.8 | 11.3 | 1.1
32432 | B | 26 | FMFC - PM | -11.6 | 162.5 | 11.1 | 1.1
32433 | B | 26 | FMFC - PM | -11.7 | 163.7 | 11 | 1.1
32434 | B | 26 | FMFC - PM | -11.7 | 165.2 | 10.9 | 1.1
32435 | B | 26 | FMFC - PM | -11.8 | 167.1 | 10.7 | 1.2
32436 | B | 26 | FMFC - PM | -11.9 | 168.1 | 10.5 | 1.2
32437 | B | 26 | FMFC - PM | -12 | 170 | 10.4 | 1.2
32438 | B | 26 | FMFC - PM | -12.1 | 171.4 | 10.3 | 1.2
32439 | B | 26 | FMFC - PM | -12.1 | 172.6 | 10.2 | 1.2
32440 | B | 26 | FMFC - PM | -12.2 | 174.6 | 10 | 1.2
32441 | B | 26 | FMFC - PM | -12.3 | 176.6 | 9.8 | 1.2
32442 | B | 26 | FMFC - PM | -12.4 | 177.8 | 9.6 | 1.2
32443 | B | 26 | FMFC - PM | -12.5 | 179.3 | 9.5 | 1.2
32444 | B | 26 | FMFC - PM | -12.5 | 181.1 | 9.5 | 1.2
32445 | B | 26 | FMFC - PM | -12.6 | 183 | 9.4 | 1.3
32446 | B | 26 | FMFC - PM | -12.7 | 184.1 | 9.2 | 1.3
32447 | B | 26 | FMFC - PM | -12.8 | 185.5 | 9 | 1.3
32448 | B | 26 | FMFC - PM | -12.8 | 187.3 | 8.9 | 1.3
32449 | B | 26 | FMFC - PM | -12.9 | 188.9 | 8.8 | 1.3
32450 | B | 26 | FMFC - PM | -13 | 190.9 | 8.7 | 1.3
32451 | B | 26 | FMFC - PM | -13.1 | 193 | 8.5 | 1.3
32452 | B | 26 | FMFC - PM | -13.2 | 193.7 | 8.2 | 1.3
32453 | B | 26 | FMFC - PM | -13.2 | 195.5 | 8.2 | 1.3
32454 | B | 26 | FMFC - PM | -13.3 | 197.3 | 8.1 | 1.4
32455 | B | 26 | FMFC - PM | -13.3 | 199.1 | 8 | 1.4
32456 | B | 26 | FMFC - PM | -13.4 | 200.6 | 7.9 | 1.4
32457 | B | 26 | FMFC - PM | -13.5 | 202.5 | 7.7 | 1.4
32458 | B | 26 | FMFC - PM | -13.6 | 203.8 | 7.5 | 1.4
32459 | B | 26 | FMFC - PM | -13.7 | 205.3 | 7.4 | 1.4
32460 | B | 26 | FMFC - PM | -13.7 | 207.1 | 7.3 | 1.4
32461 | B | 26 | FMFC - PM | -13.8 | 209.1 | 7.2 | 1.4
32462 | B | 26 | FMFC - PM | -13.9 | 210.4 | 6.9 | 1.5
32463 | B | 26 | FMFC - PM | -14 | 212.4 | 6.8 | 1.5
32464 | B | 26 | FMFC - PM | -14.1 | 214.2 | 6.7 | 1.5
33683 | D | 35 | FMFC - PM | -7.3 | 59.2 | 18.9 | 0.4
33684 | D | 35 | FMFC - PM | -7.4 | 59.9 | 18.8 | 0.4
33685 | D | 35 | FMFC - PM | -7.4 | 60.6 | 18.7 | 0.4
33686 | D | 35 | FMFC - PM | -7.5 | 61.3 | 18.5 | 0.4
33687 | D | 35 | FMFC - PM | -7.6 | 62.5 | 18.4 | 0.4
33688 | D | 35 | FMFC - PM | -7.6 | 63.2 | 18.3 | 0.4
33689 | D | 35 | FMFC - PM | -7.7 | 64 | 18.1 | 0.4
33690 | D | 35 | FMFC - PM | -7.8 | 64.6 | 18 | 0.4
33691 | D | 35 | FMFC - PM | -7.9 | 65.3 | 17.8 | 0.5
33692 | D | 35 | FMFC - PM | -7.9 | 66 | 17.7 | 0.5
33693 | D | 35 | FMFC - PM | -8 | 66.9 | 17.6 | 0.5
33694 | D | 35 | FMFC - PM | -8.1 | 63.4 | 17.4 | 0.4
33695 | D | 35 | FMFC - PM | -8.2 | 69 | 17.3 | 0.5
33696 | D | 35 | FMFC - PM | -8.3 | 70.1 | 17.2 | 0.5
33697 | D | 35 | FMFC - PM | -8.3 | 70.9 | 17.1 | 0.5
33698 | D | 35 | FMFC - PM | -8.4 | 71.7 | 16.9 | 0.5
33699 | D | 35 | FMFC - PM | -8.5 | 71.8 | 16.7 | 0.5
33700 | D | 35 | FMFC - PM | -8.6 | 72.7 | 16.6 | 0.5
33701 | D | 35 | FMFC - PM | -8.6 | 73.1 | 16.5 | 0.5
33702 | D | 35 | FMFC - PM | -8.7 | 74 | 16.3 | 0.5
33703 | D | 35 | FMFC - PM | -8.8 | 74.9 | 16.2 | 0.5
33704 | D | 35 | FMFC - PM | -8.9 | 75.7 | 16.1 | 0.5
33705 | D | 35 | FMFC - PM | -8.9 | 76.5 | 16 | 0.5
33706 | D | 35 | FMFC - PM | -9 | 77.2 | 15.8 | 0.5
33707 | D | 35 | FMFC - PM | -9.1 | 78 | 15.7 | 0.5
33708 | D | 35 | FMFC - PM | -9.2 | 78.8 | 15.5 | 0.5
33709 | D | 35 | FMFC - PM | -9.2 | 79.7 | 15.4 | 0.5
33710 | D | 35 | FMFC - PM | -9.3 | 81.1 | 15.3 | 0.6
33711 | D | 35 | FMFC - PM | -9.4 | 81.9 | 15.1 | 0.6
33712 | D | 35 | FMFC - PM | -9.5 | 82.7 | 15 | 0.6
33713 | D | 35 | FMFC - PM | -9.5 | 83.3 | 14.9 | 0.6
33714 | D | 35 | FMFC - PM | -9.6 | 84.1 | 14.8 | 0.6
33715 | D | 35 | FMFC - PM | -9.7 | 85 | 14.6 | 0.6
33716 | D | 35 | FMFC - PM | -9.8 | 85.9 | 14.5 | 0.6
33717 | D | 35 | FMFC - PM | -9.8 | 87.1 | 14.3 | 0.6
33718 | D | 35 | FMFC - PM | -9.9 | 87.9 | 14.2 | 0.6
33719 | D | 35 | FMFC - PM | -10 | 88.8 | 14 | 0.6
33720 | D | 35 | FMFC - PM | -10.1 | 89.6 | 13.9 | 0.6
33721 | D | 35 | FMFC - PM | -10.1 | 90.8 | 13.8 | 0.6
33722 | D | 35 | FMFC - PM | -10.2 | 91.5 | 13.6 | 0.6
33723 | D | 35 | FMFC - PM | -10.3 | 92.4 | 13.5 | 0.6
33724 | D | 35 | FMFC - PM | -10.4 | 93.2 | 13.4 | 0.6
33725 | D | 35 | FMFC - PM | -10.4 | 94.7 | 13.2 | 0.7
33726 | D | 35 | FMFC - PM | -10.5 | 95.5 | 13.1 | 0.7
33727 | D | 35 | FMFC - PM | -10.6 | 96.3 | 13 | 0.7
33728 | D | 35 | FMFC - PM | -10.7 | 97.2 | 12.8 | 0.7
33729 | D | 35 | FMFC - PM | -10.7 | 98.1 | 12.7 | 0.7
33730 | D | 35 | FMFC - PM | -10.8 | 99 | 12.6 | 0.7
33731 | D | 35 | FMFC - PM | -10.9 | 100.4 | 12.4 | 0.7
33732 | D | 35 | FMFC - PM | -11 | 101.3 | 12.3 | 0.7
33733 | D | 35 | FMFC - PM | -11 | 102.2 | 12.2 | 0.7
33734 | D | 35 | FMFC - PM | -11.1 | 103 | 12 | 0.7
33735 | D | 35 | FMFC - PM | -11.2 | 104.4 | 11.9 | 0.7
33736 | D | 35 | FMFC - PM | -11.3 | 105.2 | 11.8 | 0.7
33737 | D | 35 | FMFC - PM | -11.3 | 106.9 | 11.6 | 0.7
33738 | D | 35 | FMFC - PM | -11.4 | 107.7 | 11.5 | 0.7
33739 | D | 35 | FMFC - PM | -11.5 | 108.6 | 11.3 | 0.7
33740 | D | 35 | FMFC - PM | -11.6 | 109.4 | 11.2 | 0.8
33741 | D | 35 | FMFC - PM | -11.7 | 110.8 | 11 | 0.8
33742 | D | 35 | FMFC - PM | -11.7 | 111.7 | 10.9 | 0.8
33743 | D | 35 | FMFC - PM | -11.8 | 112.6 | 10.8 | 0.8
33744 | D | 35 | FMFC - PM | -11.9 | 114 | 10.7 | 0.8
33745 | D | 35 | FMFC - PM | -11.9 | 114.9 | 10.6 | 0.8
33746 | D | 35 | FMFC - PM | -12 | 116.4 | 10.4 | 0.8
33747 | D | 35 | FMFC - PM | -12.1 | 117.4 | 10.2 | 0.8
33748 | D | 35 | FMFC - PM | -12.2 | 118.2 | 10.1 | 0.8
33749 | D | 35 | FMFC - PM | -12.3 | 119.5 | 10 | 0.8
33750 | D | 35 | FMFC - PM | -12.3 | 121.1 | 9.9 | 0.8
33751 | D | 35 | FMFC - PM | -12.4 | 121.9 | 9.7 | 0.8
33752 | D | 35 | FMFC - PM | -12.5 | 123.2 | 9.5 | 0.8
33753 | D | 35 | FMFC - PM | -12.5 | 124.1 | 9.5 | 0.9
33754 | D | 35 | FMFC - PM | -12.6 | 125.4 | 9.4 | 0.9
33755 | D | 35 | FMFC - PM | -12.7 | 126.3 | 9.2 | 0.9
33756 | D | 35 | FMFC - PM | -12.7 | 127.9 | 9.1 | 0.9
33757 | D | 35 | FMFC - PM | -12.8 | 128.8 | 9 | 0.9
33758 | D | 35 | FMFC - PM | -12.9 | 130.2 | 8.8 | 0.9
33759 | D | 35 | FMFC - PM | -13 | 131 | 8.7 | 0.9
33760 | D | 35 | FMFC - PM | -13.1 | 132.6 | 8.5 | 0.9
33761 | D | 35 | FMFC - PM | -13.1 | 133.3 | 8.4 | 0.9
33762 | D | 35 | FMFC - PM | -13.2 | 134.7 | 8.3 | 0.9
33763 | D | 35 | FMFC - PM | -13.3 | 136.3 | 8.2 | 0.9
33764 | D | 35 | FMFC - PM | -13.3 | 137 | 8 | 0.9
33765 | D | 35 | FMFC - PM | -13.4 | 138.5 | 7.9 | 1
33766 | D | 35 | FMFC - PM | -13.5 | 139.4 | 7.7 | 1
33767 | D | 35 | FMFC - PM | -13.6 | 141.3 | 7.6 | 1
33768 | D | 35 | FMFC - PM | -13.6 | 142 | 7.5 | 1
33769 | D | 35 | FMFC - PM | -13.7 | 144.1 | 7.3 | 1
33770 | D | 35 | FMFC - PM | -13.8 | 144.7 | 7.3 | 1
33771 | D | 35 | FMFC - PM | -13.8 | 145.9 | 7.1 | 1
33772 | D | 35 | FMFC - PM | -13.9 | 147.4 | 7 | 1
33773 | D | 35 | FMFC - PM | -14 | 148.8 | 6.8 | 1
33774 | D | 35 | FMFC - PM | -14.1 | 149.7 | 6.6 | 1
33775 | D | 35 | FMFC - PM | -14.2 | 151.7 | 6.5 | 1
33776 | D | 35 | FMFC - PM | -14.2 | 152.5 | 6.4 | 1.1
14244 | C | 24 | FMLC | -5.7 | 46.8 | 21.8 | 0.3
14245 | C | 24 | FMLC | -5.8 | 47.1 | 21.7 | 0.3
19600 | B | 38 | FMLC | 2.2 | 0.4 | 36 | 0
19601 | B | 38 | FMLC | 2.1 | 0.5 | 35.8 | 0
19602 | B | 38 | FMLC | 2.1 | 0.5 | 35.7 | 0
19603 | B | 38 | FMLC | 2 | 0.6 | 35.6 | 0
19604 | B | 38 | FMLC | 2 | 0.5 | 35.6 | 0
19605 | B | 38 | FMLC | 1.9 | 0.7 | 35.5 | 0
19606 | B | 38 | FMLC | 1.9 | 1.7 | 35.5 | 0
19607 | B | 38 | FMLC | 1.9 | 2.1 | 35.3 | 0
19608 | B | 38 | FMLC | 1.8 | 2.6 | 35.3 | 0
19609 | B | 38 | FMLC | 1.8 | 2.9 | 35.2 | 0
19610 | B | 38 | FMLC | 1.7 | 3.4 | 35.1 | 0
19611 | B | 38 | FMLC | 1.6 | 3.8 | 34.9 | 0
19612 | B | 38 | FMLC | 1.6 | 4.4 | 34.9 | 0
19613 | B | 38 | FMLC | 1.5 | 5.4 | 34.7 | 0
19614 | B | 38 | FMLC | 1.5 | 6.3 | 34.7 | 0
19615 | B | 38 | FMLC | 1.4 | 7.3 | 34.6 | 0.1
19616 | B | 38 | FMLC | 1.4 | 8.4 | 34.4 | 0.1
19617 | B | 38 | FMLC | 1.3 | 9.5 | 34.3 | 0.1
19618 | B | 38 | FMLC | 1.2 | 10.1 | 34.2 | 0.1
19619 | B | 38 | FMLC | 1.2 | 10.5 | 34.2 | 0.1
19620 | B | 38 | FMLC | 1.1 | 10.9 | 34 | 0.1
19621 | B | 38 | FMLC | 1.1 | 11.3 | 33.9 | 0.1
19622 | B | 38 | FMLC | 1 | 11.9 | 33.8 | 0.1
19623 | B | 38 | FMLC | 1 | 12 | 33.8 | 0.1
19624 | B | 38 | FMLC | 0.9 | 12.6 | 33.6 | 0.1
19625 | B | 38 | FMLC | 0.8 | 13 | 33.5 | 0.1
19626 | B | 38 | FMLC | 0.8 | 13.5 | 33.4 | 0.1
19627 | B | 38 | FMLC | 0.7 | 14.1 | 33.3 | 0.1
19628 | B | 38 | FMLC | 0.7 | 14.6 | 33.2 | 0.1
19629 | B | 38 | FMLC | 0.6 | 15.1 | 33.1 | 0.1
19630 | B | 38 | FMLC | 0.6 | 15.4 | 33 | 0.1
19631 | B | 38 | FMLC | 0.5 | 15.8 | 32.9 | 0.1
19632 | B | 38 | FMLC | 0.4 | 16.7 | 32.7 | 0.1
19633 | B | 38 | FMLC | 0.3 | 16.9 | 32.6 | 0.1
19634 | B | 38 | FMLC | 0.3 | 17.5 | 32.5 | 0.1
19635 | B | 38 | FMLC | 0.2 | 18.1 | 32.4 | 0.1
19636 | B | 38 | FMLC | 0.2 | 18.6 | 32.3 | 0.1
19637 | B | 38 | FMLC | 0.1 | 19.1 | 32.2 | 0.1
19638 | B | 38 | FMLC | 0.1 | 19.5 | 32.1 | 0.1
19639 | B | 38 | FMLC | 0 | 20 | 32 | 0.1
19640 | B | 38 | FMLC | -0.1 | 20.4 | 31.9 | 0.1
19641 | B | 38 | FMLC | -0.2 | 21.1 | 31.7 | 0.1
19642 | B | 38 | FMLC | -0.2 | 21.7 | 31.6 | 0.1
19643 | B | 38 | FMLC | -0.3 | 21.9 | 31.6 | 0.2
19644 | B | 38 | FMLC | -0.3 | 22.3 | 31.4 | 0.2
19645 | B | 38 | FMLC | -0.4 | 22.9 | 31.3 | 0.2
19646 | B | 38 | FMLC | -0.5 | 23.7 | 31.2 | 0.2
19647 | B | 38 | FMLC | -0.5 | 24.1 | 31.1 | 0.2
19648 | B | 38 | FMLC | -0.6 | 24.6 | 30.9 | 0.2
19649 | B | 38 | FMLC | -0.7 | 25.3 | 30.8 | 0.2
19650 | B | 38 | FMLC | -0.7 | 25.6 | 30.7 | 0.2
19651 | B | 38 | FMLC | -0.8 | 26.3 | 30.6 | 0.2
19652 | B | 38 | FMLC | -0.9 | 26.7 | 30.4 | 0.2
19653 | B | 38 | FMLC | -1 | 27.4 | 30.2 | 0.2
19654 | B | 38 | FMLC | -1 | 27.9 | 30.2 | 0.2
19655 | B | 38 | FMLC | -1.1 | 28.4 | 30.1 | 0.2
19656 | B | 38 | FMLC | -1.1 | 28.9 | 30 | 0.2
19657 | B | 38 | FMLC | -1.2 | 29.4 | 29.9 | 0.2
19658 | B | 38 | FMLC | -1.3 | 29.9 | 29.8 | 0.2
19659 | B | 38 | FMLC | -1.3 | 30.5 | 29.7 | 0.2
19660 | B | 38 | FMLC | -1.4 | 31 | 29.5 | 0.2
19661 | B | 38 | FMLC | -1.5 | 31.6 | 29.4 | 0.2
19662 | B | 38 | FMLC | -1.5 | 32.7 | 29.3 | 0.2
19663 | B | 38 | FMLC | -1.6 | 33 | 29.2 | 0.2
19664 | B | 38 | FMLC | -1.7 | 33.4 | 29 | 0.2
19665 | B | 38 | FMLC | -1.7 | 34 | 29 | 0.2
19666 | B | 38 | FMLC | -1.8 | 34.8 | 28.8 | 0.2
19667 | B | 38 | FMLC | -1.9 | 35.5 | 28.7 | 0.2
19668 | B | 38 | FMLC | -1.9 | 36.1 | 28.6 | 0.2
19669 | B | 38 | FMLC | -2 | 37.1 | 28.4 | 0.3
19670 | B | 38 | FMLC | -2.1 | 37.7 | 28.3 | 0.3
19671 | B | 38 | FMLC | -2.1 | 37.8 | 28.2 | 0.3
19672 | B | 38 | FMLC | -2.2 | 38.6 | 28.1 | 0.3
19673 | B | 38 | FMLC | -2.3 | 39.2 | 28 | 0.3
19674 | B | 38 | FMLC | -2.4 | 39.7 | 27.8 | 0.3
19675 | B | 38 | FMLC | -2.4 | 40.6 | 27.7 | 0.3
19676 | B | 38 | FMLC | -2.5 | 41.3 | 27.6 | 0.3
19677 | B | 38 | FMLC | -2.6 | 42.3 | 27.4 | 0.3
19678 | B | 38 | FMLC | -2.6 | 42 | 27.4 | 0.3
19679 | B | 38 | FMLC | -2.7 | 43.2 | 27.2 | 0.3
19680 | B | 38 | FMLC | -2.8 | 43.9 | 27.1 | 0.3
19681 | B | 38 | FMLC | -2.8 | 44.7 | 27 | 0.3
19682 | B | 38 | FMLC | -2.9 | 45.3 | 26.8 | 0.3
19683 | B | 38 | FMLC | -3 | 46 | 26.7 | 0.3
19684 | B | 38 | FMLC | -3 | 46.9 | 26.6 | 0.3
19685 | B | 38 | FMLC | -3.1 | 47.3 | 26.5 | 0.3
19686 | B | 38 | FMLC | -3.2 | 48 | 26.3 | 0.3
19687 | B | 38 | FMLC | -3.2 | 48.6 | 26.2 | 0.3
19688 | B | 38 | FMLC | -3.3 | 49.5 | 26.1 | 0.3
19689 | B | 38 | FMLC | -3.4 | 50.5 | 25.9 | 0.3
19690 | B | 38 | FMLC | -3.5 | 51 | 25.7 | 0.4
19691 | B | 38 | FMLC | -3.5 | 51.8 | 25.7 | 0.4
19692 | B | 38 | FMLC | -3.6 | 52.5 | 25.5 | 0.4
19693 | B | 38 | FMLC | -3.7 | 52.9 | 25.4 | 0.4
19694 | B | 38 | FMLC | -3.7 | 53.5 | 25.3 | 0.4
19695 | B | 38 | FMLC | -3.8 | 54.4 | 25.2 | 0.4
19696 | B | 38 | FMLC | -3.9 | 55.1 | 25.1 | 0.4
19697 | B | 38 | FMLC | -3.9 | 55.5 | 25 | 0.4
19698 | B | 38 | FMLC | -4 | 57.1 | 24.8 | 0.4
19699 | B | 38 | FMLC | -4.1 | 56.8 | 24.7 | 0.4
19700 | B | 38 | FMLC | -4.2 | 58.5 | 24.5 | 0.4
19701 | B | 38 | FMLC | -4.2 | 59.1 | 24.4 | 0.4
19702 | B | 38 | FMLC | -4.3 | 59.7 | 24.4 | 0.4
19703 | B | 38 | FMLC | -4.4 | 60.4 | 24.2 | 0.4
19704 | B | 38 | FMLC | -4.4 | 61.2 | 24 | 0.4
19705 | B | 38 | FMLC | -4.5 | 62.2 | 23.9 | 0.4
19706 | B | 38 | FMLC | -4.6 | 63.4 | 23.8 | 0.4
19707 | B | 38 | FMLC | -4.7 | 63.8 | 23.6 | 0.4
19708 | B | 38 | FMLC | -4.7 | 65.2 | 23.5 | 0.4
19709 | B | 38 | FMLC | -4.8 | 65.8 | 23.4 | 0.5
19710 | B | 38 | FMLC | -4.9 | 66.6 | 23.3 | 0.5
19711 | B | 38 | FMLC | -4.9 | 67.2 | 23.1 | 0.5
19712 | B | 38 | FMLC | -5 | 68.2 | 23 | 0.5
19713 | B | 38 | FMLC | -5.1 | 68.9 | 22.9 | 0.5
19714 | B | 38 | FMLC | -5.2 | 70.3 | 22.6 | 0.5
19715 | B | 38 | FMLC | -5.3 | 71.3 | 22.4 | 0.5
19716 | B | 38 | FMLC | -5.4 | 71.7 | 22.3 | 0.5
19717 | B | 38 | FMLC | -5.4 | 72.2 | 22.2 | 0.5
19718 | B | 38 | FMLC | -5.5 | 73.6 | 22.1 | 0.5
19719 | B | 38 | FMLC | -5.6 | 74.4 | 22 | 0.5
19720 | B | 38 | FMLC | -5.6 | 75.4 | 21.9 | 0.5
19721 | B | 38 | FMLC | -5.7 | 75.9 | 21.8 | 0.5
19722 | B | 38 | FMLC | -5.8 | 77.2 | 21.7 | 0.5
19723 | B | 38 | FMLC | -5.8 | 78.1 | 21.5 | 0.5
19724 | B | 38 | FMLC | -5.9 | 78.2 | 21.5 | 0.5
19725 | B | 38 | FMLC | -6 | 80.2 | 21.2 | 0.6
19726 | B | 38 | FMLC | -6.1 | 81.3 | 21 | 0.6
19727 | B | 38 | FMLC | -6.2 | 82.2 | 20.9 | 0.6
19728 | B | 38 | FMLC | -6.2 | 83.2 | 20.8 | 0.6
19729 | B | 38 | FMLC | -6.3 | 84.2 | 20.8 | 0.6
19730 | B | 38 | FMLC | -6.4 | 85.1 | 20.6 | 0.6
19731 | B | 38 | FMLC | -6.4 | 86.4 | 20.4 | 0.6
19732 | B | 38 | FMLC | -6.5 | 86.8 | 20.4 | 0.6
19733 | B | 38 | FMLC | -6.5 | 87.4 | 20.3 | 0.6
19734 | B | 38 | FMLC | -6.6 | 88.8 | 20.1 | 0.6
19735 | B | 38 | FMLC | -6.7 | 89.8 | 20 | 0.6
19736 | B | 38 | FMLC | -6.8 | 91 | 19.9 | 0.6
19737 | B | 38 | FMLC | -6.8 | 91.9 | 19.7 | 0.6
19738 | B | 38 | FMLC | -6.9 | 92.8 | 19.5 | 0.6
19739 | B | 38 | FMLC | -7 | 94.1 | 19.4 | 0.6
19740 | B | 38 | FMLC | -7.1 | 94.4 | 19.3 | 0.7
19741 | B | 38 | FMLC | -7.1 | 95.7 | 19.2 | 0.7
19742 | B | 38 | FMLC | -7.2 | 96.9 | 19 | 0.7
19743 | B | 38 | FMLC | -7.3 | 97.3 | 19 | 0.7
19744 | B | 38 | FMLC | -7.3 | 98.5 | 18.8 | 0.7
19745 | B | 38 | FMLC | -7.5 | 99.9 | 18.5 | 0.7
19746 | B | 38 | FMLC | -7.6 | 101.3 | 18.4 | 0.7
19747 | B | 38 | FMLC | -7.6 | 102 | 18.3 | 0.7
19748 | B | 38 | FMLC | -7.7 | 102.8 | 18.2 | 0.7
19749 | B | 38 | FMLC | -7.7 | 103.9 | 18.1 | 0.7
19750 | B | 38 | FMLC | -7.8 | 104.6 | 18 | 0.7
19751 | B | 38 | FMLC | -7.9 | 106.3 | 17.9 | 0.7
19752 | B | 38 | FMLC | -8 | 107.5 | 17.7 | 0.7
19753 | B | 38 | FMLC | -8 | 108 | 17.6 | 0.7
19754 | B | 38 | FMLC | -8.1 | 109.6 | 17.5 | 0.8
19755 | B | 38 | FMLC | -8.2 | 111.1 | 17.3 | 0.8
19756 | B | 38 | FMLC | -8.2 | 111.8 | 17.2 | 0.8
19757 | B | 38 | FMLC | -8.3 | 113.9 | 17 | 0.8
19758 | B | 38 | FMLC | -8.4 | 113.8 | 16.9 | 0.8
19759 | B | 38 | FMLC | -8.4 | 115.4 | 16.8 | 0.8
19760 | B | 38 | FMLC | -8.6 | 117 | 16.5 | 0.8
19761 | B | 38 | FMLC | -8.6 | 118.1 | 16.5 | 0.8
19762 | B | 38 | FMLC | -8.7 | 119.3 | 16.3 | 0.8
19763 | B | 38 | FMLC | -8.8 | 120.6 | 16.2 | 0.8
19764 | B | 38 | FMLC | -8.8 | 122.1 | 16.1 | 0.8
19765 | B | 38 | FMLC | -8.9 | 123.3 | 15.9 | 0.8
19766 | B | 38 | FMLC | -9 | 124.7 | 15.8 | 0.9
19767 | B | 38 | FMLC | -9.1 | 125.5 | 15.7 | 0.9
19768 | B | 38 | FMLC | -9.2 | 127 | 15.5 | 0.9
19769 | B | 38 | FMLC | -9.2 | 127.7 | 15.4 | 0.9
19770 | B | 38 | FMLC | -9.3 | 129.5 | 15.2 | 0.9
19771 | B | 38 | FMLC | -9.4 | 130.6 | 15 | 0.9
19772 | B | 38 | FMLC | -9.5 | 132.1 | 14.9 | 0.9
19773 | B | 38 | FMLC | -9.5 | 133.7 | 14.9 | 0.9
19774 | B | 38 | FMLC | -9.6 | 134.7 | 14.7 | 0.9
19775 | B | 38 | FMLC | -9.7 | 135.8 | 14.5 | 0.9
19776 | B | 38 | FMLC | -9.8 | 137.2 | 14.4 | 0.9
19777 | B | 38 | FMLC | -9.8 | 138.1 | 14.3 | 1
18927 | B | 37 | FMLC | -19.3 | 224 | -2.7 | 1.5
18928 | B | 37 | FMLC | -19.6 | 225 | -3.3 | 1.6
18929 | B | 37 | FMLC | -19.8 | 226.4 | -3.6 | 1.6
18930 | B | 37 | FMLC | -19.9 | 227.4 | -3.8 | 1.6
18931 | B | 37 | FMLC | -19.9 | 229.3 | -3.8 | 1.6
18932 | B | 37 | FMLC | -19.8 | 230.4 | -3.7 | 1.6
18933 | B | 37 | FMLC | -19.7 | 232.1 | -3.5 | 1.6
18934 | B | 37 | FMLC | -20 | 234.2 | -3.9 | 1.6
18935 | B | 37 | FMLC | -20.3 | 234.6 | -4.5 | 1.6
18936 | B | 37 | FMLC | -20.4 | 236 | -4.7 | 1.6
18937 | B | 37 | FMLC | -20.5 | 237.8 | -4.9 | 1.6
18938 | B | 37 | FMLC | -20.4 | 239.6 | -4.7 | 1.7
18939 | B | 37 | FMLC | -20.3 | 241.5 | -4.5 | 1.7
18940 | B | 37 | FMLC | -20.3 | 243.4 | -4.5 | 1.7
18941 | B | 37 | FMLC | -20.5 | 244.6 | -4.9 | 1.7
18942 | B | 37 | FMLC | -20.7 | 245.6 | -5.2 | 1.7
18943 | B | 37 | FMLC | -20.7 | 247 | -5.3 | 1.7
18944 | B | 37 | FMLC | -20.7 | 248.7 | -5.2 | 1.7
18945 | B | 37 | FMLC | -20.6 | 249.8 | -5 | 1.7
18946 | B | 37 | FMLC | -20.9 | 253.8 | -5.5 | 1.7
18947 | B | 37 | FMLC | -21.3 | 253.6 | -6.3 | 1.7
18948 | B | 37 | FMLC | -21.4 | 254.3 | -6.6 | 1.8
18949 | B | 37 | FMLC | -21.5 | 256.6 | -6.7 | 1.8
18950 | B | 37 | FMLC | -21.5 | 257.7 | -6.7 | 1.8
18953 | B | 37 | FMLC | -21.4 | 263.3 | -6.6 | 1.8
18954 | B | 37 | FMLC | -21.7 | 264.5 | -7 | 1.8
18955 | B | 37 | FMLC | -21.8 | 265.8 | -7.2 | 1.8
18956 | B | 37 | FMLC | -21.8 | 267.9 | -7.2 | 1.8
18957 | B | 37 | FMLC | -21.8 | 268.8 | -7.2 | 1.9
18958 | B | 37 | FMLC | -21.7 | 270.7 | -7 | 1.9
18959 | B | 37 | FMLC | -21.8 | 273.1 | -7.3 | 1.9
18960 | B | 37 | FMLC | -22.2 | 274.4 | -8 | 1.9
18961 | B | 37 | FMLC | -22.5 | 275.6 | -8.4 | 1.9
18962 | B | 37 | FMLC | -22.6 | 277.1 | -8.6 | 1.9
18963 | B | 37 | FMLC | -22.6 | 279.1 | -8.6 | 1.9
18964 | B | 37 | FMLC | -22.5 | 281 | -8.5 | 1.9
18965 | B | 37 | FMLC | -22.4 | 283 | -8.3 | 2
18966 | B | 37 | FMLC | -22.4 | 285.2 | -8.2 | 2
18967 | B | 37 | FMLC | -22.9 | 286.8 | -9.3 | 2
18968 | B | 37 | FMLC | -23.2 | 288.1 | -9.7 | 2
18969 | B | 37 | FMLC | -23.3 | 289.6 | -10 | 2
18970 | B | 37 | FMLC | -23.4 | 291.7 | -10.1 | 2
18971 | B | 37 | FMLC | -23.3 | 294 | -10 | 2
18972 | B | 37 | FMLC | -23.2 | 295.5 | -9.8 | 2
18973 | B | 37 | FMLC | -23.1 | 297.4 | -9.6 | 2.1
18974 | B | 37 | FMLC | -23.1 | 299.7 | -9.5 | 2.1
18975 | B | 37 | FMLC | -23.3 | 300.2 | -9.9 | 2.1
18976 | B | 37 | FMLC | -23.5 | 301.7 | -10.3 | 2.1
18977 | B | 37 | FMLC | -23.6 | 302.9 | -10.4 | 2.1
18978 | B | 37 | FMLC | -23.5 | 303.4 | -10.3 | 2.1
18979 | B | 37 | FMLC | -23.4 | 303.9 | -10.1 | 2.1
18980 | B | 37 | FMLC | -23.3 | 304.4 | -10 | 2.1
18981 | B | 37 | FMLC | -23.6 | 304.4 | -10.4 | 2.1
18982 | C | 37 | FMLC | 3.3 | 0 | 38 | 0
18983 | C | 37 | FMLC | 3.2 | 0 | 37.8 | 0
18984 | C | 37 | FMLC | 3 | 0 | 37.3 | 0
18985 | C | 37 | FMLC | 2.7 | 0 | 36.8 | 0
18986 | C | 37 | FMLC | 2.5 | 0.1 | 36.5 | 0
18987 | C | 37 | FMLC | 2.4 | 1.8 | 36.3 | 0
18988 | C | 37 | FMLC | 2.3 | 3 | 36.1 | 0
18989 | C | 37 | FMLC | 2.2 | 3.7 | 36 | 0
18990 | C | 37 | FMLC | 2.1 | 4.4 | 35.8 | 0
18991 | C | 37 | FMLC | 2 | 5.1 | 35.6 | 0
18992 | C | 37 | FMLC | 1.9 | 5.8 | 35.4 | 0
18993 | C | 37 | FMLC | 1.8 | 6.5 | 35.2 | 0
18994 | C | 37 | FMLC | 1.7 | 6.9 | 35 | 0
18995 | C | 37 | FMLC | 1.6 | 7.6 | 34.9 | 0.1
18996 | C | 37 | FMLC | 1.5 | 8.3 | 34.7 | 0.1
18997 | C | 37 | FMLC | 1.4 | 8.8 | 34.6 | 0.1
18998 | C | 37 | FMLC | 1.3 | 9.3 | 34.4 | 0.1
18999 | C | 37 | FMLC | 1.2 | 9.8 | 34.2 | 0.1
19000 | C | 37 | FMLC | 1.2 | 10.2 | 34.1 | 0.1
19001 | C | 37 | FMLC | 1.1 | 10.4 | 33.9 | 0.1
19002 | C | 37 | FMLC | 1 | 11 | 33.8 | 0.1
19003 | C | 37 | FMLC | 0.9 | 11.7 | 33.7 | 0.1
19004 | C | 37 | FMLC | 0.8 | 12 | 33.5 | 0.1
19005 | C | 37 | FMLC | 0.7 | 12.3 | 33.3 | 0.1
19006 | C | 37 | FMLC | 0.7 | 12.7 | 33.2 | 0.1
19007 | C | 37 | FMLC | 0.6 | 13.2 | 33.1 | 0.1
19008 | C | 37 | FMLC | 0.5 | 13.6 | 32.9 | 0.1
19009 | C | 37 | FMLC | 0.4 | 14.1 | 32.8 | 0.1
19010 | C | 37 | FMLC | 0.3 | 14.6 | 32.6 | 0.1
19011 | C | 37 | FMLC | 0.3 | 14.8 | 32.5 | 0.1
19012 | C | 37 | FMLC | 0.2 | 15.2 | 32.3 | 0.1
19013 | C | 37 | FMLC | 0.1 | 15.5 | 32.2 | 0.1
19014 | C | 37 | FMLC | 0 | 16 | 32 | 0.1
19015 | C | 37 | FMLC | -0.1 | 16.2 | 31.9 | 0.1
19016 | C | 37 | FMLC | -0.2 | 16.8 | 31.7 | 0.1
19017 | C | 37 | FMLC | -0.3 | 17 | 31.6 | 0.1
19018 | C | 37 | FMLC | -0.3 | 17.6 | 31.4 | 0.1
19019 | C | 37 | FMLC | -0.4 | 18 | 31.4 | 0.1
19020 | C | 37 | FMLC | -0.5 | 18.6 | 31.2 | 0.1
19021 | C | 37 | FMLC | -0.6 | 18.8 | 31 | 0.1
19022 | C | 37 | FMLC | -0.6 | 19 | 30.9 | 0.1
19023 | C | 37 | FMLC | -0.7 | 19.3 | 30.7 | 0.1
19024 | C | 37 | FMLC | -0.8 | 20.1 | 30.7 | 0.1
19025 | C | 37 | FMLC | -0.9 | 20.4 | 30.5 | 0.1
19026 | C | 37 | FMLC | -1 | 20.5 | 30.3 | 0.1
19027 | C | 37 | FMLC | -1 | 21 | 30.2 | 0.1
19028 | C | 37 | FMLC | -1.1 | 21.7 | 30 | 0.1
19029 | C | 37 | FMLC | -1.2 | 21.9 | 29.9 | 0.2
19030 | C | 37 | FMLC | -1.3 | 22.2 | 29.8 | 0.2
19031 | C | 37 | FMLC | -1.4 | 22.6 | 29.6 | 0.2
19032 | C | 37 | FMLC | -1.4 | 23.3 | 29.5 | 0.2
19033 | C | 37 | FMLC | -1.5 | 23.5 | 29.4 | 0.2
19034 | C | 37 | FMLC | -1.6 | 23.9 | 29.2 | 0.2
19035 | C | 37 | FMLC | -1.7 | 24.2 | 29 | 0.2
19036 | C | 37 | FMLC | -1.7 | 24.9 | 28.9 | 0.2
19037 | C | 37 | FMLC | -1.8 | 25.3 | 28.8 | 0.2
19038 | C | 37 | FMLC | -1.9 | 26.1 | 28.6 | 0.2
19039 | C | 37 | FMLC | -2 | 25.9 | 28.5 | 0.2
19040 | C | 37 | FMLC | -2 | 26.7 | 28.4 | 0.2
19041 | C | 37 | FMLC | -2.1 | 26.9 | 28.2 | 0.2
19042 | C | 37 | FMLC | -2.2 | 27.3 | 28 | 0.2
19043 | C | 37 | FMLC | -2.3 | 27.9 | 28 | 0.2
19044 | C | 37 | FMLC | -2.3 | 28.2 | 27.8 | 0.2
19045 | C | 37 | FMLC | -2.4 | 28.6 | 27.6 | 0.2
19046 | C | 37 | FMLC | -2.5 | 29.3 | 27.5 | 0.2
19047 | C | 37 | FMLC | -2.6 | 29.6 | 27.3 | 0.2
19048 | C | 37 | FMLC | -2.7 | 30.1 | 27.2 | 0.2
19049 | C | 37 | FMLC | -2.7 | 30.6 | 27.1 | 0.2
19050 | C | 37 | FMLC | -2.8 | 31.1 | 27 | 0.2
19051 | C | 37 | FMLC | -2.9 | 31.7 | 26.8 | 0.2
19052 | C | 37 | FMLC | -3 | 32.1 | 26.7 | 0.2
19053 | C | 37 | FMLC | -3 | 32.4 | 26.6 | 0.2
19054 | C | 37 | FMLC | -3.1 | 33.2 | 26.4 | 0.2
19055 | C | 37 | FMLC | -3.2 | 33.5 | 26.2 | 0.2
19056 | C | 37 | FMLC | -3.3 | 33.9 | 26.2 | 0.2
19057 | C | 37 | FMLC | -3.3 | 34.7 | 26 | 0.2
19058 | C | 37 | FMLC | -3.4 | 35.1 | 25.8 | 0.2
19059 | C | 37 | FMLC | -3.5 | 35.4 | 25.7 | 0.2
19060 | C | 37 | FMLC | -3.5 | 36.3 | 25.7 | 0.3
19061 | C | 37 | FMLC | -3.6 | 36.5 | 25.5 | 0.3
19062 | C | 37 | FMLC | -3.7 | 36.9 | 25.3 | 0.3
19063 | C | 37 | FMLC | -3.8 | 37.8 | 25.2 | 0.3
19064 | C | 37 | FMLC | -3.9 | 38 | 25 | 0.3
19065 | C | 37 | FMLC | -3.9 | 38.5 | 24.9 | 0.3
19066 | C | 37 | FMLC | -4 | 39.3 | 24.8 | 0.3
19067 | C | 37 | FMLC | -4.1 | 39.5 | 24.6 | 0.3
19068 | C | 37 | FMLC | -4.2 | 40 | 24.5 | 0.3
19069 | C | 37 | FMLC | -4.2 | 40.7 | 24.4 | 0.3
19070 | C | 37 | FMLC | -4.3 | 41.1 | 24.2 | 0.3
19071 | C | 37 | FMLC | -4.4 | 41.5 | 24 | 0.3
19072 | C | 37 | FMLC | -4.5 | 42.3 | 23.9 | 0.3
19073 | C | 37 | FMLC | -4.5 | 43.1 | 23.9 | 0.3
19074 | C | 37 | FMLC | -4.6 | 43.5 | 23.7 | 0.3
19075 | C | 37 | FMLC | -4.7 | 44.4 | 23.5 | 0.3
19076 | C | 37 | FMLC | -4.8 | 44.7 | 23.4 | 0.3
19077 | C | 37 | FMLC | -4.8 | 45.2 | 23.3 | 0.3
19078 | C | 37 | FMLC | -4.9 | 46 | 23.1 | 0.3
19079 | C | 37 | FMLC | -5 | 46.3 | 23 | 0.3
19080 | C | 37 | FMLC | -5.1 | 47.1 | 22.8 | 0.3
19081 | C | 37 | FMLC | -5.2 | 47.5 | 22.7 | 0.3
19082 | C | 37 | FMLC | -5.2 | 48.4 | 22.6 | 0.3
19083 | C | 37 | FMLC | -5.3 | 48.7 | 22.4 | 0.3
19084 | C | 37 | FMLC | -5.4 | 49.6 | 22.2 | 0.3
19085 | C | 37 | FMLC | -5.5 | 50 | 22.1 | 0.3
19086 | C | 37 | FMLC | -5.5 | 50.7 | 22.1 | 0.3
19087 | C | 37 | FMLC | -5.6 | 51.5 | 21.9 | 0.4
19088 | C | 37 | FMLC | -5.7 | 51.9 | 21.7 | 0.4
19089 | C | 37 | FMLC | -5.8 | 52.7 | 21.6 | 0.4
19090 | C | 37 | FMLC | -5.8 | 52.9 | 21.5 | 0.4
19091 | C | 37 | FMLC | -5.9 | 53.6 | 21.3 | 0.4
19092 | C | 37 | FMLC | -6 | 54.4 | 21.2 | 0.4
19093 | C | 37 | FMLC | -6.1 | 54.8 | 21 | 0.4
19094 | C | 37 | FMLC | -6.1 | 55.6 | 21 | 0.4
19095 | C | 37 | FMLC | -6.2 | 56.3 | 20.8 | 0.4
30944 | A | 24 | FMFC - PM | -15.5 | 270.6 | 4.2 | 1.9
30945 | A | 24 | FMFC - PM | -15.6 | 272.6 | 4 | 1.9
30946 | A | 24 | FMFC - PM | -15.7 | 274.7 | 3.8 | 1.9
30947 | A | 24 | FMFC - PM | -15.8 | 276.7 | 3.7 | 1.9
30948 | A | 24 | FMFC - PM | -15.8 | 278.7 | 3.6 | 1.9
30949 | A | 24 | FMFC - PM | -15.9 | 280.7 | 3.5 | 1.9
30950 | A | 24 | FMFC - PM | -16 | 283.4 | 3.3 | 2
30951 | A | 24 | FMFC - PM | -16.1 | 285.4 | 3.1 | 2
30952 | A | 24 | FMFC - PM | -16.1 | 287.4 | 3 | 2
30953 | A | 24 | FMFC - PM | -16.2 | 289.5 | 2.9 | 2
30954 | A | 24 | FMFC - PM | -16.3 | 291.5 | 2.8 | 2
30955 | A | 24 | FMFC - PM | -16.3 | 293.6 | 2.6 | 2
30956 | A | 24 | FMFC - PM | -16.4 | 295 | 2.5 | 2
30957 | A | 24 | FMFC - PM | -16.5 | 297.2 | 2.4 | 2
30958 | A | 24 | FMFC - PM | -16.5 | 299.2 | 2.3 | 2.1
30959 | A | 24 | FMFC - PM | -16.6 | 301.4 | 2.1 | 2.1
30960 | A | 24 | FMFC - PM | -16.7 | 303.5 | 1.9 | 2.1
30961 | A | 24 | FMFC - PM | -16.8 | 305.5 | 1.8 | 2.1
30962 | A | 24 | FMFC - PM | -16.9 | 307.5 | 1.7 | 2.1
30963 | A | 24 | FMFC - PM | -17 | 310.2 | 1.5 | 2.1
30964 | A | 24 | FMFC - PM | -17.1 | 312.2 | 1.3 | 2.2
30965 | A | 24 | FMFC - PM | -17.1 | 314.3 | 1.3 | 2.2
30966 | A | 24 | FMFC - PM | -17.2 | 316.3 | 1.1 | 2.2
30967 | A | 24 | FMFC - PM | -17.2 | 318.8 | 1 | 2.2
30968 | A | 24 | FMFC - PM | -17.3 | 320.5 | 0.8 | 2.2
30969 | A | 24 | FMFC - PM | -17.4 | 322.7 | 0.6 | 2.2
30970 | A | 24 | FMFC - PM | -17.5 | 324.7 | 0.6 | 2.2
30971 | A | 24 | FMFC - PM | -17.5 | 326.9 | 0.5 | 2.3
30972 | A | 24 | FMFC - PM | -17.6 | 329.2 | 0.4 | 2.3
30973 | A | 24 | FMFC - PM | -17.7 | 331.6 | 0.2 | 2.3
30974 | A | 24 | FMFC - PM | -17.8 | 333.3 | 0.1 | 2.3
30975 | A | 24 | FMFC - PM | -17.9 | 335.6 | -0.1 | 2.3
30976 | A | 24 | FMFC - PM | -17.9 | 337.8 | -0.2 | 2.3
30977 | A | 24 | FMFC - PM | -18 | 340 | -0.3 | 2.3
30978 | A | 24 | FMFC - PM | -18.1 | 342 | -0.5 | 2.4
30979 | A | 24 | FMFC - PM | -18.2 | 344.4 | -0.7 | 2.4
30980 | A | 24 | FMFC - PM | -18.2 | 345.8 | -0.8 | 2.4
30981 | A | 24 | FMFC - PM | -18.3 | 346.8 | -0.9 | 2.4
30982 | A | 24 | FMFC - PM | -18.3 | 346.8 | -0.9 | 2.4
30983 | A | 24 | FMFC - PM | -18.5 | 346.8 | -1.2 | 2.4
30984 | A | 24 | FMFC - PM | -18.6 | 346.8 | -1.4 | 2.4
30985 | A | 24 | FMFC - PM | -18.6 | 346.7 | -1.5 | 2.4
30986 | A | 24 | FMFC - PM | -18.6 | 346.8 | -1.5 | 2.4
30987 | A | 24 | FMFC - PM | -18.7 | 346.9 | -1.6 | 2.4
30988 | A | 24 | FMFC - PM | -18.8 | 347.1 | -1.8 | 2.4
30989 | A | 24 | FMFC - PM | -18.9 | 347.1 | -2 | 2.4
30990 | A | 24 | FMFC - PM | -19 | 347.2 | -2.1 | 2.4
30991 | A | 24 | FMFC - PM | -19 | 347.3 | -2.2 | 2.4
15027 | B | 25 | FMLC | -16.5 | 234.7 | 2.3 | 1.6
21308 | A | 35 | LMLC - LTOA | -5 | 41.5 | 23.1 | 0.3
22774 | B | 36 | LMLC - LTOA | -1.6 | 9.7 | 29.1 | 0.1
22775 | B | 36 | LMLC - LTOA | -1.6 | 9.7 | 29.1 | 0.1
22776 | B | 36 | LMLC - LTOA | -1.7 | 9.8 | 28.9 | 0.1
22777 | B | 36 | LMLC - LTOA | -1.8 | 9.7 | 28.8 | 0.1
22778 | B | 36 | LMLC - LTOA | -1.8 | 10.5 | 28.8 | 0.1
22779 | B | 36 | LMLC - LTOA | -1.9 | 10.8 | 28.6 | 0.1
22780 | B | 36 | LMLC - LTOA | -1.9 | 11.1 | 28.5 | 0.1
22781 | B | 36 | LMLC - LTOA | -2 | 11.7 | 28.4 | 0.1
22782 | B | 36 | LMLC - LTOA | -2.1 | 12 | 28.2 | 0.1
22783 | B | 36 | LMLC - LTOA | -2.2 | 12.2 | 28.1 | 0.1
22784 | B | 36 | LMLC - LTOA | -2.2 | 12.5 | 28 | 0.1
22785 | B | 36 | LMLC - LTOA | -2.3 | 12.8 | 27.9 | 0.1
22786 | B | 36 | LMLC - LTOA | -2.3 | 13.1 | 27.8 | 0.1
22787 | B | 36 | LMLC - LTOA | -2.4 | 13.6 | 27.7 | 0.1
22788 | B | 36 | LMLC - LTOA | -2.5 | 14 | 27.5 | 0.1
22789 | B | 36 | LMLC - LTOA | -2.5 | 14.3 | 27.5 | 0.1
22790 | B | 36 | LMLC - LTOA | -2.6 | 14.5 | 27.3 | 0.1
22791 | B | 36 | LMLC - LTOA | -2.7 | 15 | 27.1 | 0.1
22792 | B | 36 | LMLC - LTOA | -2.7 | 15 | 27.1 | 0.1
22793 | B | 36 | LMLC - LTOA | -2.8 | 15.5 | 26.9 | 0.1
22794 | B | 36 | LMLC - LTOA | -2.9 | 15.9 | 26.8 | 0.1
22795 | B | 36 | LMLC - LTOA | -3 | 16.1 | 26.6 | 0.1
22796 | B | 36 | LMLC - LTOA | -3 | 16.5 | 26.5 | 0.1
22797 | B | 36 | LMLC - LTOA | -3.1 | 16.9 | 26.4 | 0.1
22798 | B | 36 | LMLC - LTOA | -3.2 | 17.3 | 26.2 | 0.1
22799 | B | 36 | LMLC - LTOA | -3.2 | 17.3 | 26.2 | 0.1
22800 | B | 36 | LMLC - LTOA | -3.3 | 18 | 26.1 | 0.1
22801 | B | 36 | LMLC - LTOA | -3.4 | 18.1 | 25.9 | 0.1
22802 | B | 36 | LMLC - LTOA | -3.5 | 18.4 | 25.8 | 0.1
22803 | B | 36 | LMLC - LTOA | -3.5 | 18.9 | 25.7 | 0.1
22804 | B | 36 | LMLC - LTOA | -3.6 | 19.1 | 25.5 | 0.1
22805 | B | 36 | LMLC - LTOA | -3.7 | 19.6 | 25.3 | 0.1
22806 | B | 36 | LMLC - LTOA | -3.7 | 20 | 25.3 | 0.1
22807 | B | 36 | LMLC - LTOA | -3.8 | 20.5 | 25.2 | 0.1
22808 | B | 36 | LMLC - LTOA | -3.9 | 20.6 | 25 | 0.1
22809 | B | 36 | LMLC - LTOA | -3.9 | 21.1 | 24.9 | 0.1
22810 | B | 36 | LMLC - LTOA | -4 | 21.4 | 24.8 | 0.1
22811 | B | 36 | LMLC - LTOA | -4.1 | 21.8 | 24.7 | 0.2
22812 | B | 36 | LMLC - LTOA | -4.1 | 22 | 24.6 | 0.2
22813 | B | 36 | LMLC - LTOA | -4.2 | 22.5 | 24.4 | 0.2
22814 | B | 36 | LMLC - LTOA | -4.3 | 22.9 | 24.3 | 0.2
22815 | B | 36 | LMLC - LTOA | -4.4 | 23.3 | 24.1 | 0.2
22816 | B | 36 | LMLC - LTOA | -4.4 | 23.5 | 24.1 | 0.2
22817 | B | 36 | LMLC - LTOA | -4.5 | 23.5 | 24 | 0.2
22818 | B | 36 | LMLC - LTOA | -4.6 | 24.5 | 23.8 | 0.2
22819 | B | 36 | LMLC - LTOA | -4.6 | 24.5 | 23.7 | 0.2
22820 | B | 36 | LMLC - LTOA | -4.7 | 25.1 | 23.5 | 0.2
22821 | B | 36 | LMLC - LTOA | -4.8 | 25.5 | 23.3 | 0.2
22822 | B | 36 | LMLC - LTOA | -4.9 | 26 | 23.2 | 0.2
22823 | B | 36 | LMLC - LTOA | -5 | 26.3 | 23.1 | 0.2
22824 | B | 36 | LMLC - LTOA | -5 | 26.7 | 23 | 0.2
22825 | B | 36 | LMLC - LTOA | -5.1 | 27 | 22.9 | 0.2
22826 | B | 36 | LMLC - LTOA | -5.1 | 27.5 | 22.8 | 0.2
22827 | B | 36 | LMLC - LTOA | -5.2 | 28 | 22.6 | 0.2
22828 | B | 36 | LMLC - LTOA | -5.4 | 28.4 | 22.3 | 0.2
22829 | B | 36 | LMLC - LTOA | -5.4 | 27.9 | 22.3 | 0.2
22830 | B | 36 | LMLC - LTOA | -5.4 | 29.1 | 22.2 | 0.2
22831 | B | 36 | LMLC - LTOA | -5.6 | 30 | 22 | 0.2
22832 | B | 36 | LMLC - LTOA | -5.6 | 30 | 21.9 | 0.2
22833 | B | 36 | LMLC - LTOA | -5.7 | 30.7 | 21.8 | 0.2
22834 | B | 36 | LMLC - LTOA | -5.8 | 31.3 | 21.6 | 0.2
22835 | B | 36 | LMLC - LTOA | -5.8 | 31.6 | 21.6 | 0.2
22836 | B | 36 | LMLC - LTOA | -5.9 | 32.1 | 21.4 | 0.2
22837 | B | 36 | LMLC - LTOA | -6 | 32.5 | 21.2 | 0.2
22838 | B | 36 | LMLC - LTOA | -6.1 | 32.3 | 21.1 | 0.2
22839 | B | 36 | LMLC - LTOA | -6.1 | 33.5 | 21 | 0.2
22840 | B | 36 | LMLC - LTOA | -6.2 | 33.8 | 20.8 | 0.2
22841 | B | 36 | LMLC - LTOA | -6.2 | 34.3 | 20.8 | 0.2
22842 | B | 36 | LMLC - LTOA | -6.4 | 35.1 | 20.5 | 0.2
22843 | B | 36 | LMLC - LTOA | -6.5 | 35.5 | 20.3 | 0.2
22844 | B | 36 | LMLC - LTOA | -6.5 | 34.9 | 20.3 | 0.2
22845 | B | 36 | LMLC - LTOA | -6.6 | 36.5 | 20.1 | 0.3
22846 | B | 36 | LMLC - LTOA | -6.6 | 36.9 | 20.1 | 0.3
22847 | B | 36 | LMLC - LTOA | -6.7 | 37.7 | 19.9 | 0.3
22848 | B | 36 | LMLC - LTOA | -6.8 | 37.6 | 19.8 | 0.3
22849 | B | 36 | LMLC - LTOA | -6.9 | 38.1 | 19.6 | 0.3
22850 | B | 36 | LMLC - LTOA | -6.9 | 39 | 19.5 | 0.3
22851 | B | 36 | LMLC - LTOA | -7 | 39.1 | 19.4 | 0.3
22852 | B | 36 | LMLC - LTOA | -7.1 | 40.2 | 19.3 | 0.3
22853 | B | 36 | LMLC - LTOA | -7.1 | 40.2 | 19.2 | 0.3
22854 | B | 36 | LMLC - LTOA | -7.2 | 40.6 | 19 | 0.3
22855 | B | 36 | LMLC - LTOA | -7.3 | 41.3 | 18.9 | 0.3
22856 | B | 36 | LMLC - LTOA | -7.4 | 42 | 18.7 | 0.3
22857 | B | 36 | LMLC - LTOA | -7.4 | 42.5 | 18.7 | 0.3
22858 | B | 36 | LMLC - LTOA | -7.5 | 43 | 18.6 | 0.3
22859 | B | 36 | LMLC - LTOA | -7.6 | 43.2 | 18.4 | 0.3
22860 | B | 36 | LMLC - LTOA | -7.6 | 44.3 | 18.3 | 0.3
22861 | B | 36 | LMLC - LTOA | -7.7 | 44.9 | 18.1 | 0.3
22862 | B | 36 | LMLC - LTOA | -7.8 | 44.9 | 18 | 0.3
22863 | B | 36 | LMLC - LTOA | -7.9 | 45.7 | 17.8 | 0.3
22864 | B | 36 | LMLC - LTOA | -8 | 46.1 | 17.7 | 0.3
22865 | B | 36 | LMLC - LTOA | -8 | 46.7 | 17.5 | 0.3
22866 | B | 36 | LMLC - LTOA | -8.1 | 47.6 | 17.4 | 0.3
22867 | B | 36 | LMLC - LTOA | -8.2 | 48.2 | 17.2 | 0.3
22868 | B | 36 | LMLC - LTOA | -8.3 | 48.7 | 17.1 | 0.3
22869 | B | 36 | LMLC - LTOA | -8.3 | 49.7 | 17.1 | 0.3
22870 | B | 36 | LMLC - LTOA | -8.4 | 50.2 | 16.9 | 0.3
22871 | B | 36 | LMLC - LTOA | -8.5 | 50.4 | 16.8 | 0.3
22872 | B | 36 | LMLC - LTOA | -8.5 | 51 | 16.7 | 0.4
22873 | B | 36 | LMLC - LTOA | -8.6 | 51.7 | 16.5 | 0.4
22874 | B | 36 | LMLC - LTOA | -8.7 | 52.3 | 16.4 | 0.4
22875 | B | 36 | LMLC - LTOA | -8.8 | 53.4 | 16.2 | 0.4
22876 | B | 36 | LMLC - LTOA | -8.9 | 53.5 | 16 | 0.4
22877 | B | 36 | LMLC - LTOA | -8.9 | 54.2 | 16 | 0.4
22878 | B | 36 | LMLC - LTOA | -9 | 55.1 | 15.8 | 0.4
22879 | B | 36 | LMLC - LTOA | -9.1 | 55.6 | 15.7 | 0.4
22880 | B | 36 | LMLC - LTOA | -9.1 | 56.3 | 15.6 | 0.4
22881 | B | 36 | LMLC - LTOA | -9.2 | 57 | 15.4 | 0.4
24031 | B | 39 | LMLC - LTOA | -10.4 | 110.2 | 13.2 | 0.8
24032 | B | 39 | LMLC - LTOA | -10.5 | 111.5 | 13 | 0.8
24033 | B | 39 | LMLC - LTOA | -10.6 | 112.9 | 12.9 | 0.8
24034 | B | 39 | LMLC - LTOA | -10.7 | 113.7 | 12.7 | 0.8
24035 | B | 39 | LMLC - LTOA | -10.7 | 115 | 12.7 | 0.8
24036 | B | 39 | LMLC - LTOA | -10.8 | 115.8 | 12.5 | 0.8
24037 | B | 39 | LMLC - LTOA | -10.9 | 117.2 | 12.3 | 0.8
24038 | B | 39 | LMLC - LTOA | -11 | 118.8 | 12.1 | 0.8
24039 | B | 39 | LMLC - LTOA | -11.1 | 119.7 | 12 | 0.8
24040 | B | 39 | LMLC - LTOA | -11.1 | 121 | 12 | 0.8
24041 | B | 39 | LMLC - LTOA | -11.2 | 122.7 | 11.8 | 0.8
24042 | B | 39 | LMLC - LTOA | -11.3 | 123.5 | 11.7 | 0.9
24043 | B | 39 | LMLC - LTOA | -11.3 | 124.5 | 11.6 | 0.9
24044 | B | 39 | LMLC - LTOA | -11.4 | 125.8 | 11.4 | 0.9
24045 | B | 39 | LMLC - LTOA | -11.5 | 127.5 | 11.2 | 0.9
24046 | B | 39 | LMLC - LTOA | -11.6 | 128.5 | 11.1 | 0.9
24047 | B | 39 | LMLC - LTOA | -11.7 | 129.8 | 10.9 | 0.9
24048 | B | 39 | LMLC - LTOA | -11.7 | 130.7 | 10.9 | 0.9
24049 | B | 39 | LMLC - LTOA | -11.8 | 132.2 | 10.7 | 0.9
24050 | B | 39 | LMLC - LTOA | -11.9 | 134 | 10.5 | 0.9
24051 | B | 39 | LMLC - LTOA | -12 | 135 | 10.4 | 0.9
24052 | B | 39 | LMLC - LTOA | -12 | 135.9 | 10.3 | 0.9
24053 | B | 39 | LMLC - LTOA | -12.1 | 137.2 | 10.2 | 0.9
24054 | B | 39 | LMLC - LTOA | -12.2 | 138.9 | 10 | 1
24055 | B | 39 | LMLC - LTOA | -12.3 | 140.3 | 9.9 | 1
24056 | B | 39 | LMLC - LTOA | -12.3 | 141.1 | 9.8 | 1
24057 | B | 39 | LMLC - LTOA | -12.4 | 142.7 | 9.6 | 1
24058 | B | 39 | LMLC - LTOA | -12.5 | 144.4 | 9.4 | 1
24059 | B | 39 | LMLC - LTOA | -12.6 | 145.3 | 9.3 | 1
24060 | B | 39 | LMLC - LTOA | -12.6 | 147.5 | 9.3 | 1
24061 | B | 39 | LMLC - LTOA | -12.7 | 148.3 | 9.1 | 1
15310 | C | 25 | FMLC | -12.2 | 91.9 | 10.1 | 0.6
15311 | C | 25 | FMLC | -12.3 | 92.3 | 10 | 0.6
15312 | C | 25 | FMLC | -12.4 | 92.3 | 9.8 | 0.6
15313 | C | 25 | FMLC | -12.4 | 92.9 | 9.6 | 0.6
15314 | C | 25 | FMLC | -12.5 | 93.8 | 9.5 | 0.6
15315 | C | 25 | FMLC | -12.6 | 94.7 | 9.3 | 0.7
15316 | C | 25 | FMLC | -12.7 | 94.9 | 9.2 | 0.7
15317 | C | 25 | FMLC | -12.7 | 96.7 | 9.1 | 0.7
15318 | C | 25 | FMLC | -12.8 | 97.3 | 9 | 0.7
15319 | C | 25 | FMLC | -12.9 | 98.1 | 8.8 | 0.7
15320 | C | 25 | FMLC | -12.9 | 99.4 | 8.7 | 0.7
15321 | C | 25 | FMLC | -13 | 99.9 | 8.6 | 0.7
15322 | C | 25 | FMLC | -13.1 | 100.7 | 8.4 | 0.7
15323 | C | 25 | FMLC | -13.2 | 101.3 | 8.3 | 0.7
15324 | C | 25 | FMLC | -13.2 | 102.4 | 8.2 | 0.7
15325 | C | 25 | FMLC | -13.3 | 103.6 | 8 | 0.7
15326 | C | 25 | FMLC | -13.4 | 103.8 | 7.9 | 0.7
15327 | C | 25 | FMLC | -13.5 | 104.1 | 7.8 | 0.7
15328 | C | 25 | FMLC | -13.6 | 105.4 | 7.6 | 0.7
15329 | C | 25 | FMLC | -13.6 | 105.7 | 7.5 | 0.7
15330 | C | 25 | FMLC | -13.7 | 106.9 | 7.4 | 0.7
15331 | C | 25 | FMLC | -13.8 | 108 | 7.3 | 0.7
15332 | C | 25 | FMLC | -13.9 | 108.3 | 7.1 | 0.7
15333 | C | 25 | FMLC | -13.9 | 109.5 | 6.9 | 0.8
15334 | C | 25 | FMLC | -14 | 110.6 | 6.9 | 0.8
15335 | C | 25 | FMLC | -14.1 | 111.2 | 6.6 | 0.8
15336 | C | 25 | FMLC | -14.2 | 112.1 | 6.5 | 0.8
15337 | C | 25 | FMLC | -14.2 | 113.1 | 6.5 | 0.8
15338 | C | 25 | FMLC | -14.3 | 114.2 | 6.4 | 0.8
15339 | C | 25 | FMLC | -14.4 | 115 | 6.1 | 0.8
15340 | C | 25 | FMLC | -14.5 | 116.3 | 6 | 0.8
15341 | C | 25 | FMLC | -14.5 | 117.3 | 5.9 | 0.8
15342 | C | 25 | FMLC | -14.6 | 117.9 | 5.7 | 0.8
15343 | C | 25 | FMLC | -14.7 | 119.2 | 5.6 | 0.8
35190 | A | 37 | FMFC - PM | -18.9 | 309.9 | -2 | 2.1
| C | 39 | LMLC - LTOA | -18.7 | 329.4 | -1.7 | 2.3
| C | 39 | LMLC - LTOA | -18.7 | 332.4 | -1.7 | 2.3
| C | 39 | LMLC - LTOA | -18.7 | 334.3 | -1.7 | 2.3
| C | 39 | LMLC - LTOA | -18.9 | 335.8 | -2 | 2.3
| C | 39 | LMLC - LTOA | -19.1 | 337.5 | -2.3 | 2.3
| C | 39 | LMLC - LTOA | -19.1 | 340.3 | -2.4 | 2.3
| C | 39 | LMLC - LTOA | -19.1 | 343 | -2.4 | 2.4
| C | 39 | LMLC - LTOA | -19.1 | 345.5 | -2.4 | 2.4
| C | 39 | LMLC - LTOA | -19.3 | 346.7 | -2.7 | 2.4
| C | 39 | LMLC - LTOA | -19.4 | 348.6 | -2.9 | 2.4
| C | 39 | LMLC - LTOA | -19.4 | 351.6 | -2.9 | 2.4
| C | 39 | LMLC - LTOA | -19.3 | 354.6 | -2.7 | 2.4
| C | 39 | LMLC - LTOA | -19.5 | 355.8 | -3.2 | 2.5
| C | 39 | LMLC - LTOA | -19.8 | 356.2 | -3.6 | 2.5
| C | 39 | LMLC - LTOA | -19.8 | 359.2 | -3.7 | 2.5
| C | 39 | LMLC - LTOA | -19.8 | 362.2 | -3.6 | 2.5
| C | 39 | LMLC - LTOA | -19.8 | 364.7 | -3.6 | 2.5
| C | 39 | LMLC - LTOA | -19.9 | 367.1 | -3.8 | 2.5
| C | 39 | LMLC - LTOA | -20.2 | 367.7 | -4.4 | 2.5
| C | 39 | LMLC - LTOA | -20.4 | 371.1 | -4.7 | 2.6
| C | 39 | LMLC - LTOA | -20.4 | 373.6 | -4.7 | 2.6
| C | 39 | LMLC - LTOA | -20.3 | 376.9 | -4.5 | 2.6
| C | 39 | LMLC - LTOA | -20.3 | 380 | -4.5 | 2.6
| C | 39 | LMLC - LTOA | -20.5 | 382.3 | -4.8 | 2.6
| C | 39 | LMLC - LTOA | -20.5 | 384 | -5 | 2.6
| C | 39 | LMLC - LTOA | -20.5 | 386.8 | -4.9 | 2.7
| C | 39 | LMLC - LTOA | -20.5 | 390 | -4.9 | 2.7
| C | 39 | LMLC - LTOA | -20.6 | 391.8 | -5.1 | 2.7
| C | 39 | LMLC - LTOA | -20.7 | 392.9 | -5.3 | 2.7
| C | 39 | LMLC - LTOA | -20.7 | 395 | -5.3 | 2.7
| C | 39 | LMLC - LTOA | -20.7 | 398.2 | -5.3 | 2.7
| C | 39 | LMLC - LTOA | -20.8 | 399.6 | -5.5 | 2.8
| C | 39 | LMLC - LTOA | -21.1 | 401.2 | -6 | 2.8
| C | 39 | LMLC - LTOA | -21.3 | 403 | -6.4 | 2.8
| C | 39 | LMLC - LTOA | -21.3 | 406 | -6.4 | 2.8
| C | 39 | LMLC - LTOA | -21.3 | 409.2 | -6.3 | 2.8
| C | 39 | LMLC - LTOA | -21.3 | 411.8 | -6.3 | 2.8
| C | 39 | LMLC - LTOA | -21.5 | 413 | -6.8 | 2.8
| C | 39 | LMLC - LTOA | -21.6 | 415.3 | -6.9 | 2.9
| C | 39 | LMLC - LTOA | -21.7 | 418.6 | -7.1 | 2.9
| C | 39 | LMLC - LTOA | -21.6 | 421.1 | -6.9 | 2.9
| C | 39 | LMLC - LTOA | -21.6 | 424.2 | -6.9 | 2.9
| C | 39 | LMLC - LTOA | -21.8 | 425.8 | -7.3 | 2.9
| C | 39 | LMLC - LTOA | -21.9 | 427.8 | -7.5 | 2.9
| C | 39 | LMLC - LTOA | -21.9 | 430.2 | -7.4 | 3
| C | 39 | LMLC - LTOA | -21.9 | 433.3 | -7.4 | 3
| C | 39 | LMLC - LTOA | -22 | 435.8 | -7.6 | 3
| C | 39 | LMLC - LTOA | -22.2 | 437.3 | -8 | 3
| C | 39 | LMLC - LTOA | -22.3 | 439.1 | -8.1 | 3
| C | 39 | LMLC - LTOA | -22.2 | 441.9 | -8 | 3
| C | 39 | LMLC - LTOA | -22.2 | 445.1 | -8 | 3.1
| C | 39 | LMLC - LTOA | -22.5 | 446.8 | -8.5 | 3.1
| C | 39 | LMLC - LTOA | -22.6 | 448.6 | -8.7 | 3.1
| C | 39 | LMLC - LTOA | -22.6 | 451.3 | -8.7 | 3.1
| C | 39 | LMLC - LTOA | -22.5 | 454.5 | -8.6 | 3.1
| C | 39 | LMLC - LTOA | -22.7 | 457 | -8.8 | 3.2
| C | 39 | LMLC - LTOA | -23 | 456.8 | -9.4 | 3.1
| C | 39 | LMLC - LTOA | -23.2 | 457.2 | -9.8 | 3.2
| C | 39 | LMLC - LTOA | -23.2 | 461.1 | -9.8 | 3.2
| C | 39 | LMLC - LTOA | -23.1 | 465.4 | -9.6 | 3.2
| C | 39 | LMLC - LTOA | -23.1 | 468 | -9.6 | 3.2
| C | 39 | LMLC - LTOA | -23.2 | 470 | -9.8 | 3.2
| C | 39 | LMLC - LTOA | -23.3 | 472.1 | -10 | 3.3
| C | 39 | LMLC - LTOA | -23.4 | 475.4 | -10.1 | 3.3
| C | 39 | LMLC - LTOA | -23.3 | 478.7 | -10 | 3.3
| C | 39 | LMLC - LTOA | -23.4 | 481.2 | -10.1 | 3.3
| C | 39 | LMLC - LTOA | -23.5 | 482.5 | -10.3 | 3.3
| C | 39 | LMLC - LTOA | -23.6 | 484.8 | -10.5 | 3.3
| C | 39 | LMLC - LTOA | -23.5 | 487.2 | -10.4 | 3.4
| C | 39 | LMLC - LTOA | -23.6 | 489.7 | -10.5 | 3.4
| C | 39 | LMLC - LTOA | -23.9 | 489.6 | -11.1 | 3.4
| C | 39 | LMLC - LTOA | -24.1 | 489.5 | -11.4 | 3.4
| C | 39 | LMLC - LTOA | -24.1 | 492.9 | -11.4 | 3.4
| C | 39 | LMLC - LTOA | -24.1 | 495.5 | -11.4 | 3.4
| C | 39 | LMLC - LTOA | -24 | 499.8 | -11.3 | 3.4
| C | 39 | LMLC - LTOA | -24.3 | 500.4 | -11.7 | 3.5
| A | 35 | LMLC - STOA | 2.4 | 0.1 | 36.4 | 0
| A | 35 | LMLC - STOA | 2.4 | 0 | 36.3 | 0
| A | 35 | LMLC - STOA | 2.3 | 0.2 | 36.2 | 0
| A | 35 | LMLC - STOA | 2.3 | 0.7 | 36.1 | 0
| A | 35 | LMLC - STOA | 2.2 | 0.7 | 36 | 0
| A | 35 | LMLC - STOA | 2.2 | 0.8 | 35.9 | 0
| A | 35 | LMLC - STOA | 2.1 | 0.7 | 35.7 | 0
| A | 35 | LMLC - STOA | 2 | 0.7 | 35.6 | 0
| A | 35 | LMLC - STOA | 1.9 | 0.7 | 35.4 | 0
| A | 35 | LMLC - STOA | 1.9 | 0.8 | 35.4 | 0
| A | 35 | LMLC - STOA | 1.8 | 1.5 | 35.2 | 0
| A | 35 | LMLC - STOA | 1.7 | 2 | 35.1 | 0
20456 | A | 39 | FMLC | -13.5 | 109.5 | 7.7 | 0.8
20457 | A | 39 | FMLC | -13.5 | 111 | 7.7 | 0.8
20458 | A | 39 | FMLC | -13.6 | 111.8 | 7.5 | 0.8
20459 | A | 39 | FMLC | -13.7 | 112.7 | 7.3 | 0.8
20460 | A | 39 | FMLC | -13.8 | 113.7 | 7.2 | 0.8
20461 | A | 39 | FMLC | -13.9 | 114.6 | 7 | 0.8
20462 | A | 39 | FMLC | -13.9 | 115.6 | 6.9 | 0.8
20463 | A | 39 | FMLC | -14 | 116.5 | 6.8 | 0.8
20464 | A | 39 | FMLC | -14.1 | 117.9 | 6.6 | 0.8
20465 | A | 39 | FMLC | -14.2 | 118.9 | 6.5 | 0.8
20466 | A | 39 | FMLC | -14.2 | 119.8 | 6.4 | 0.8
20467 | A | 39 | FMLC | -14.3 | 120.9 | 6.2 | 0.8
20468 | A | 39 | FMLC | -14.4 | 122.5 | 6 | 0.8
20469 | A | 39 | FMLC | -14.5 | 123.4 | 5.9 | 0.9
20470 | A | 39 | FMLC | -14.5 | 124.2 | 5.9 | 0.9
20471 | A | 39 | FMLC | -14.6 | 125.1 | 5.7 | 0.9
20472 | A | 39 | FMLC | -14.7 | 126.1 | 5.5 | 0.9
20473 | A | 39 | FMLC | -14.8 | 127.8 | 5.3 | 0.9
20474 | A | 39 | FMLC | -14.9 | 128.7 | 5.3 | 0.9
20475 | A | 39 | FMLC | -14.9 | 129.7 | 5.1 | 0.9
20476 | A | 39 | FMLC | -15 | 131.1 | 5 | 0.9
20477 | A | 39 | FMLC | -15.1 | 132.1 | 4.9 | 0.9
20478 | A | 39 | FMLC | -15.1 | 133 | 4.8 | 0.9
20479 | A | 39 | FMLC | -15.2 | 133.9 | 4.6 | 0.9
20480 | A | 39 | FMLC | -15.3 | 135.5 | 4.4 | 0.9
20481 | A | 39 | FMLC | -15.4 | 136.4 | 4.3 | 0.9
20482 | A | 39 | FMLC | -15.5 | 137.4 | 4.2 | 0.9
20483 | A | 39 | FMLC | -15.5 | 138.3 | 4.1 | 1
20484 | A | 39 | FMLC | -15.6 | 139.9 | 3.9 | 1
20485 | A | 39 | FMLC | -15.7 | 140.9 | 3.7 | 1
20486 | A | 39 | FMLC | -15.7 | 141.9 | 3.7 | 1
20487 | A | 39 | FMLC | -15.9 | 142.8 | 3.5 | 1
20488 | A | 39 | FMLC | -15.9 | 144.3 | 3.3 | 1
20489 | A | 39 | FMLC | -16 | 145.3 | 3.2 | 1
20490 | A | 39 | FMLC | -16.1 | 146.9 | 3.1 | 1
20491 | A | 39 | FMLC | -16.1 | 147.9 | 3 | 1
20492 | A | 39 | FMLC | -16.2 | 148.9 | 2.8 | 1
20493 | A | 39 | FMLC | -16.3 | 150.4 | 2.6 | 1
20494 | A | 39 | FMLC | -16.4 | 151.4 | 2.6 | 1
20495 | A | 39 | FMLC | -16.4 | 152.3 | 2.4 | 1.1
20496 | A | 39 | FMLC | -16.5 | 153.3 | 2.3 | 1.1
20497 | A | 39 | FMLC | -16.6 | 154.8 | 2.1 | 1.1
20498 | A | 39 | FMLC | -16.7 | 155.7 | 2 | 1.1
20499 | A | 39 | FMLC | -16.7 | 157.4 | 1.9 | 1.1
20500 | A | 39 | FMLC | -16.8 | 158.2 | 1.7 | 1.1
20501 | A | 39 | FMLC | -16.9 | 159.3 | 1.5 | 1.1
20502 | A | 39 | FMLC | -17 | 160.7 | 1.5 | 1.1
20503 | A | 39 | FMLC | -17 | 161.7 | 1.4 | 1.1
20504 | A | 39 | FMLC | -17.1 | 162.7 | 1.2 | 1.1
20505 | A | 39 | FMLC | -17.2 | 164.2 | 1 | 1.1
20506 | A | 39 | FMLC | -17.3 | 165.2 | 1 | 1.1
20507 | A | 39 | FMLC | -17.3 | 166.3 | 0.8 | 1.1
20508 | A | 39 | FMLC | -17.4 | 167.9 | 0.6 | 1.2
20509 | A | 39 | FMLC | -17.5 | 168.9 | 0.5 | 1.2
20510 | A | 39 | FMLC | -17.6 | 169.8 | 0.3 | 1.2
20511 | A | 39 | FMLC | -17.7 | 171.4 | 0.2 | 1.2
20512 | A | 39 | FMLC | -17.8 | 172.4 | 0.1 | 1.2
20513 | A | 39 | FMLC | -17.8 | 174 | -0.1 | 1.2
20514 | A | 39 | FMLC | -17.9 | 175 | -0.2 | 1.2
20515 | A | 39 | FMLC | -18 | 176 | -0.3 | 1.2
20516 | A | 39 | FMLC | -18 | 177.6 | -0.4 | 1.2
20517 | A | 39 | FMLC | -18.1 | 178.5 | -0.6 | 1.2
20518 | A | 39 | FMLC | -18.2 | 179.5 | -0.7 | 1.2
20519 | A | 39 | FMLC | -18.3 | 181.2 | -0.9 | 1.2
20520 | A | 39 | FMLC | -18.4 | 182.2 | -1 | 1.3
20521 | A | 39 | FMLC | -18.4 | 183.1 | -1.2 | 1.3
20522 | A | 39 | FMLC | -18.5 | 184.8 | -1.3 | 1.3
20523 | A | 39 | FMLC | -18.6 | 185.8 | -1.4 | 1.3
20524 | A | 39 | FMLC | -18.7 | 186.8 | -1.6 | 1.3
20525 | A | 39 | FMLC | -18.7 | 187.8 | -1.7 | 1.3
20526 | A | 39 | FMLC | -18.8 | 189.5 | -1.8 | 1.3
20527 | A | 39 | FMLC | -18.9 | 190.4 | -2 | 1.3
20528 | A | 39 | FMLC | -19 | 192 | -2.1 | 1.3
20529 | A | 39 | FMLC | -19.1 | 193 | -2.3 | 1.3
20530 | A | 39 | FMLC | -19.1 | 194.7 | -2.4 | 1.3
20531 | A | 39 | FMLC | -19.2 | 195.7 | -2.6 | 1.3
20532 | A | 39 | FMLC | -19.3 | 196.6 | -2.7 | 1.4
20533 | A | 39 | FMLC | -19.3 | 198.3 | -2.8 | 1.4
20534 | A | 39 | FMLC | -19.4 | 199.3 | -3 | 1.4
20535 | A | 39 | FMLC | -19.5 | 201.1 | -3.1 | 1.4
20536 | A | 39 | FMLC | -19.6 | 202.1 | -3.2 | 1.4
20537 | A | 39 | FMLC | -19.6 | 203.1 | -3.3 | 1.4
20538 | A | 39 | FMLC | -19.7 | 204.8 | -3.5 | 1.4
20539 | A | 39 | FMLC | -19.8 | 205.6 | -3.6 | 1.4
20540 | A | 39 | FMLC | -19.9 | 207.2 | -3.7 | 1.4
20541 | A | 39 | FMLC | -20 | 208.2 | -3.9 | 1.4
20542 | A | 39 | FMLC | -20.1 | 209.9 | -4.1 | 1.4
20543 | A | 39 | FMLC | -20.1 | 210.9 | -4.2 | 1.5
20544 | A | 39 | FMLC | -20.2 | 211.9 | -4.3 | 1.5
20545 | A | 39 | FMLC | -20.3 | 213.4 | -4.5 | 1.5
20546 | A | 39 | FMLC | -20.4 | 214.5 | -4.6 | 1.5
20547 | A | 39 | FMLC | -20.4 | 215.4 | -4.8 | 1.5
20548 | A | 39 | FMLC | -20.5 | 217.2 | -4.8 | 1.5
20549 | A | 39 | FMLC | -20.6 | 218.2 | -5 | 1.5
37204 | A | 39 | FMFC - PM | -7.6 | 88.6 | 18.3 | 0.6
37205 | A | 39 | FMFC - PM | -7.8 | 90.2 | 17.9 | 0.6
37206 | A | 39 | FMFC - PM | -8 | 92 | 17.6 | 0.6
24029 | B | 39 | LMLC - LTOA | -10.3 | 107.9 | 13.4 | 0.7
24030 | B | 39 | LMLC - LTOA | -10.4 | 109.4 | 13.2 | 0.8
25197 | B | 35 | LMLC - STOA | -10.4 | 68.7 | 13.3 | 0.5
25198 | B | 35 | LMLC - STOA | -10.4 | 69.4 | 13.2 | 0.5
25199 | B | 35 | LMLC - STOA | -10.5 | 70.2 | 13 | 0.5
25200 | B | 35 | LMLC - STOA | -10.6 | 71 | 12.9 | 0.5
25201 | B | 35 | LMLC - STOA | -10.7 | 71.8 | 12.7 | 0.5
25202 | B | 35 | LMLC - STOA | -10.8 | 72.5 | 12.6 | 0.5
25203 | B | 35 | LMLC - STOA | -10.8 | 73 | 12.5 | 0.5
25204 | B | 35 | LMLC - STOA | -10.9 | 73.7 | 12.4 | 0.5
25205 | B | 35 | LMLC - STOA | -11 | 74 | 12.2 | 0.5
25206 | B | 35 | LMLC - STOA | -11.1 | 74.5 | 12 | 0.5
25207 | B | 35 | LMLC - STOA | -11.2 | 75.4 | 11.9 | 0.5
25208 | B | 35 | LMLC - STOA | -11.2 | 76.2 | 11.8 | 0.5
25209 | B | 35 | LMLC - STOA | -11.3 | 77.4 | 11.7 | 0.5
25210 | B | 35 | LMLC - STOA | -11.4 | 78.2 | 11.5 | 0.5
25211 | B | 35 | LMLC - STOA | -11.4 | 79.6 | 11.5 | 0.5
25212 | B | 35 | LMLC - STOA | -11.5 | 80.3 | 11.3 | 0.6
25213 | B | 35 | LMLC - STOA | -11.6 | 81.1 | 11.2 | 0.6
25214 | B | 35 | LMLC - STOA | -11.7 | 81.8 | 11 | 0.6
25215 | B | 35 | LMLC - STOA | -11.7 | 83.2 | 10.9 | 0.6
25216 | B | 35 | LMLC - STOA | -11.8 | 83.9 | 10.8 | 0.6
25217 | B | 35 | LMLC - STOA | -11.9 | 84.7 | 10.6 | 0.6
25218 | B | 35 | LMLC - STOA | -12 | 85.6 | 10.5 | 0.6
25219 | B | 35 | LMLC - STOA | -12 | 86.8 | 10.4 | 0.6
25220 | B | 35 | LMLC - STOA | -12.1 | 87.4 | 10.2 | 0.6
25221 | B | 35 | LMLC - STOA | -12.2 | 88.2 | 10 | 0.6
25222 | B | 35 | LMLC - STOA | -12.3 | 89.7 | 9.9 | 0.6
25223 | B | 35 | LMLC - STOA | -12.3 | 90.4 | 9.9 | 0.6
25224 | B | 35 | LMLC - STOA | -12.4 | 91.2 | 9.7 | 0.6
25225 | B | 35 | LMLC - STOA | -12.5 | 92.5 | 9.5 | 0.6
25226 | B | 35 | LMLC - STOA | -12.6 | 92.7 | 9.3 | 0.6
25227 | B | 35 | LMLC - STOA | -12.7 | 94.2 | 9.2 | 0.6
25228 | B | 35 | LMLC - STOA | -12.7 | 95 | 9.1 | 0.7
25229 | B | 35 | LMLC - STOA | -12.8 | 95.8 | 9 | 0.7
25230 | B | 35 | LMLC - STOA | -12.9 | 97 | 8.8 | 0.7
25231 | B | 35 | LMLC - STOA | -13 | 97.8 | 8.7 | 0.7
25232 | B | 35 | LMLC - STOA | -13 | 99.1 | 8.5 | 0.7
25233 | B | 35 | LMLC - STOA | -13.1 | 99.9 | 8.4 | 0.7
25234 | B | 35 | LMLC - STOA | -13.2 | 101.2 | 8.3 | 0.7
25235 | B | 35 | LMLC - STOA | -13.3 | 102 | 8.1 | 0.7
25236 | B | 35 | LMLC - STOA | -13.3 | 103.5 | 8 | 0.7
25237 | B | 35 | LMLC - STOA | -13.4 | 104.3 | 7.9 | 0.7
25238 | B | 35 | LMLC - STOA | -13.5 | 105.2 | 7.8 | 0.7
25239 | B | 35 | LMLC - STOA | -13.6 | 106 | 7.6 | 0.7
25240 | B | 35 | LMLC - STOA | -13.6 | 107.6 | 7.5 | 0.7
25241 | B | 35 | LMLC - STOA | -13.7 | 108.5 | 7.3 | 0.7
25242 | B | 35 | LMLC - STOA | -13.8 | 109.3 | 7.2 | 0.8
25243 | B | 35 | LMLC - STOA | -13.9 | 110.3 | 7 | 0.8
25244 | B | 35 | LMLC - STOA | -14 | 111.7 | 6.9 | 0.8
25245 | B | 35 | LMLC - STOA | -14 | 112.5 | 6.8 | 0.8
25246 | B | 35 | LMLC - STOA | -14.1 | 114.2 | 6.6 | 0.8
25247 | B | 35 | LMLC - STOA | -14.2 | 115 | 6.4 | 0.8
25248 | B | 35 | LMLC - STOA | -14.3 | 115.9 | 6.3 | 0.8
25249 | B | 35 | LMLC - STOA | -14.3 | 117.2 | 6.3 | 0.8
25250 | B | 35 | LMLC - STOA | -14.4 | 118.2 | 6.1 | 0.8
25251 | B | 35 | LMLC - STOA | -14.5 | 119.2 | 5.9 | 0.8
25252 | B | 35 | LMLC - STOA | -14.6 | 120.6 | 5.8 | 0.8
25253 | B | 35 | LMLC - STOA | -14.6 | 121.5 | 5.7 | 0.8
25254 | B | 35 | LMLC - STOA | -14.7 | 122.4 | 5.5 | 0.8
25255 | B | 35 | LMLC - STOA | -14.8 | 123.9 | 5.4 | 0.9
25256 | B | 35 | LMLC - STOA | -14.9 | 124.8 | 5.2 | 0.9
25257 | B | 35 | LMLC - STOA | -14.9 | 126.2 | 5.1 | 0.9
25258 | B | 35 | LMLC - STOA | -15 | 127.1 | 5 | 0.9
25259 | B | 35 | LMLC - STOA | -15.1 | 128.6 | 4.8 | 0.9
25260 | B | 35 | LMLC - STOA | -15.2 | 129.5 | 4.6 | 0.9
25261 | B | 35 | LMLC - STOA | -15.3 | 131 | 4.5 | 0.9
25262 | B | 35 | LMLC - STOA | -15.3 | 131.9 | 4.4 | 0.9
25263 | B | 35 | LMLC - STOA | -15.4 | 133.3 | 4.3 | 0.9
25264 | B | 35 | LMLC - STOA | -15.5 | 134.9 | 4.1 | 0.9
25265 | B | 35 | LMLC - STOA | -15.5 | 135.7 | 4 | 0.9
25266 | B | 35 | LMLC - STOA | -15.6 | 137.2 | 3.9 | 0.9
25267 | B | 35 | LMLC - STOA | -15.7 | 138.8 | 3.7 | 1
25268 | B | 35 | LMLC - STOA | -15.8 | 139.7 | 3.6 | 1
25269 | B | 35 | LMLC - STOA | -15.8 | 141 | 3.5 | 1
25270 | B | 35 | LMLC - STOA | -15.9 | 141.9 | 3.3 | 1
25271 | B | 35 | LMLC - STOA | -16 | 143.5 | 3.1 | 1
25272 | B | 35 | LMLC - STOA | -16.1 | 144.3 | 3 | 1
25273 | B | 35 | LMLC - STOA | -16.1 | 145.8 | 3 | 1
25274 | B | 35 | LMLC - STOA | -16.2 | 147.2 | 2.8 | 1
25275 | B | 35 | LMLC - STOA | -16.3 | 148.7 | 2.6 | 1
25276 | B | 35 | LMLC - STOA | -16.4 | 150.1 | 2.5 | 1
25277 | B | 35 | LMLC - STOA | -16.4 | 151.6 | 2.4 | 1
25278 | B | 35 | LMLC - STOA | -16.5 | 152.4 | 2.2 | 1.1
25279 | B | 35 | LMLC - STOA | -16.6 | 153.9 | 2.1 | 1.1
25280 | B | 35 | LMLC - STOA | -16.7 | 155.4 | 1.9 | 1.1
25281 | B | 35 | LMLC - STOA | -16.8 | 156.8 | 1.8 | 1.1
25282 | B | 35 | LMLC - STOA | -16.8 | 157.6 | 1.7 | 1.1
25283 | B | 35 | LMLC - STOA | -16.9 | 159.2 | 1.6 | 1.1
25284 | B | 35 | LMLC - STOA | -17 | 160.6 | 1.4 | 1.1
25285 | B | 35 | LMLC - STOA | -17.1 | 162 | 1.2 | 1.1
25286 | B | 35 | LMLC - STOA | -17.1 | 163.7 | 1.2 | 1.1
25287 | B | 35 | LMLC - STOA | -17.2 | 164.6 | 1 | 1.1
25288 | B | 35 | LMLC - STOA | -17.3 | 165.9 | 0.9 | 1.1
25289 | B | 35 | LMLC - STOA | -17.4 | 167.6 | 0.7 | 1.2
25290 | B | 35 | LMLC - STOA | -17.5 | 168.9 | 0.6 | 1.2
25291 | B | 35 | LMLC - STOA | -17.5 | 170.5 | 0.4 | 1.2
25292 | B | 35 | LMLC - STOA | -17.6 | 171.9 | 0.3 | 1.2
25293 | B | 35 | LMLC - STOA | -17.7 | 173.4 | 0.1 | 1.2
25294 | B | 35 | LMLC - STOA | -17.7 | 174.8 | 0.1 | 1.2
25295 | B | 35 | LMLC - STOA | -17.8 | 176.3 | 0 | 1.2
25296 | B | 35 | LMLC - STOA | -17.9 | 177.8 | -0.2 | 1.2
25297 | B | 35 | LMLC - STOA | -18 | 179.3 | -0.4 | 1.2
25298 | B | 35 | LMLC - STOA | -18.1 | 180.7 | -0.5 | 1.2
25299 | B | 35 | LMLC - STOA | -18.1 | 182.1 | -0.6 | 1.3
25300 | B | 35 | LMLC - STOA | -18.2 | 183.6 | -0.8 | 1.3
25301 | B | 35 | LMLC - STOA | -18.3 | 185.1 | -0.9 | 1.3
25302 | B | 35 | LMLC - STOA | -18.4 | 186.6 | -1.1 | 1.3
25303 | B | 35 | LMLC - STOA | -18.5 | 188.2 | -1.2 | 1.3
25304 | B | 35 | LMLC - STOA | -18.5 | 189.5 | -1.3 | 1.3
25305 | B | 35 | LMLC - STOA | -18.6 | 191.1 | -1.5 | 1.3
25306 | B | 35 | LMLC - STOA | -18.7 | 193.1 | -1.7 | 1.3
25307 | B | 35 | LMLC - STOA | -18.8 | 193.9 | -1.8 | 1.3
25308 | B | 35 | LMLC - STOA | -18.8 | 195.9 | -1.8 | 1.4
25309 | B | 35 | LMLC - STOA | -18.9 | 197.3 | -2 | 1.4
25310 | B | 35 | LMLC - STOA | -19 | 198.8 | -2.1 | 1.4
25311 | B | 35 | LMLC - STOA | -19.1 | 200.3 | -2.3 | 1.4
25312 | B | 35 | LMLC - STOA | -19.2 | 201.7 | -2.5 | 1.4
25313 | B | 35 | LMLC - STOA | -19.2 | 203.8 | -2.6 | 1.4
25314 | B | 35 | LMLC - STOA | -19.2 | 205.2 | -2.6 | 1.4
25315 | B | 35 | LMLC - STOA | -19.3 | 206.5 | -2.7 | 1.4
25316 | B | 35 | LMLC - STOA | -19.4 | 208.1 | -2.9 | 1.4
25317 | B | 35 | LMLC - STOA | -19.5 | 210.2 | -3.1 | 1.4
25318 | B | 35 | LMLC - STOA | -19.6 | 211.6 | -3.2 | 1.5
25319 | B | 35 | LMLC - STOA | -19.6 | 213.1 | -3.3 | 1.5
25320 | B | 35 | LMLC - STOA | -19.7 | 214.6 | -3.5 | 1.5
25321 | B | 35 | LMLC - STOA | -19.8 | 216.1 | -3.6 | 1.5
25322 | B | 35 | LMLC - STOA | -19.9 | 217.6 | -3.8 | 1.5
25323 | B | 35 | LMLC - STOA | -20 | 219.7 | -3.9 | 1.5
25324 | B | 35 | LMLC - STOA | -20 | 221.2 | -4 | 1.5
25325 | B | 35 | LMLC - STOA | -20.1 | 223.2 | -4.2 | 1.5
25326 | B | 35 | LMLC - STOA | -20.2 | 224.8 | -4.3 | 1.6
25327 | B | 35 | LMLC - STOA | -20.3 | 226.2 | -4.5 | 1.6
25328 | B | 35 | LMLC - STOA | -20.3 | 228.4 | -4.5 | 1.6
25329 | B | 35 | LMLC - STOA | -20.4 | 229.7 | -4.7 | 1.6
25330 | B | 35 | LMLC - STOA | -20.5 | 231.3 | -4.8 | 1.6
25331 | B | 35 | LMLC - STOA | -20.6 | 233.5 | -5 | 1.6
25332 | B | 35 | LMLC - STOA | -20.7 | 235 | -5.2 | 1.6
25333 | B | 35 | LMLC - STOA | -20.7 | 237 | -5.3 | 1.6
25334 | B | 35 | LMLC - STOA | -20.8 | 238.6 | -5.4 | 1.6
25335 | B | 35 | LMLC - STOA | -20.8 | 240 | -5.5 | 1.7
25336 | B | 35 | LMLC - STOA | -20.9 | 242.3 | -5.6 | 1.7
25337 | B | 35 | LMLC - STOA | -21 | 243.6 | -5.8 | 1.7
25338 | B | 35 | LMLC - STOA | -21.1 | 245.2 | -5.9 | 1.7
25339 | B | 35 | LMLC - STOA | -21.2 | 247.3 | -6.1 | 1.7
25340 | B | 35 | LMLC - STOA | -21.3 | 248.6 | -6.3 | 1.7
25341 | B | 35 | LMLC - STOA | -21.3 | 250.8 | -6.3 | 1.7
21291 | A | 35 | LMLC - LTOA | -3.7 | 32.7 | 25.3 | 0.2
21292 | A | 35 | LMLC - LTOA | -3.8 | 33.2 | 25.1 | 0.2
21293 | A | 35 | LMLC - LTOA | -3.9 | 33.6 | 25 | 0.2
21294 | A | 35 | LMLC - LTOA | -3.9 | 34.2 | 24.9 | 0.2
21295 | A | 35 | LMLC - LTOA | -4.1 | 34.6 | 24.7 | 0.2
21296 | A | 35 | LMLC - LTOA | -4.1 | 35.1 | 24.6 | 0.2
21297 | A | 35 | LMLC - LTOA | -4.2 | 35.8 | 24.5 | 0.2
21298 | A | 35 | LMLC - LTOA | -4.2 | 36.1 | 24.4 | 0.2
21299 | A | 35 | LMLC - LTOA | -4.3 | 36.5 | 24.3 | 0.3
21300 | A | 35 | LMLC - LTOA | -4.4 | 37.3 | 24.1 | 0.3
21301 | A | 35 | LMLC - LTOA | -4.5 | 37.8 | 24 | 0.3
21302 | A | 35 | LMLC - LTOA | -4.5 | 38.1 | 23.9 | 0.3
21303 | A | 35 | LMLC - LTOA | -4.6 | 38.7 | 23.7 | 0.3
21304 | A | 35 | LMLC - LTOA | -4.7 | 39.3 | 23.6 | 0.3
21305 | A | 35 | LMLC - LTOA | -4.8 | 40 | 23.4 | 0.3
21306 | A | 35 | LMLC - LTOA | -4.8 | 40.7 | 23.4 | 0.3
33777 | D | 35 | FMFC - PM | -14.3 | 153.8 | 6.3 | 1.1
33778 | D | 35 | FMFC - PM | -14.4 | 155.2 | 6.1 | 1.1
21309 | A | 35 | LMLC - LTOA | -5 | 42.1 | 22.9 | 0.3
21310 | A | 35 | LMLC - LTOA | -5.1 | 42.5 | 22.8 | 0.3
21311 | A | 35 | LMLC - LTOA | -5.2 | 42.9 | 22.7 | 0.3
21312 | A | 35 | LMLC - LTOA | -5.3 | 43.4 | 22.5 | 0.3
21313 | A | 35 | LMLC - LTOA | -5.3 | 44.4 | 22.5 | 0.3
21314 | A | 35 | LMLC - LTOA | -5.4 | 45.1 | 22.3 | 0.3
21315 | A | 35 | LMLC - LTOA | -5.5 | 45.6 | 22.1 | 0.3
21316 | A | 35 | LMLC - LTOA | -5.6 | 46.2 | 22 | 0.3
21317 | A | 35 | LMLC - LTOA | -5.6 | 47.1 | 21.9 | 0.3
21318 | A | 35 | LMLC - LTOA | -5.7 | 47.5 | 21.7 | 0.3
21319 | A | 35 | LMLC - LTOA | -5.8 | 47.7 | 21.6 | 0.3
21320 | A | 35 | LMLC - LTOA | -5.9 | 48.5 | 21.4 | 0.3
21321 | A | 35 | LMLC - LTOA | -5.9 | 49 | 21.4 | 0.3
21322 | A | 35 | LMLC - LTOA | -6 | 49.9 | 21.2 | 0.3
21323 | A | 35 | LMLC - LTOA | -6.1 | 50.4 | 21 | 0.3
21324 | A | 35 | LMLC - LTOA | -6.2 | 51.2 | 20.9 | 0.4
21325 | A | 35 | LMLC - LTOA | -6.2 | 51.5 | 20.8 | 0.4
21326 | A | 35 | LMLC - LTOA | -6.3 | 52.3 | 20.7 | 0.4
21327 | A | 35 | LMLC - LTOA | -6.4 | 51.6 | 20.5 | 0.4
21328 | A | 35 | LMLC - LTOA | -6.4 | 53.8 | 20.4 | 0.4
21329 | A | 35 | LMLC - LTOA | -6.5 | 53.4 | 20.2 | 0.4
21330 | A | 35 | LMLC - LTOA | -6.6 | 55 | 20.1 | 0.4
21331 | A | 35 | LMLC - LTOA | -6.7 | 55 | 20 | 0.4
21332 | A | 35 | LMLC - LTOA | -6.8 | 58.6 | 19.8 | 0.4
21333 | A | 35 | LMLC - LTOA | -6.8 | 59.2 | 19.8 | 0.4
21334 | A | 35 | LMLC - LTOA | -6.9 | 59.6 | 19.6 | 0.4
21335 | A | 35 | LMLC - LTOA | -7 | 60 | 19.5 | 0.4
21336 | A | 35 | LMLC - LTOA | -7 | 60.8 | 19.4 | 0.4
21337 | A | 35 | LMLC - LTOA | -7.1 | 61.2 | 19.2 | 0.4
21338 | A | 35 | LMLC - LTOA | -7.2 | 61.8 | 19 | 0.4
21339 | A | 35 | LMLC - LTOA | -7.3 | 62.6 | 18.9 | 0.4
21340 | A | 35 | LMLC - LTOA | -7.3 | 63.2 | 18.9 | 0.4
21341 | A | 35 | LMLC - LTOA | -7.4 | 63.8 | 18.7 | 0.4
21342 | A | 35 | LMLC - LTOA | -7.5 | 64.4 | 18.5 | 0.4
21343 | A | 35 | LMLC - LTOA | -7.6 | 65.1 | 18.4 | 0.4
21344 | A | 35 | LMLC - LTOA | -7.6 | 66.2 | 18.3 | 0.5
21345 | A | 35 | LMLC - LTOA | -7.7 | 66.7 | 18.1 | 0.5
21346 | A | 35 | LMLC - LTOA | -7.8 | 67.1 | 18 | 0.5
21347 | A | 35 | LMLC - LTOA | -7.8 | 68.1 | 17.9 | 0.5
21348 | A | 35 | LMLC - LTOA | -7.9 | 68.8 | 17.8 | 0.5
21349 | A | 35 | LMLC - LTOA | -8 | 69.3 | 17.6 | 0.5
21350 | A | 35 | LMLC - LTOA | -8.1 | 70 | 17.4 | 0.5
21351 | A | 35 | LMLC - LTOA | -8.2 | 71.1 | 17.3 | 0.5
21352 | A | 35 | LMLC - LTOA | -8.2 | 71.6 | 17.2 | 0.5
21353 | A | 35 | LMLC - LTOA | -8.3 | 72.4 | 17.1 | 0.5
21354 | A | 35 | LMLC - LTOA | -8.4 | 72.8 | 16.9 | 0.5
21355 | A | 35 | LMLC - LTOA | -8.5 | 72.6 | 16.8 | 0.5
21356 | A | 35 | LMLC - LTOA | -8.5 | 72.5 | 16.7 | 0.5
21357 | A | 35 | LMLC - LTOA | -8.6 | 72.6 | 16.5 | 0.5
21358 | A | 35 | LMLC - LTOA | -8.7 | 72.6 | 16.3 | 0.5
21359 | A | 35 | LMLC - LTOA | -8.7 | 72.5 | 16.3 | 0.5
21360 | A | 35 | LMLC - LTOA | -8.8 | 72.6 | 16.1 | 0.5
21361 | A | 35 | LMLC - LTOA | -8.9 | 72.6 | 16 | 0.5
21362 | A | 35 | LMLC - LTOA | -9 | 72.7 | 15.8 | 0.5
21363 | A | 35 | LMLC - LTOA | -9.1 | 74.2 | 15.6 | 0.5
21364 | A | 35 | LMLC - LTOA | -9.1 | 75.5 | 15.6 | 0.5
21365 | A | 35 | LMLC - LTOA | -9.2 | 76.5 | 15.4 | 0.5
21366 | A | 35 | LMLC - LTOA | -9.3 | 77.3 | 15.3 | 0.5
21367 | A | 35 | LMLC - LTOA | -9.3 | 78.7 | 15.2 | 0.5
21368 | A | 35 | LMLC - LTOA | -9.4 | 79.6 | 15.1 | 0.5
21369 | A | 35 | LMLC - LTOA | -9.5 | 81 | 14.9 | 0.6
21370 | A | 35 | LMLC - LTOA | -9.6 | 81.9 | 14.7 | 0.6
21371 | A | 35 | LMLC - LTOA | -9.6 | 83 | 14.7 | 0.6
21372 | A | 35 | LMLC - LTOA | -9.7 | 83.1 | 14.5 | 0.6
21373 | A | 35 | LMLC - LTOA | -9.8 | 84.8 | 14.4 | 0.6
21374 | A | 35 | LMLC - LTOA | -9.9 | 85.7 | 14.2 | 0.6
21375 | A | 35 | LMLC - LTOA | -10 | 87.1 | 14.1 | 0.6
21376 | A | 35 | LMLC - LTOA | -10 | 87.9 | 14 | 0.6
21377 | A | 35 | LMLC - LTOA | -10.1 | 89.2 | 13.8 | 0.6
21378 | A | 35 | LMLC - LTOA | -10.2 | 90 | 13.7 | 0.6
21379 | A | 35 | LMLC - LTOA | -10.2 | 90.6 | 13.6 | 0.6
21380 | A | 35 | LMLC - LTOA | -10.3 | 91.3 | 13.4 | 0.6
21381 | A | 35 | LMLC - LTOA | -10.4 | 92.7 | 13.3 | 0.6
21382 | A | 35 | LMLC - LTOA | -10.5 | 94 | 13.1 | 0.6
21383 | A | 35 | LMLC - LTOA | -10.5 | 94.9 | 13 | 0.7
21384 | A | 35 | LMLC - LTOA | -10.6 | 95.7 | 12.9 | 0.7
21385 | A | 35 | LMLC - LTOA | -10.7 | 96.8 | 12.7 | 0.7
21386 | A | 35 | LMLC - LTOA | -10.8 | 97.6 | 12.6 | 0.7
21387 | A | 35 | LMLC - LTOA | -10.8 | 98.8 | 12.5 | 0.7
21388 | A | 35 | LMLC - LTOA | -10.9 | 100.4 | 12.3 | 0.7
21389 | A | 35 | LMLC - LTOA | -11 | 100.9 | 12.2 | 0.7
21390 | A | 35 | LMLC - LTOA | -11.1 | 102.2 | 12 | 0.7
21391 | A | 35 | LMLC - LTOA | -11.2 | 103.1 | 11.9 | 0.7
21392 | A | 35 | LMLC - LTOA | -11.2 | 104.3 | 11.8 | 0.7
21393 | A | 35 | LMLC - LTOA | -11.3 | 105.2 | 11.6 | 0.7
21394 | A | 35 | LMLC - LTOA | -11.4 | 106.3 | 11.5 | 0.7
21395 | A | 35 | LMLC - LTOA | -11.5 | 107.1 | 11.3 | 0.7
21396 | A | 35 | LMLC - LTOA | -11.5 | 109.3 | 11.2 | 0.8
21397 | A | 35 | LMLC - LTOA | -11.6 | 109.8 | 11.1 | 0.8
21398 | A | 35 | LMLC - LTOA | -11.7 | 110.8 | 10.9 | 0.8
21399 | A | 35 | LMLC - LTOA | -11.8 | 112 | 10.8 | 0.8
21400 | A | 35 | LMLC - LTOA | -11.8 | 113.5 | 10.7 | 0.8
21401 | A | 35 | LMLC - LTOA | -11.9 | 114.1 | 10.5 | 0.8
21402 | A | 35 | LMLC - LTOA | -12 | 115.2 | 10.4 | 0.8
21403 | A | 35 | LMLC - LTOA | -12.1 | 116.1 | 10.2 | 0.8
21404 | A | 35 | LMLC - LTOA | -12.1 | 117.5 | 10.2 | 0.8
21405 | A | 35 | LMLC - LTOA | -12.2 | 120.2 | 10 | 0.8
21406 | A | 35 | LMLC - LTOA | -12.3 | 121.3 | 9.9 | 0.8
21407 | A | 35 | LMLC - LTOA | -12.4 | 122 | 9.7 | 0.8
21408 | A | 35 | LMLC - LTOA | -12.4 | 122.7 | 9.6 | 0.8
21409 | A | 35 | LMLC - LTOA | -12.5 | 124 | 9.5 | 0.9
21410 | A | 35 | LMLC - LTOA | -12.6 | 125.2 | 9.3 | 0.9
21411 | A | 35 | LMLC - LTOA | -12.7 | 126.4 | 9.1 | 0.9
21412 | A | 35 | LMLC - LTOA | -12.7 | 127.7 | 9.1 | 0.9
21413 | A | 35 | LMLC - LTOA | -12.8 | 128.3 | 8.9 | 0.9
21414 | A | 35 | LMLC - LTOA | -12.9 | 129.6 | 8.8 | 0.9
21415 | A | 35 | LMLC - LTOA | -13 | 130.5 | 8.6 | 0.9
21416 | A | 35 | LMLC - LTOA | -13 | 132 | 8.5 | 0.9
21417 | A | 35 | LMLC - LTOA | -13.1 | 133.6 | 8.4 | 0.9
21418 | A | 35 | LMLC - LTOA | -13.2 | 134.4 | 8.2 | 0.9
21419 | A | 35 | LMLC - LTOA | -13.3 | 135.1 | 8.1 | 0.9
21420 | A | 35 | LMLC - LTOA | -13.3 | 136.9 | 8 | 0.9
21421 | A | 35 | LMLC - LTOA | -13.4 | 137.6 | 7.8 | 0.9
21422 | A | 35 | LMLC - LTOA | -13.5 | 138.8 | 7.7 | 1
21423 | A | 35 | LMLC - LTOA | -13.6 | 140.3 | 7.6 | 1
21424 | A | 35 | LMLC - LTOA | -13.6 | 141.3 | 7.5 | 1
21425 | A | 35 | LMLC - LTOA | -13.7 | 142.7 | 7.3 | 1
21426 | A | 35 | LMLC - LTOA | -13.8 | 143.6 | 7.2 | 1
21427 | A | 35 | LMLC - LTOA | -13.9 | 144.9 | 7 | 1
21428 | A | 35 | LMLC - LTOA | -14 | 146.6 | 6.9 | 1
21429 | A | 35 | LMLC - LTOA | -14 | 147.4 | 6.7 | 1
21430 | A | 35 | LMLC - LTOA | -14.1 | 148.6 | 6.6 | 1
21431 | A | 35 | LMLC - LTOA | -14.2 | 150.4 | 6.4 | 1
21432 | A | 35 | LMLC - LTOA | -14.2 | 151.3 | 6.4 | 1
21433 | A | 35 | LMLC - LTOA | -14.3 | 152.8 | 6.2 | 1.1
21434 | A | 35 | LMLC - LTOA | -14.5 | 154.3 | 5.9 | 1.1
21435 | A | 35 | LMLC - LTOA | -14.6 | 155.2 | 5.7 | 1.1
21436 | A | 35 | LMLC - LTOA | -14.6 | 156.7 | 5.7 | 1.1
21437 | A | 35 | LMLC - LTOA | -14.7 | 158 | 5.5 | 1.1
22734 | B | 36 | LMLC - LTOA | 0.9 | 1.8 | 33.6 | 0
22735 | B | 36 | LMLC - LTOA | 0.8 | 1.8 | 33.5 | 0
22736 | B | 36 | LMLC - LTOA | 0.8 | 1.9 | 33.4 | 0
22737 | B | 36 | LMLC - LTOA | 0.7 | 1.8 | 33.3 | 0
22738 | B | 36 | LMLC - LTOA | 0.7 | 2 | 33.3 | 0
22739 | B | 36 | LMLC - LTOA | 0.6 | 2.5 | 33.1 | 0
22740 | B | 36 | LMLC - LTOA | 0.5 | 2.5 | 33 | 0
22741 | B | 36 | LMLC - LTOA | 0.5 | 3 | 32.9 | 0
22742 | B | 36 | LMLC - LTOA | 0.4 | 3.1 | 32.8 | 0
22743 | B | 36 | LMLC - LTOA | 0.4 | 5.8 | 32.7 | 0
22744 | B | 36 | LMLC - LTOA | 0.3 | 7 | 32.6 | 0
22745 | B | 36 | LMLC - LTOA | 0.3 | 7 | 32.5 | 0
22746 | B | 36 | LMLC - LTOA | 0.2 | 6.9 | 32.4 | 0
22747 | B | 36 | LMLC - LTOA | 0.2 | 6.9 | 32.3 | 0
22748 | B | 36 | LMLC - LTOA | 0.1 | 6.9 | 32.2 | 0
22749 | B | 36 | LMLC - LTOA | 0.1 | 6.9 | 32.1 | 0
22750 | B | 36 | LMLC - LTOA | 0 | 6.9 | 32 | 0
22751 | B | 36 | LMLC - LTOA | -0.1 | 6.9 | 31.9 | 0
22752 | B | 36 | LMLC - LTOA | -0.1 | 6.9 | 31.8 | 0
22753 | B | 36 | LMLC - LTOA | -0.2 | 7 | 31.7 | 0
22754 | B | 36 | LMLC - LTOA | -0.3 | 7.1 | 31.5 | 0
22755 | B | 36 | LMLC - LTOA | -0.3 | 7.5 | 31.5 | 0.1
22756 | B | 36 | LMLC - LTOA | -0.4 | 7.6 | 31.3 | 0.1
22757 | B | 36 | LMLC - LTOA | -0.5 | 8 | 31.1 | 0.1
22758 | B | 36 | LMLC - LTOA | -0.5 | 8.1 | 31.1 | 0.1
22759 | B | 36 | LMLC - LTOA | -0.6 | 8.3 | 31 | 0.1
22760 | B | 36 | LMLC - LTOA | -0.6 | 8.4 | 30.9 | 0.1
22761 | B | 36 | LMLC - LTOA | -0.7 | 8.4 | 30.7 | 0.1
22762 | B | 36 | LMLC - LTOA | -0.7 | 8.8 | 30.7 | 0.1
22763 | B | 36 | LMLC - LTOA | -0.9 | 9 | 30.4 | 0.1
22764 | B | 36 | LMLC - LTOA | -0.9 | 9.3 | 30.4 | 0.1
22765 | B | 36 | LMLC - LTOA | -1 | 9.6 | 30.2 | 0.1
22766 | B | 36 | LMLC - LTOA | -1 | 9.7 | 30.2 | 0.1
22767 | B | 36 | LMLC - LTOA | -1.1 | 9.7 | 30 | 0.1
22768 | B | 36 | LMLC - LTOA | -1.2 | 9.6 | 29.8 | 0.1
22769 | B | 36 | LMLC - LTOA | -1.2 | 9.5 | 29.8 | 0.1
22770 | B | 36 | LMLC - LTOA | -1.3 | 9.5 | 29.7 | 0.1
22771 | B | 36 | LMLC - LTOA | -1.3 | 9.5 | 29.7 | 0.1
22772 | B | 36 | LMLC - LTOA | -1.4 | 9.6 | 29.5 | 0.1
35017 | A | 37 | FMFC - PM | -6.1 | 56.7 | 21.1 | 0.4
16097 | B | 26 | FMLC | -22.9 | 129.8 | -9.2 | 0.9
36142 | A | 38 | FMFC - PM | -12.7 | 161 | 9.1 | 1.1
36143 | A | 38 | FMFC - PM | -12.8 | 162.1 | 8.9 | 1.1
36144 | A | 38 | FMFC - PM | -12.9 | 163.3 | 8.7 | 1.1
36145 | A | 38 | FMFC - PM | -13 | 164.2 | 8.6 | 1.1
36146 | A | 38 | FMFC - PM | -13 | 165.8 | 8.6 | 1.1
36147 | A | 38 | FMFC - PM | -13.1 | 166.8 | 8.4 | 1.2
36148 | A | 38 | FMFC - PM | -13.2 | 167.9 | 8.2 | 1.2
36149 | A | 38 | FMFC - PM | -13.3 | 168.9 | 8.1 | 1.2
36150 | A | 38 | FMFC - PM | -13.4 | 170.6 | 8 | 1.2
36151 | A | 38 | FMFC - PM | -13.4 | 171.7 | 7.8 | 1.2
36152 | A | 38 | FMFC - PM | -13.5 | 172.8 | 7.7 | 1.2
36153 | A | 38 | FMFC - PM | -13.6 | 174 | 7.6 | 1.2
36154 | A | 38 | FMFC - PM | -13.7 | 175.1 | 7.4 | 1.2
36155 | A | 38 | FMFC - PM | -13.8 | 176.9 | 7.3 | 1.2
36156 | A | 38 | FMFC - PM | -13.8 | 178 | 7.1 | 1.2
36157 | A | 38 | FMFC - PM | -13.9 | 179.1 | 7 | 1.2
36158 | A | 38 | FMFC - PM | -14 | 180.2 | 6.8 | 1.2
36159 | A | 38 | FMFC - PM | -14 | 181.3 | 6.8 | 1.2
36160 | A | 38 | FMFC - PM | -14.1 | 182.4 | 6.6 | 1.3
36161 | A | 38 | FMFC - PM | -14.2 | 184.1 | 6.5 | 1.3
36162 | A | 38 | FMFC - PM | -14.3 | 185.2 | 6.3 | 1.3
36163 | A | 38 | FMFC - PM | -14.4 | 186.4 | 6.2 | 1.3
36164 | A | 38 | FMFC - PM | -14.4 | 187.6 | 6 | 1.3
24831 | A | 35 | LMLC - STOA | -14 | 121.3 | 6.8 | 0.8
24832 | A | 35 | LMLC - STOA | -14.1 | 121.4 | 6.6 | 0.8
24833 | A | 35 | LMLC - STOA | -14.2 | 121.3 | 6.4 | 0.8
24834 | A | 35 | LMLC - STOA | -14.3 | 121.4 | 6.3 | 0.8
24835 | A | 35 | LMLC - STOA | -14.3 | 121.4 | 6.3 | 0.8
24836 | A | 35 | LMLC - STOA | -14.4 | 121.3 | 6.1 | 0.8
24837 | A | 35 | LMLC - STOA | -14.5 | 122.7 | 6 | 0.8
24838 | A | 35 | LMLC - STOA | -14.6 | 125 | 5.7 | 0.9
24839 | A | 35 | LMLC - STOA | -14.7 | 127.1 | 5.5 | 0.9
24840 | A | 35 | LMLC - STOA | -14.8 | 128.4 | 5.4 | 0.9
24841 | A | 35 | LMLC - STOA | -14.8 | 129.9 | 5.3 | 0.9
24842 | A | 35 | LMLC - STOA | -14.9 | 131.1 | 5.2 | 0.9
24843 | A | 35 | LMLC - STOA | -15 | 133 | 5.1 | 0.9
24844 | A | 35 | LMLC - STOA | -15 | 133.8 | 5.1 | 0.9
24845 | A | 35 | LMLC - STOA | -15.1 | 135.9 | 4.8 | 0.9
24846 | A | 35 | LMLC - STOA | -15.2 | 137.5 | 4.6 | 0.9
24847 | A | 35 | LMLC - STOA | -15.3 | 138.7 | 4.5 | 1
24848 | A | 35 | LMLC - STOA | -15.4 | 140.6 | 4.3 | 1
24849 | A | 35 | LMLC - STOA | -15.4 | 141.9 | 4.2 | 1
24850 | A | 35 | LMLC - STOA | -15.5 | 143.7 | 4.1 | 1
24851 | A | 35 | LMLC - STOA | -15.5 | 144.7 | 4 | 1
24852 | A | 35 | LMLC - STOA | -15.7 | 146.2 | 3.8 | 1
24853 | A | 35 | LMLC - STOA | -15.7 | 147.9 | 3.7 | 1
24854 | A | 35 | LMLC - STOA | -15.8 | 149.3 | 3.6 | 1
24855 | A | 35 | LMLC - STOA | -15.8 | 150.7 | 3.5 | 1
24856 | A | 35 | LMLC - STOA | -16 | 152.9 | 3.2 | 1.1
24857 | A | 35 | LMLC - STOA | -16.2 | 154.4 | 2.9 | 1.1
24858 | A | 35 | LMLC - STOA | -16.2 | 155.7 | 2.8 | 1.1
24859 | A | 35 | LMLC - STOA | -16.2 | 157.7 | 2.8 | 1.1
24860 | A | 35 | LMLC - STOA | -16.3 | 159.4 | 2.6 | 1.1
24861 | A | 35 | LMLC - STOA | -16.3 | 160.4 | 2.6 | 1.1
24862 | A | 35 | LMLC - STOA | -16.4 | 161.8 | 2.5 | 1.1
24863 | A | 35 | LMLC - STOA | -16.6 | 164 | 2.2 | 1.1
24864 | A | 35 | LMLC - STOA | -16.7 | 165.5 | 2 | 1.1
24865 | A | 35 | LMLC - STOA | -16.7 | 166.5 | 1.9 | 1.1
24866 | A | 35 | LMLC - STOA | -16.8 | 168.7 | 1.8 | 1.2
24867 | A | 35 | LMLC - STOA | -16.9 | 171.1 | 1.6 | 1.2
24868 | A | 35 | LMLC - STOA | -16.9 | 172.1 | 1.5 | 1.2
24869 | A | 35 | LMLC - STOA | -17 | 173.1 | 1.4 | 1.2
24870 | A | 35 | LMLC - STOA | -17 | 174.4 | 1.3 | 1.2
24871 | A | 35 | LMLC - STOA | -17.1 | 176.1 | 1.2 | 1.2
24872 | A | 35 | LMLC - STOA | -17.2 | 177.3 | 1 | 1.2
24873 | A | 35 | LMLC - STOA | -17.2 | 179.8 | 1 | 1.2
24874 | A | 35 | LMLC - STOA | -17.4 | 181.9 | 0.7 | 1.3
24875 | A | 35 | LMLC - STOA | -17.4 | 183.4 | 0.6 | 1.3
24876 | A | 35 | LMLC - STOA | -17.5 | 185.3 | 0.4 | 1.3
24877 | A | 35 | LMLC - STOA | -17.6 | 186.8 | 0.3 | 1.3
24878 | A | 35 | LMLC - STOA | -17.7 | 189 | 0.1 | 1.3
24879 | A | 35 | LMLC - STOA | -17.8 | 190 | 0 | 1.3
24880 | A | 35 | LMLC - STOA | -17.9 | 192.5 | -0.2 | 1.3
24881 | A | 35 | LMLC - STOA | -17.9 | 193.5 | -0.3 | 1.3
24882 | A | 35 | LMLC - STOA | -18 | 195.4 | -0.4 | 1.3
24883 | A | 35 | LMLC - STOA | -18.2 | 198 | -0.7 | 1.4
24884 | A | 35 | LMLC - STOA | -18.3 | 199.7 | -0.9 | 1.4
24885 | A | 35 | LMLC - STOA | -18.3 | 201.7 | -1 | 1.4
24886 | A | 35 | LMLC - STOA | -18.4 | 203.3 | -1.1 | 1.4
24887 | A | 35 | LMLC - STOA | -18.3 | 204.3 | -1 | 1.4
24888 | A | 35 | LMLC - STOA | -18.4 | 205.8 | -1.2 | 1.4
24889 | A | 35 | LMLC - STOA | -18.5 | 206.9 | -1.3 | 1.4
24890 | A | 35 | LMLC - STOA | -18.5 | 209.1 | -1.4 | 1.4
24891 | A | 35 | LMLC - STOA | -18.8 | 211.2 | -1.8 | 1.5
24892 | A | 35 | LMLC - STOA | -18.8 | 213.4 | -1.9 | 1.5
24893 | A | 35 | LMLC - STOA | -18.9 | 215.2 | -2.1 | 1.5
24894 | A | 35 | LMLC - STOA | -18.9 | 216.9 | -2.1 | 1.5
24895 | A | 35 | LMLC - STOA | -18.9 | 218.7 | -2.1 | 1.5
24896 | A | 35 | LMLC - STOA | -19 | 220.3 | -2.3 | 1.5
24897 | A | 35 | LMLC - STOA | -19.1 | 221.5 | -2.4 | 1.5
24898 | A | 35 | LMLC - STOA | -19.1 | 224.3 | -2.4 | 1.5
24899 | A | 35 | LMLC - STOA | -19.2 | 225.3 | -2.6 | 1.6
24900 | A | 35 | LMLC - STOA | -19.3 | 227.6 | -2.8 | 1.6
24901 | A | 35 | LMLC - STOA | -19.4 | 229.6 | -3 | 1.6
24902 | A | 35 | LMLC - STOA | -19.4 | 231.8 | -3 | 1.6
24903 | A | 35 | LMLC - STOA | -19.6 | 233.5 | -3.3 | 1.6
24904 | A | 35 | LMLC - STOA | -19.8 | 235.3 | -3.6 | 1.6
24905 | A | 35 | LMLC - STOA | -19.8 | 237.3 | -3.7 | 1.6
24906 | A | 35 | LMLC - STOA | -19.9 | 239.3 | -3.8 | 1.6
24907 | A | 35 | LMLC - STOA | -19.9 | 241.7 | -3.9 | 1.7
20798 | B | 39 | FMLC | -14.7 | 127.4 | 5.6 | 0.9
20799 | B | 39 | FMLC | -14.7 | 128.3 | 5.6 | 0.9
20800 | B | 39 | FMLC | -14.7 | 129.5 | 5.5 | 0.9
20801 | B | 39 | FMLC | -14.8 | 130.9 | 5.4 | 0.9
20802 | B | 39 | FMLC | -14.8 | 132.6 | 5.4 | 0.9
20803 | B | 39 | FMLC | -15 | 133.3 | 5 | 0.9
20804 | B | 39 | FMLC | -15.1 | 133.6 | 4.9 | 0.9
20805 | B | 39 | FMLC | -15.1 | 135.4 | 4.8 | 0.9
20806 | B | 39 | FMLC | -15.2 | 136.9 | 4.6 | 0.9
20807 | B | 39 | FMLC | -15.3 | 137.7 | 4.5 | 0.9
20808 | B | 39 | FMLC | -15.3 | 138.9 | 4.5 | 1
20809 | B | 39 | FMLC | -15.4 | 140 | 4.3 | 1
20810 | B | 39 | FMLC | -15.5 | 141.8 | 4.1 | 1
20811 | B | 39 | FMLC | -15.6 | 142.3 | 4 | 1
20812 | B | 39 | FMLC | -15.6 | 143.6 | 3.9 | 1
20813 | B | 39 | FMLC | -15.8 | 144.7 | 3.7 | 1
20814 | B | 39 | FMLC | -15.8 | 145.5 | 3.6 | 1
20815 | B | 39 | FMLC | -15.9 | 146.8 | 3.4 | 1
20816 | B | 39 | FMLC | -16 | 148 | 3.3 | 1
20817 | B | 39 | FMLC | -16 | 150 | 3.2 | 1
20818 | B | 39 | FMLC | -16.1 | 150.8 | 3.1 | 1
20819 | B | 39 | FMLC | -16.2 | 151.2 | 2.9 | 1
20820 | B | 39 | FMLC | -16.3 | 152.3 | 2.7 | 1.1
20821 | B | 39 | FMLC | -16.4 | 154.4 | 2.6 | 1.1
20822 | B | 39 | FMLC | -16.4 | 155.5 | 2.4 | 1.1
20823 | B | 39 | FMLC | -16.5 | 156.7 | 2.3 | 1.1
20824 | B | 39 | FMLC | -16.6 | 158.6 | 2.1 | 1.1
20825 | B | 39 | FMLC | -16.8 | 158.8 | 1.8 | 1.1
20826 | B | 39 | FMLC | -16.9 | 159.9 | 1.6 | 1.1
20827 | B | 39 | FMLC | -16.9 | 161.1 | 1.6 | 1.1
20828 | B | 39 | FMLC | -16.9 | 162.8 | 1.6 | 1.1
20829 | B | 39 | FMLC | -16.9 | 164.6 | 1.5 | 1.1
20830 | B | 39 | FMLC | -17 | 165.7 | 1.4 | 1.1
20831 | B | 39 | FMLC | -17.1 | 167.1 | 1.3 | 1.2
20832 | B | 39 | FMLC | -17.2 | 168.9 | 1.1 | 1.2
20833 | B | 39 | FMLC | -17.3 | 169.3 | 0.9 | 1.2
20834 | B | 39 | FMLC | -17.3 | 171.3 | 0.9 | 1.2
20835 | B | 39 | FMLC | -17.4 | 172.7 | 0.7 | 1.2
20836 | B | 39 | FMLC | -17.5 | 173.5 | 0.5 | 1.2
20837 | B | 39 | FMLC | -17.6 | 174.8 | 0.4 | 1.2
20838 | B | 39 | FMLC | -17.7 | 175.8 | 0.2 | 1.2
20839 | B | 39 | FMLC | -17.7 | 178 | 0.2 | 1.2
20840 | B | 39 | FMLC | -17.8 | 179.1 | 0 | 1.2
20841 | B | 39 | FMLC | -17.9 | 180.4 | -0.2 | 1.2
20842 | B | 39 | FMLC | -17.9 | 181.6 | -0.2 | 1.3
20843 | B | 39 | FMLC | -18.1 | 182.9 | -0.5 | 1.3
20844 | B | 39 | FMLC | -18.1 | 184.1 | -0.6 | 1.3
20845 | B | 39 | FMLC | -18.2 | 185.8 | -0.7 | 1.3
20846 | B | 39 | FMLC | -18.2 | 187.1 | -0.8 | 1.3
20847 | B | 39 | FMLC | -18.3 | 188.5 | -0.9 | 1.3
20848 | B | 39 | FMLC | -18.4 | 190.2 | -1 | 1.3
20849 | B | 39 | FMLC | -18.4 | 192.6 | -1.1 | 1.3
20850 | B | 39 | FMLC | -18.5 | 193.9 | -1.3 | 1.3
20851 | B | 39 | FMLC | -18.6 | 195 | -1.4 | 1.3
20852 | B | 39 | FMLC | -18.8 | 195.5 | -1.8 | 1.3
20853 | B | 39 | FMLC | -18.9 | 196.2 | -2 | 1.4
20854 | B | 39 | FMLC | -19 | 198.2 | -2.2 | 1.4
20855 | B | 39 | FMLC | -19 | 200.4 | -2.2 | 1.4
20856 | B | 39 | FMLC | -19 | 202.1 | -2.2 | 1.4
20857 | B | 39 | FMLC | -19.1 | 203.4 | -2.3 | 1.4
20858 | B | 39 | FMLC | -19.1 | 205.5 | -2.3 | 1.4
20859 | B | 39 | FMLC | -19.3 | 206 | -2.7 | 1.4
20860 | B | 39 | FMLC | -19.4 | 207.3 | -2.9 | 1.4
20861 | B | 39 | FMLC | -19.4 | 209.3 | -2.9 | 1.4
20862 | B | 39 | FMLC | -19.5 | 210.5 | -3.1 | 1.5
20863 | B | 39 | FMLC | -19.7 | 211.2 | -3.4 | 1.5
20864 | B | 39 | FMLC | -19.7 | 213.2 | -3.5 | 1.5
20865 | B | 39 | FMLC | -19.7 | 214.5 | -3.5 | 1.5
20866 | B | 39 | FMLC | -19.8 | 216.8 | -3.6 | 1.5
20867 | B | 39 | FMLC | -19.9 | 218 | -3.8 | 1.5
20868 | B | 39 | FMLC | -20 | 219.1 | -4 | 1.5
20869 | B | 39 | FMLC | -20 | 220.4 | -4 | 1.5
20870 | B | 39 | FMLC | -20.1 | 222.6 | -4.1 | 1.5
20871 | B | 39 | FMLC | -20.1 | 223.8 | -4.2 | 1.5
20872 | B | 39 | FMLC | -20.3 | 225.4 | -4.5 | 1.6
15646 | A | 26 | FMLC | -9.2 | 35.9 | 15.4 | 0.2
15647 | A | 26 | FMLC | -9.3 | 35.8 | 15.3 | 0.2
15648 | A | 26 | FMLC | -9.3 | 36.5 | 15.3 | 0.3
15649 | A | 26 | FMLC | -9.4 | 36.7 | 15 | 0.3
15650 | A | 26 | FMLC | -9.5 | 37.3 | 14.9 | 0.3
15651 | A | 26 | FMLC | -9.6 | 37.5 | 14.8 | 0.3
15652 | A | 26 | FMLC | -9.7 | 38.2 | 14.5 | 0.3
15653 | A | 26 | FMLC | -9.8 | 38.5 | 14.3 | 0.3
15654 | A | 26 | FMLC | -9.9 | 38.7 | 14.3 | 0.3
15655 | A | 26 | FMLC | -9.9 | 39 | 14.2 | 0.3
15656 | A | 26 | FMLC | -10 | 39.7 | 14 | 0.3
15657 | A | 26 | FMLC | -10.1 | 40.4 | 13.9 | 0.3
15658 | A | 26 | FMLC | -10.1 | 40.6 | 13.9 | 0.3
15659 | A | 26 | FMLC | -10.2 | 41 | 13.6 | 0.3
15660 | A | 26 | FMLC | -10.3 | 41.6 | 13.4 | 0.3
15661 | A | 26 | FMLC | -10.3 | 41.6 | 13.5 | 0.3
15662 | A | 26 | FMLC | -10.4 | 42.4 | 13.3 | 0.3
15663 | A | 26 | FMLC | -10.6 | 43 | 13 | 0.3
15664 | A | 26 | FMLC | -10.6 | 43.2 | 12.9 | 0.3
15665 | A | 26 | FMLC | -10.6 | 44 | 12.9 | 0.3
15666 | A | 26 | FMLC | -10.8 | 44.6 | 12.5 | 0.3
15667 | A | 26 | FMLC | -10.8 | 44.8 | 12.5 | 0.3
15668 | A | 26 | FMLC | -10.8 | 45 | 12.5 | 0.3
15669 | A | 26 | FMLC | -10.9 | 45.7 | 12.3 | 0.3
15670 | A | 26 | FMLC | -11 | 46 | 12.2 | 0.3
15671 | A | 26 | FMLC | -11.1 | 46.6 | 12.1 | 0.3
15672 | A | 26 | FMLC | -11.2 | 47.3 | 11.8 | 0.3
15673 | A | 26 | FMLC | -11.4 | 47.5 | 11.4 | 0.3
15674 | A | 26 | FMLC | -11.4 | 47.2 | 11.5 | 0.3
15675 | A | 26 | FMLC | -11.4 | 48.2 | 11.5 | 0.3
15676 | A | 26 | FMLC | -11.6 | 48.7 | 11.1 | 0.3
15677 | A | 26 | FMLC | -11.6 | 49 | 11.1 | 0.3
15678 | A | 26 | FMLC | -11.6 | 49.7 | 11.2 | 0.3
15679 | A | 26 | FMLC | -11.7 | 50.4 | 11 | 0.3
15680 | A | 26 | FMLC | -11.8 | 51 | 10.7 | 0.4
15681 | A | 26 | FMLC | -11.8 | 51.1 | 10.8 | 0.4
15682 | A | 26 | FMLC | -11.9 | 51.9 | 10.6 | 0.4
15683 | A | 26 | FMLC | -12.1 | 52.5 | 10.2 | 0.4
15684 | A | 26 | FMLC | -12.1 | 52.8 | 10.2 | 0.4
15685 | A | 26 | FMLC | -12.1 | 53.7 | 10.2 | 0.4
15686 | A | 26 | FMLC | -12.2 | 53.9 | 10 | 0.4
15687 | A | 26 | FMLC | -12.4 | 54.5 | 9.6 | 0.4
15688 | A | 26 | FMLC | -12.4 | 55.3 | 9.7 | 0.4
15689 | A | 26 | FMLC | -12.4 | 55.4 | 9.7 | 0.4
15690 | A | 26 | FMLC | -12.6 | 56.2 | 9.3 | 0.4
15691 | A | 26 | FMLC | -12.6 | 56.8 | 9.3 | 0.4
15692 | A | 26 | FMLC | -12.7 | 57.1 | 9.2 | 0.4
15693 | A | 26 | FMLC | -12.8 | 58 | 8.9 | 0.4
15694 | A | 26 | FMLC | -12.9 | 58.7 | 8.7 | 0.4
15695 | A | 26 | FMLC | -12.9 | 58.8 | 8.7 | 0.4
15696 | A | 26 | FMLC | -13 | 59.7 | 8.6 | 0.4
28753 | B | 1 | FMFC - PM | -8.7 | 133.3 | 16.3 | 0.9
28754 | B | 1 | FMFC - PM | -8.7 | 134.9 | 16.3 | 0.9
28755 | B | 1 | FMFC - PM | -8.7 | 136.6 | 16.3 | 0.9
28756 | B | 1 | FMFC - PM | -8.7 | 138.7 | 16.3 | 1
28757 | B | 1 | FMFC - PM | -9.1 | 138.8 | 15.7 | 1
28758 | B | 1 | FMFC - PM | -9.3 | 140.5 | 15.3 | 1
28759 | B | 1 | FMFC - PM | -9.3 | 141.8 | 15.3 | 1
28760 | B | 1 | FMFC - PM | -9.2 | 143.6 | 15.4 | 1
28761 | B | 1 | FMFC - PM | -9.1 | 146.9 | 15.6 | 1
28762 | B | 1 | FMFC - PM | -9.2 | 150.5 | 15.5 | 1
28763 | B | 1 | FMFC - PM | -9.4 | 151.2 | 15 | 1
28764 | B | 1 | FMFC - PM | -9.5 | 152.6 | 14.9 | 1.1
28765 | B | 1 | FMFC - PM | -9.5 | 153.8 | 14.9 | 1.1
28766 | B | 1 | FMFC - PM | -9.5 | 155.4 | 15 | 1.1
28767 | B | 1 | FMFC - PM | -9.5 | 157.6 | 14.9 | 1.1
28768 | B | 1 | FMFC - PM | -9.9 | 158.1 | 14.3 | 1.1
28769 | B | 1 | FMFC - PM | -10.1 | 159.1 | 13.8 | 1.1
28770 | B | 1 | FMFC - PM | -10.2 | 160.5 | 13.7 | 1.1
28771 | B | 1 | FMFC - PM | -10.1 | 162.5 | 13.8 | 1.1
28772 | B | 1 | FMFC - PM | -10 | 164.5 | 14 | 1.1
28773 | B | 1 | FMFC - PM | -10 | 166.6 | 14.1 | 1.1
28774 | B | 1 | FMFC - PM | -10.2 | 167.5 | 13.7 | 1.2
28775 | B | 1 | FMFC - PM | -10.5 | 168.3 | 13.1 | 1.2
28776 | B | 1 | FMFC - PM | -10.5 | 170.4 | 13.1 | 1.2
28777 | B | 1 | FMFC - PM | -10.5 | 172.3 | 13.1 | 1.2
28778 | B | 1 | FMFC - PM | -10.4 | 173.4 | 13.2 | 1.2
28779 | B | 1 | FMFC - PM | -10.4 | 175.5 | 13.3 | 1.2
28780 | B | 1 | FMFC - PM | -10.6 | 175.9 | 12.9 | 1.2
28781 | B | 1 | FMFC - PM | -10.8 | 177.5 | 12.5 | 1.2
28782 | B | 1 | FMFC - PM | -10.9 | 179 | 12.4 | 1.2
28783 | B | 1 | FMFC - PM | -10.8 | 180.5 | 12.6 | 1.2
28784 | B | 1 | FMFC - PM | -10.8 | 182.7 | 12.7 | 1.3
28785 | B | 1 | FMFC - PM | -10.9 | 183.6 | 12.4 | 1.3
28786 | B | 1 | FMFC - PM | -11.2 | 184.6 | 11.9 | 1.3
28787 | B | 1 | FMFC - PM | -11.3 | 186 | 11.8 | 1.3
28788 | B | 1 | FMFC - PM | -11.2 | 187.5 | 11.8 | 1.3
28789 | B | 1 | FMFC - PM | -11.2 | 189.7 | 11.9 | 1.3
28790 | B | 1 | FMFC - PM | -11.2 | 191.3 | 11.8 | 1.3
28791 | B | 1 | FMFC - PM | -11.5 | 192.4 | 11.3 | 1.3
28792 | B | 1 | FMFC - PM | -11.6 | 193.8 | 11.1 | 1.3
28793 | B | 1 | FMFC - PM | -11.6 | 195.4 | 11.1 | 1.3
28794 | B | 1 | FMFC - PM | -11.5 | 197.6 | 11.3 | 1.4
28795 | B | 1 | FMFC - PM | -11.6 | 198.7 | 11.1 | 1.4
28796 | B | 1 | FMFC - PM | -12 | 199.8 | 10.4 | 1.4
28797 | B | 1 | FMFC - PM | -12.2 | 201.4 | 10.1 | 1.4
28798 | B | 1 | FMFC - PM | -12.2 | 203.2 | 10.1 | 1.4
28799 | B | 1 | FMFC - PM | -12.1 | 205.1 | 10.2 | 1.4
28800 | B | 1 | FMFC - PM | -12 | 207.5 | 10.4 | 1.4
28801 | B | 1 | FMFC - PM | -12.1 | 209.2 | 10.2 | 1.4
28802 | B | 1 | FMFC - PM | -12.4 | 209.4 | 9.8 | 1.4
28803 | B | 1 | FMFC - PM | -12.5 | 211.6 | 9.5 | 1.5
28804 | B | 1 | FMFC - PM | -12.5 | 212.8 | 9.6 | 1.5
28805 | B | 1 | FMFC - PM | -12.4 | 215.1 | 9.7 | 1.5
28806 | B | 1 | FMFC - PM | -12.4 | 217 | 9.6 | 1.5
28807 | B | 1 | FMFC - PM | -12.8 | 217.4 | 9.1 | 1.5
28808 | B | 1 | FMFC - PM | -12.9 | 219.2 | 8.7 | 1.5
28809 | B | 1 | FMFC - PM | -12.9 | 221.1 | 8.7 | 1.5
28810 | B | 1 | FMFC - PM | -12.9 | 223.3 | 8.8 | 1.5
28811 | B | 1 | FMFC - PM | -12.8 | 225.6 | 8.9 | 1.6
28812 | B | 1 | FMFC - PM | -13 | 226.7 | 8.6 | 1.6
28813 | B | 1 | FMFC - PM | -13.2 | 227.9 | 8.2 | 1.6
28814 | B | 1 | FMFC - PM | -13.3 | 229.3 | 8 | 1.6
28815 | B | 1 | FMFC - PM | -13.3 | 231 | 8.1 | 1.6
28816 | B | 1 | FMFC - PM | -13.2 | 233.5 | 8.2 | 1.6
28817 | B | 1 | FMFC - PM | -13.3 | 235.3 | 8.1 | 1.6
28818 | B | 1 | FMFC - PM | -13.6 | 235.7 | 7.5 | 1.6
28819 | B | 1 | FMFC - PM | -13.7 | 237.7 | 7.3 | 1.6
28820 | B | 1 | FMFC - PM | -13.7 | 239.9 | 7.3 | 1.7
28821 | B | 1 | FMFC - PM | -13.7 | 241.3 | 7.4 | 1.7
28822 | B | 1 | FMFC - PM | -13.6 | 243.8 | 7.5 | 1.7
28823 | B | 1 | FMFC - PM | -13.8 | 244.9 | 7.1 | 1.7
28824 | B | 1 | FMFC - PM | -14 | 246.2 | 6.8 | 1.7
28825 | B | 1 | FMFC - PM | -14.1 | 247.8 | 6.6 | 1.7
29430 | D | 1 | FMFC - PM | -13.9 | 297.5 | 6.9 | 2.1
29431 | D | 1 | FMFC - PM | -14.1 | 299 | 6.7 | 2.1
29432 | D | 1 | FMFC - PM | -14.4 | 300.5 | 6.2 | 2.1
29433 | D | 1 | FMFC - PM | -14.5 | 303.1 | 5.9 | 2.1
29434 | D | 1 | FMFC - PM | -14.5 | 305 | 5.9 | 2.1
29435 | D | 1 | FMFC - PM | -14.4 | 306.5 | 6.1 | 2.1
29436 | D | 1 | FMFC - PM | -14.4 | 307.9 | 6.1 | 2.1
29437 | D | 1 | FMFC - PM | -14.6 | 309.4 | 5.8 | 2.1
29438 | D | 1 | FMFC - PM | -14.9 | 311.8 | 5.3 | 2.1
29439 | D | 1 | FMFC - PM | -14.9 | 314.1 | 5.2 | 2.2
29440 | D | 1 | FMFC - PM | -14.9 | 316.2 | 5.2 | 2.2
29441 | D | 1 | FMFC - PM | -14.8 | 316.7 | 5.4 | 2.2
29442 | D | 1 | FMFC - PM | -14.9 | 318.4 | 5.2 | 2.2
29443 | D | 1 | FMFC - PM | -15.2 | 320.4 | 4.7 | 2.2
29444 | D | 1 | FMFC - PM | -15.3 | 322.6 | 4.5 | 2.2
29445 | D | 1 | FMFC - PM | -15.3 | 324.8 | 4.5 | 2.2
29446 | D | 1 | FMFC - PM | -15.2 | 326 | 4.6 | 2.2
29447 | D | 1 | FMFC - PM | -15.2 | 327.8 | 4.6 | 2.3
29448 | D | 1 | FMFC - PM | -15.5 | 329.3 | 4.1 | 2.3
29449 | D | 1 | FMFC - PM | -15.6 | 331.6 | 3.9 | 2.3
29450 | D | 1 | FMFC - PM | -15.7 | 334.1 | 3.8 | 2.3
29451 | D | 1 | FMFC - PM | -15.6 | 335.5 | 4 | 2.3
29452 | D | 1 | FMFC - PM | -15.6 | 336.9 | 4 | 2.3
29453 | D | 1 | FMFC - PM | -15.9 | 338.7 | 3.4 | 2.3
29454 | D | 1 | FMFC - PM | -16.1 | 340.7 | 3.1 | 2.3
29455 | D | 1 | FMFC - PM | -16.1 | 343.4 | 3 | 2.4
29456 | D | 1 | FMFC - PM | -16.1 | 345.4 | 3 | 2.4
29457 | D | 1 | FMFC - PM | -16 | 346.8 | 3.2 | 2.4
29458 | D | 1 | FMFC - PM | -16.1 | 348.3 | 3.1 | 2.4
29459 | D | 1 | FMFC - PM | -16.4 | 350.7 | 2.5 | 2.4
29460 | D | 1 | FMFC - PM | -16.5 | 353.2 | 2.3 | 2.4
29461 | D | 1 | FMFC - PM | -16.5 | 355.5 | 2.3 | 2.5
29462 | D | 1 | FMFC - PM | -16.5 | 356.8 | 2.3 | 2.5
29463 | D | 1 | FMFC - PM | -16.4 | 358.2 | 2.5 | 2.5
29464 | D | 1 | FMFC - PM | -16.7 | 359.5 | 2 | 2.5
29465 | D | 1 | FMFC - PM | -16.9 | 362.4 | 1.5 | 2.5
29466 | D | 1 | FMFC - PM | -17 | 365.9 | 1.4 | 2.5
29467 | D | 1 | FMFC - PM | -17 | 367.2 | 1.4 | 2.5
29468 | D | 1 | FMFC - PM | -16.9 | 368.4 | 1.5 | 2.5
29469 | D | 1 | FMFC - PM | -16.9 | 370.3 | 1.6 | 2.6
29470 | D | 1 | FMFC - PM | -17.1 | 372 | 1.3 | 2.6
29471 | D | 1 | FMFC - PM | -17.3 | 373.7 | 0.9 | 2.6
29472 | D | 1 | FMFC - PM | -17.4 | 376.3 | 0.7 | 2.6
29473 | D | 1 | FMFC - PM | -17.3 | 378.6 | 0.9 | 2.6
29474 | D | 1 | FMFC - PM | -17.2 | 379.1 | 1 | 2.6
29475 | D | 1 | FMFC - PM | -17.4 | 380.3 | 0.7 | 2.6
29476 | D | 1 | FMFC - PM | -17.7 | 383 | 0.2 | 2.6
29477 | D | 1 | FMFC - PM | -17.8 | 384.6 | 0 | 2.7
29478 | D | 1 | FMFC - PM | -17.8 | 387 | 0 | 2.7
29479 | D | 1 | FMFC - PM | -17.7 | 388.4 | 0.2 | 2.7
29480 | D | 1 | FMFC - PM | -17.7 | 389.9 | 0.2 | 2.7
29481 | D | 1 | FMFC - PM | -18 | 391.4 | -0.4 | 2.7
37892 | C | 39 | FMFC - PM | -9.2 | 100.4 | 15.4 | 0.7
37893 | C | 39 | FMFC - PM | -9.4 | 102.3 | 15 | 0.7
24096 | B | 39 | LMLC - LTOA | -15.4 | 202.7 | 4.2 | 1.4
24097 | B | 39 | LMLC - LTOA | -15.5 | 204 | 4.2 | 1.4
24098 | B | 39 | LMLC - LTOA | -15.5 | 205.9 | 4 | 1.4
24099 | B | 39 | LMLC - LTOA | -15.6 | 208 | 3.9 | 1.4
24100 | B | 39 | LMLC - LTOA | -15.7 | 209.4 | 3.7 | 1.4
24101 | B | 39 | LMLC - LTOA | -15.8 | 211.5 | 3.6 | 1.5
24102 | B | 39 | LMLC - LTOA | -15.9 | 212.9 | 3.4 | 1.5
24103 | B | 39 | LMLC - LTOA | -15.9 | 214.6 | 3.3 | 1.5
24104 | B | 39 | LMLC - LTOA | -16 | 216.8 | 3.1 | 1.5
24105 | B | 39 | LMLC - LTOA | -16.1 | 218.1 | 3.1 | 1.5
24106 | B | 39 | LMLC - LTOA | -16.1 | 219.9 | 3 | 1.5
24107 | B | 39 | LMLC - LTOA | -16.2 | 221.9 | 2.8 | 1.5
24108 | B | 39 | LMLC - LTOA | -16.3 | 224 | 2.6 | 1.5
24109 | B | 39 | LMLC - LTOA | -16.4 | 225.5 | 2.5 | 1.6
24110 | B | 39 | LMLC - LTOA | -16.5 | 226.9 | 2.4 | 1.6
24111 | B | 39 | LMLC - LTOA | -16.5 | 229.1 | 2.2 | 1.6
24112 | B | 39 | LMLC - LTOA | -16.6 | 230.8 | 2.1 | 1.6
24113 | B | 39 | LMLC - LTOA | -16.7 | 233.1 | 1.9 | 1.6
24114 | B | 39 | LMLC - LTOA | -16.8 | 234.4 | 1.8 | 1.6
24115 | B | 39 | LMLC - LTOA | -16.8 | 236.6 | 1.7 | 1.6
24116 | B | 39 | LMLC - LTOA | -16.9 | 238.3 | 1.5 | 1.6
24117 | B | 39 | LMLC - LTOA | -17 | 240.3 | 1.4 | 1.7
24118 | B | 39 | LMLC - LTOA | -17.1 | 242.1 | 1.3 | 1.7
24119 | B | 39 | LMLC - LTOA | -17.1 | 244.3 | 1.2 | 1.7
24120 | B | 39 | LMLC - LTOA | -17.2 | 245.7 | 1 | 1.7
24121 | B | 39 | LMLC - LTOA | -17.3 | 247.8 | 0.9 | 1.7
24122 | B | 39 | LMLC - LTOA | -17.3 | 249.6 | 0.8 | 1.7
24123 | B | 39 | LMLC - LTOA | -17.4 | 251.8 | 0.6 | 1.7
24124 | B | 39 | LMLC - LTOA | -17.5 | 253.9 | 0.4 | 1.8
24125 | B | 39 | LMLC - LTOA | -17.6 | 255.3 | 0.3 | 1.8
24126 | B | 39 | LMLC - LTOA | -17.6 | 257.1 | 0.3 | 1.8
24127 | B | 39 | LMLC - LTOA | -17.7 | 259.5 | 0.1 | 1.8
24128 | B | 39 | LMLC - LTOA | -17.8 | 261.2 | -0.1 | 1.8
24129 | B | 39 | LMLC - LTOA | -17.9 | 263.7 | -0.3 | 1.8
24130 | B | 39 | LMLC - LTOA | -17.9 | 265.8 | -0.3 | 1.8
24131 | B | 39 | LMLC - LTOA | -18 | 267.8 | -0.5 | 1.8
24132 | B | 39 | LMLC - LTOA | -18.1 | 269.1 | -0.6 | 1.9
24133 | B | 39 | LMLC - LTOA | -18.2 | 271.5 | -0.8 | 1.9
24134 | B | 39 | LMLC - LTOA | -18.3 | 273.5 | -0.9 | 1.9
24135 | B | 39 | LMLC - LTOA | -18.3 | 275.8 | -1 | 1.9
24136 | B | 39 | LMLC - LTOA | -18.4 | 278 | -1.2 | 1.9
24137 | B | 39 | LMLC - LTOA | -18.5 | 280.1 | -1.4 | 1.9
24138 | B | 39 | LMLC - LTOA | -18.6 | 281.5 | -1.5 | 1.9
24139 | B | 39 | LMLC - LTOA | -18.7 | 283.7 | -1.6 | 2
24140 | B | 39 | LMLC - LTOA | -18.7 | 285.9 | -1.7 | 2
24141 | B | 39 | LMLC - LTOA | -18.8 | 288.3 | -1.9 | 2
24142 | B | 39 | LMLC - LTOA | -18.9 | 290.4 | -2 | 2
24143 | B | 39 | LMLC - LTOA | -19 | 292.9 | -2.1 | 2
24144 | B | 39 | LMLC - LTOA | -19 | 294 | -2.3 | 2
24145 | B | 39 | LMLC - LTOA | -19.1 | 296.3 | -2.4 | 2
24146 | B | 39 | LMLC - LTOA | -19.2 | 298.5 | -2.6 | 2.1
24147 | B | 39 | LMLC - LTOA | -19.3 | 300.8 | -2.7 | 2.1
24148 | B | 39 | LMLC - LTOA | -19.3 | 303 | -2.8 | 2.1
24149 | B | 39 | LMLC - LTOA | -19.4 | 305.3 | -3 | 2.1
24150 | B | 39 | LMLC - LTOA | -19.5 | 307.7 | -3.2 | 2.1
24151 | B | 39 | LMLC - LTOA | -19.6 | 309.8 | -3.3 | 2.1
24152 | B | 39 | LMLC - LTOA | -19.6 | 311.1 | -3.3 | 2.1
24153 | B | 39 | LMLC - LTOA | -19.7 | 313.4 | -3.5 | 2.2
24154 | B | 39 | LMLC - LTOA | -19.8 | 315.8 | -3.7 | 2.2
24155 | B | 39 | LMLC - LTOA | -19.9 | 317.2 | -3.8 | 2.2
24156 | B | 39 | LMLC - LTOA | -19.9 | 319.4 | -3.9 | 2.2
24157 | B | 39 | LMLC - LTOA | -20 | 321.7 | -4.1 | 2.2
24158 | B | 39 | LMLC - LTOA | -20.1 | 323.9 | -4.2 | 2.2
24159 | B | 39 | LMLC - LTOA | -20.2 | 326.1 | -4.4 | 2.2
24160 | B | 39 | LMLC - LTOA | -20.3 | 329 | -4.5 | 2.3
24161 | B | 39 | LMLC - LTOA | -20.3 | 330.6 | -4.6 | 2.3
24162 | B | 39 | LMLC - LTOA | -20.4 | 332.8 | -4.8 | 2.3
24163 | B | 39 | LMLC - LTOA | -20.5 | 335.1 | -4.8 | 2.3
24164 | B | 39 | LMLC - LTOA | -20.6 | 337.4 | -5 | 2.3
24165 | B | 39 | LMLC - LTOA | -20.6 | 339.8 | -5.1 | 2.3
24166 | B | 39 | LMLC - LTOA | -20.7 | 342.4 | -5.3 | 2.4
24167 | B | 39 | LMLC - LTOA | -20.8 | 344.6 | -5.4 | 2.4
24168 | B | 39 | LMLC - LTOA | -20.8 | 346.9 | -5.5 | 2.4
24169 | B | 39 | LMLC - LTOA | -20.9 | 349.2 | -5.7 | 2.4
24170 | B | 39 | LMLC - LTOA | -21 | 351.4 | -5.9 | 2.4
24171 | B | 39 | LMLC - LTOA | -21.1 | 353.8 | -5.9 | 2.4
25342 | B | 35 | LMLC - STOA | -21.4 | 252.3 | -6.5 | 1.7
25343 | B | 35 | LMLC - STOA | -21.4 | 254.3 | -6.5 | 1.8
25344 | B | 35 | LMLC - STOA | -21.5 | 255.9 | -6.7 | 1.8
25345 | B | 35 | LMLC - STOA | -21.6 | 258 | -6.9 | 1.8
25346 | B | 35 | LMLC - STOA | -21.7 | 259.5 | -7 | 1.8
25347 | B | 35 | LMLC - STOA | -21.8 | 261.6 | -7.2 | 1.8
25348 | B | 35 | LMLC - STOA | -21.8 | 263.1 | -7.2 | 1.8
25349 | B | 35 | LMLC - STOA | -21.9 | 265.1 | -7.4 | 1.8
25350 | B | 35 | LMLC - STOA | -22 | 266.7 | -7.5 | 1.8
25351 | B | 35 | LMLC - STOA | -22.1 | 268.7 | -7.7 | 1.9
25352 | B | 35 | LMLC - STOA | -22.1 | 270.2 | -7.8 | 1.9
25353 | B | 35 | LMLC - STOA | -22.2 | 272.5 | -8 | 1.9
25354 | B | 35 | LMLC - STOA | -22.3 | 274 | -8.1 | 1.9
25355 | B | 35 | LMLC - STOA | -22.4 | 276.2 | -8.3 | 1.9
25356 | B | 35 | LMLC - STOA | -22.5 | 277.6 | -8.4 | 1.9
25357 | B | 35 | LMLC - STOA | -22.5 | 279.8 | -8.5 | 1.9
25358 | B | 35 | LMLC - STOA | -22.6 | 281.3 | -8.6 | 1.9
25359 | B | 35 | LMLC - STOA | -22.6 | 283.6 | -8.7 | 2
25360 | B | 35 | LMLC - STOA | -22.7 | 285.5 | -8.9 | 2
25361 | B | 35 | LMLC - STOA | -22.8 | 287.3 | -9.1 | 2
25362 | B | 35 | LMLC - STOA | -22.9 | 289.4 | -9.2 | 2
25363 | B | 35 | LMLC - STOA | -23 | 291.6 | -9.3 | 2
25364 | B | 35 | LMLC - STOA | -23 | 292.8 | -9.4 | 2
25365 | B | 35 | LMLC - STOA | -23.1 | 295.2 | -9.5 | 2
25366 | B | 35 | LMLC - STOA | -23.2 | 296.7 | -9.7 | 2
25367 | B | 35 | LMLC - STOA | -23.3 | 298.9 | -9.9 | 2.1
25368 | B | 35 | LMLC - STOA | -23.3 | 300.8 | -10 | 2.1
25369 | B | 35 | LMLC - STOA | -23.4 | 303.1 | -10.1 | 2.1
25370 | B | 35 | LMLC - STOA | -23.5 | 304.6 | -10.2 | 2.1
25371 | B | 35 | LMLC - STOA | -23.6 | 306.8 | -10.4 | 2.1
25372 | B | 35 | LMLC - STOA | -23.7 | 308.8 | -10.6 | 2.1
25373 | B | 35 | LMLC - STOA | -23.7 | 310.3 | -10.7 | 2.1
25374 | B | 35 | LMLC - STOA | -23.8 | 312.5 | -10.8 | 2.2
25375 | B | 35 | LMLC - STOA | -23.9 | 314.8 | -11 | 2.2
25376 | B | 35 | LMLC - STOA | -23.9 | 316.9 | -11 | 2.2
25377 | B | 35 | LMLC - STOA | -24 | 319.1 | -11.2 | 2.2
25378 | B | 35 | LMLC - STOA | -24.1 | 321.4 | -11.3 | 2.2
25379 | B | 35 | LMLC - STOA | -24.2 | 322.8 | -11.5 | 2.2
25380 | B | 35 | LMLC - STOA | -24.2 | 324.4 | -11.6 | 2.2
25381 | B | 35 | LMLC - STOA | -24.3 | 326.7 | -11.7 | 2.3
25382 | B | 35 | LMLC - STOA | -24.4 | 328.8 | -11.9 | 2.3
25383 | B | 35 | LMLC - STOA | -24.5 | 330.7 | -12 | 2.3
25384 | B | 35 | LMLC - STOA | -24.5 | 333.1 | -12.2 | 2.3
25385 | B | 35 | LMLC - STOA | -24.6 | 334.7 | -12.3 | 2.3
25386 | B | 35 | LMLC - STOA | -24.7 | 337.1 | -12.4 | 2.3
21504 | A | 35 | LMLC - LTOA | -19.8 | 265.6 | -3.7 | 1.8
21505 | A | 35 | LMLC - LTOA | -19.9 | 268.4 | -3.8 | 1.9
21506 | A | 35 | LMLC - LTOA | -20 | 271 | -3.9 | 1.9
21507 | A | 35 | LMLC - LTOA | -20.1 | 272.3 | -4.1 | 1.9
21508 | A | 35 | LMLC - LTOA | -20.1 | 273.8 | -4.2 | 1.9
21509 | A | 35 | LMLC - LTOA | -20.2 | 275.9 | -4.4 | 1.9
21510 | A | 35 | LMLC - LTOA | -20.3 | 277.2 | -4.5 | 1.9
21511 | A | 35 | LMLC - LTOA | -20.3 | 279.3 | -4.5 | 1.9
21512 | A | 35 | LMLC - LTOA | -20.4 | 280.7 | -4.8 | 1.9
21513 | A | 35 | LMLC - LTOA | -20.5 | 282 | -4.9 | 1.9
21514 | A | 35 | LMLC - LTOA | -20.6 | 284.1 | -5.1 | 2
21515 | A | 35 | LMLC - LTOA | -20.6 | 286.4 | -5.1 | 2
21516 | A | 35 | LMLC - LTOA | -20.7 | 287.5 | -5.3 | 2
21517 | A | 35 | LMLC - LTOA | -20.8 | 290 | -5.4 | 2
21518 | A | 35 | LMLC - LTOA | -20.9 | 291.7 | -5.6 | 2
21519 | A | 35 | LMLC - LTOA | -21 | 293.8 | -5.8 | 2
21520 | A | 35 | LMLC - LTOA | -21 | 295 | -5.9 | 2
21521 | A | 35 | LMLC - LTOA | -21.1 | 298 | -6 | 2.1
21522 | A | 35 | LMLC - LTOA | -21.2 | 299.4 | -6.2 | 2.1
21523 | A | 35 | LMLC - LTOA | -21.3 | 300.4 | -6.4 | 2.1
21524 | A | 35 | LMLC - LTOA | -21.4 | 302.4 | -6.5 | 2.1
21525 | A | 35 | LMLC - LTOA | -21.5 | 304.5 | -6.7 | 2.1
21526 | A | 35 | LMLC - LTOA | -21.5 | 307.1 | -6.7 | 2.1
21527 | A | 35 | LMLC - LTOA | -21.6 | 308.6 | -6.9 | 2.1
21528 | A | 35 | LMLC - LTOA | -21.7 | 310.8 | -7.1 | 2.1
21529 | A | 35 | LMLC - LTOA | -21.8 | 312.8 | -7.2 | 2.2
21530 | A | 35 | LMLC - LTOA | -21.8 | 314.2 | -7.3 | 2.2
21531 | A | 35 | LMLC - LTOA | -21.9 | 316.3 | -7.4 | 2.2
21532 | A | 35 | LMLC - LTOA | -22 | 318.4 | -7.6 | 2.2
21533 | A | 35 | LMLC - LTOA | -22.1 | 320.2 | -7.8 | 2.2
21534 | A | 35 | LMLC - LTOA | -22.2 | 322.5 | -8 | 2.2
21535 | A | 35 | LMLC - LTOA | -22.2 | 324.7 | -8 | 2.2
21536 | A | 35 | LMLC - LTOA | -22.3 | 326.8 | -8.1 | 2.3
21537 | A | 35 | LMLC - LTOA | -22.4 | 328.6 | -8.4 | 2.3
21538 | A | 35 | LMLC - LTOA | -22.5 | 330.8 | -8.5 | 2.3
21539 | A | 35 | LMLC - LTOA | -22.6 | 332.9 | -8.6 | 2.3
21540 | A | 35 | LMLC - LTOA | -22.6 | 335.2 | -8.7 | 2.3
35538 | B | 37 | FMFC - PM | -20.5 | 333.1 | -4.9 | 2.3
35539 | B | 37 | FMFC - PM | -20.6 | 335.8 | -5 | 2.3
16098 | B | 26 | FMLC | -22.9 | 129.7 | -9.3 | 0.9
16099 | B | 26 | FMLC | -23 | 129.8 | -9.4 | 0.9
16100 | B | 26 | FMLC | -23.1 | 129.8 | -9.5 | 0.9
16101 | C | 26 | FMLC | 3.4 | 0.1 | 38.1 | 0
16102 | C | 26 | FMLC | 3 | 0.3 | 37.4 | 0
16103 | C | 26 | FMLC | 2.9 | 0.4 | 37.2 | 0
16104 | C | 26 | FMLC | 2.8 | 0.4 | 37.1 | 0
16105 | C | 26 | FMLC | 2.8 | 0.5 | 37 | 0
16106 | C | 26 | FMLC | 2.7 | 0.6 | 36.8 | 0
16107 | C | 26 | FMLC | 2.5 | 0.9 | 36.5 | 0
16108 | C | 26 | FMLC | 2.4 | 1.2 | 36.3 | 0
16109 | C | 26 | FMLC | 2.3 | 1.4 | 36.1 | 0
16110 | C | 26 | FMLC | 2.2 | 1.6 | 35.9 | 0
16111 | C | 26 | FMLC | 2.1 | 1.6 | 35.7 | 0
16112 | C | 26 | FMLC | 2 | 2 | 35.6 | 0
16113 | C | 26 | FMLC | 1.9 | 2 | 35.4 | 0
16114 | C | 26 | FMLC | 1.8 | 2 | 35.2 | 0
16115 | C | 26 | FMLC | 1.7 | 2.1 | 35 | 0
16116 | C | 26 | FMLC | 1.6 | 2.4 | 34.9 | 0
16117 | C | 26 | FMLC | 1.5 | 2.4 | 34.7 | 0
16118 | C | 26 | FMLC | 1.4 | 2.4 | 34.6 | 0
16119 | C | 26 | FMLC | 1.3 | 2.4 | 34.4 | 0
16120 | C | 26 | FMLC | 1.3 | 2.9 | 34.3 | 0
16121 | C | 26 | FMLC | 1.2 | 2.8 | 34.1 | 0
16122 | C | 26 | FMLC | 1.1 | 3 | 33.9 | 0
16123 | C | 26 | FMLC | 1 | 3 | 33.8 | 0
16124 | C | 26 | FMLC | 0.9 | 3.2 | 33.6 | 0
16125 | C | 26 | FMLC | 0.8 | 3.3 | 33.4 | 0
16126 | C | 26 | FMLC | 0.7 | 3.3 | 33.3 | 0
16127 | C | 26 | FMLC | 0.6 | 3.7 | 33.1 | 0
16128 | C | 26 | FMLC | 0.6 | 3.7 | 33 | 0
16129 | C | 26 | FMLC | 0.5 | 3.7 | 32.9 | 0
16130 | C | 26 | FMLC | 0.4 | 3.7 | 32.7 | 0
16131 | C | 26 | FMLC | 0.3 | 4 | 32.5 | 0
16132 | C | 26 | FMLC | 0.2 | 4 | 32.4 | 0
16133 | C | 26 | FMLC | 0.1 | 4.4 | 32.2 | 0
16134 | C | 26 | FMLC | 0 | 4.4 | 32 | 0
16135 | C | 26 | FMLC | -0.1 | 4.4 | 31.9 | 0
16136 | C | 26 | FMLC | -0.1 | 4.5 | 31.8 | 0
16137 | C | 26 | FMLC | -0.2 | 4.8 | 31.6 | 0
16138 | C | 26 | FMLC | -0.3 | 4.7 | 31.5 | 0
16139 | C | 26 | FMLC | -0.4 | 4.8 | 31.3 | 0
16140 | C | 26 | FMLC | -0.5 | 4.8 | 31.1 | 0
16141 | C | 26 | FMLC | -0.6 | 5.2 | 31 | 0
16142 | C | 26 | FMLC | -0.6 | 5.2 | 30.9 | 0
16143 | C | 26 | FMLC | -0.7 | 5.6 | 30.7 | 0
16144 | C | 26 | FMLC | -0.8 | 5.5 | 30.6 | 0
16145 | C | 26 | FMLC | -0.9 | 5.6 | 30.4 | 0
16146 | C | 26 | FMLC | -1 | 5.7 | 30.2 | 0
16147 | C | 26 | FMLC | -1.1 | 6 | 30.1 | 0
16148 | C | 26 | FMLC | -1.1 | 6.3 | 30 | 0
16149 | C | 26 | FMLC | -1.2 | 6.3 | 29.8 | 0
16150 | C | 26 | FMLC | -1.3 | 6.2 | 29.7 | 0
16151 | C | 26 | FMLC | -1.4 | 6.5 | 29.5 | 0
16152 | C | 26 | FMLC | -1.5 | 7 | 29.4 | 0
16153 | C | 26 | FMLC | -1.5 | 6.8 | 29.3 | 0
16154 | C | 26 | FMLC | -1.6 | 7.1 | 29.1 | 0
16155 | C | 26 | FMLC | -1.7 | 6.8 | 28.9 | 0
16156 | C | 26 | FMLC | -1.8 | 6.9 | 28.8 | 0
16157 | C | 26 | FMLC | -1.9 | 7.2 | 28.7 | 0
16158 | C | 26 | FMLC | -2 | 7.2 | 28.5 | 0
16159 | C | 26 | FMLC | -2 | 7.5 | 28.4 | 0.1
16160 | C | 26 | FMLC | -2.1 | 7.4 | 28.2 | 0.1
16161 | C | 26 | FMLC | -2.2 | 7.7 | 28.1 | 0.1
16162 | C | 26 | FMLC | -2.3 | 7.7 | 28 | 0.1
16163 | C | 26 | FMLC | -2.3 | 7.8 | 27.9 | 0.1
16164 | C | 26 | FMLC | -2.4 | 8 | 27.7 | 0.1
16165 | C | 26 | FMLC | -2.5 | 8 | 27.5 | 0.1
16166 | C | 26 | FMLC | -2.6 | 8.4 | 27.4 | 0.1
16167 | C | 26 | FMLC | -2.7 | 8.3 | 27.2 | 0.1
16168 | C | 26 | FMLC | -2.7 | 8.3 | 27.1 | 0.1
16169 | C | 26 | FMLC | -2.8 | 8.5 | 27 | 0.1
16170 | C | 26 | FMLC | -2.9 | 8.5 | 26.8 | 0.1
16171 | C | 26 | FMLC | -3 | 8.9 | 26.6 | 0.1
16172 | C | 26 | FMLC | -3 | 8.7 | 26.6 | 0.1
16173 | C | 26 | FMLC | -3.1 | 9 | 26.4 | 0.1
16174 | C | 26 | FMLC | -3.2 | 9 | 26.2 | 0.1
16175 | C | 26 | FMLC | -3.3 | 9.2 | 26.1 | 0.1
16176 | C | 26 | FMLC | -3.4 | 9.2 | 25.9 | 0.1
16177 | C | 26 | FMLC | -3.5 | 9.4 | 25.8 | 0.1
16178 | C | 26 | FMLC | -3.5 | 9.7 | 25.7 | 0.1
16179 | C | 26 | FMLC | -3.6 | 9.7 | 25.5 | 0.1
16180 | C | 26 | FMLC | -3.7 | 9.8 | 25.4 | 0.1
16181 | C | 26 | FMLC | -3.7 | 9.8 | 25.3 | 0.1
16182 | C | 26 | FMLC | -3.8 | 10.2 | 25.2 | 0.1
16183 | C | 26 | FMLC | -3.9 | 10.1 | 25 | 0.1
16184 | C | 26 | FMLC | -4 | 10.3 | 24.8 | 0.1
16185 | C | 26 | FMLC | -4.1 | 10.6 | 24.7 | 0.1
16186 | C | 26 | FMLC | -4.1 | 10.6 | 24.6 | 0.1
16187 | C | 26 | FMLC | -4.2 | 10.9 | 24.4 | 0.1
16188 | C | 26 | FMLC | -4.3 | 10.9 | 24.3 | 0.1
16189 | C | 26 | FMLC | -4.4 | 11.1 | 24.1 | 0.1
16190 | C | 26 | FMLC | -4.4 | 11.3 | 24 | 0.1
16191 | C | 26 | FMLC | -4.5 | 11.6 | 23.9 | 0.1
16192 | C | 26 | FMLC | -4.6 | 11.7 | 23.7 | 0.1
16193 | C | 26 | FMLC | -4.7 | 11.9 | 23.5 | 0.1
16194 | C | 26 | FMLC | -4.8 | 12.2 | 23.4 | 0.1
16195 | C | 26 | FMLC | -4.8 | 12.2 | 23.4 | 0.1
16196 | C | 26 | FMLC | -4.9 | 12.3 | 23.2 | 0.1
16197 | C | 26 | FMLC | -5 | 13 | 23 | 0.1
16198 | C | 26 | FMLC | -5.1 | 12.9 | 22.9 | 0.1
16199 | C | 26 | FMLC | -5.2 | 13.5 | 22.7 | 0.1
16200 | C | 26 | FMLC | -5.2 | 13.5 | 22.6 | 0.1
15173 | C | 25 | FMLC | -2 | 18.1 | 28.4 | 0.1
15174 | C | 25 | FMLC | -2 | 18.5 | 28.4 | 0.1
15175 | C | 25 | FMLC | -2.1 | 18.7 | 28.2 | 0.1
15176 | C | 25 | FMLC | -2.2 | 19.2 | 28.1 | 0.1
15177 | C | 25 | FMLC | -2.3 | 19.4 | 27.9 | 0.1
15178 | C | 25 | FMLC | -2.3 | 20.2 | 27.8 | 0.1
15179 | C | 25 | FMLC | -2.4 | 20.2 | 27.7 | 0.1
15180 | C | 25 | FMLC | -2.5 | 20.4 | 27.5 | 0.1
15181 | C | 25 | FMLC | -2.6 | 21.1 | 27.4 | 0.1
15182 | C | 25 | FMLC | -2.6 | 21.4 | 27.3 | 0.1
15183 | C | 25 | FMLC | -2.7 | 21.7 | 27.2 | 0.1
15184 | C | 25 | FMLC | -2.8 | 21.9 | 27 | 0.2
15185 | C | 25 | FMLC | -2.8 | 22.1 | 26.9 | 0.2
15186 | C | 25 | FMLC | -2.9 | 22.7 | 26.7 | 0.2
15187 | C | 25 | FMLC | -3 | 22.8 | 26.6 | 0.2
15188 | C | 25 | FMLC | -3.1 | 23.5 | 26.5 | 0.2
15189 | C | 25 | FMLC | -3.1 | 23.6 | 26.4 | 0.2
15190 | C | 25 | FMLC | -3.2 | 23.8 | 26.2 | 0.2
15191 | C | 25 | FMLC | -3.3 | 24.5 | 26.1 | 0.2
15192 | C | 25 | FMLC | -3.3 | 24.6 | 26 | 0.2
15193 | C | 25 | FMLC | -3.4 | 24.9 | 25.8 | 0.2
15194 | C | 25 | FMLC | -3.5 | 25.5 | 25.7 | 0.2
15195 | C | 25 | FMLC | -3.6 | 25.6 | 25.5 | 0.2
15196 | C | 25 | FMLC | -3.7 | 26.3 | 25.4 | 0.2
15197 | C | 25 | FMLC | -3.7 | 26.5 | 25.3 | 0.2
15198 | C | 25 | FMLC | -3.8 | 27.2 | 25.1 | 0.2
15199 | C | 25 | FMLC | -3.9 | 27.3 | 24.9 | 0.2
15200 | C | 25 | FMLC | -4 | 27.9 | 24.9 | 0.2
15201 | C | 25 | FMLC | -4 | 28.2 | 24.8 | 0.2
15202 | C | 25 | FMLC | -4.1 | 28.9 | 24.6 | 0.2
15203 | C | 25 | FMLC | -4.2 | 28.9 | 24.4 | 0.2
15204 | C | 25 | FMLC | -4.3 | 29.2 | 24.4 | 0.2
15205 | C | 25 | FMLC | -4.3 | 30 | 24.2 | 0.2
15206 | C | 25 | FMLC | -4.4 | 30.1 | 24 | 0.2
15207 | C | 25 | FMLC | -4.5 | 30.8 | 23.9 | 0.2
15208 | C | 25 | FMLC | -4.6 | 31.1 | 23.8 | 0.2
15209 | C | 25 | FMLC | -4.6 | 31.4 | 23.7 | 0.2
15210 | C | 25 | FMLC | -4.7 | 32.3 | 23.5 | 0.2
15211 | C | 25 | FMLC | -4.8 | 32.3 | 23.4 | 0.2
15212 | C | 25 | FMLC | -4.9 | 33.1 | 23.3 | 0.2
15213 | C | 25 | FMLC | -4.9 | 33.3 | 23.1 | 0.2
15214 | C | 25 | FMLC | -5 | 34 | 23 | 0.2
15215 | C | 25 | FMLC | -5.1 | 34.2 | 22.8 | 0.2
15216 | C | 25 | FMLC | -5.2 | 34.5 | 22.7 | 0.2
15217 | C | 25 | FMLC | -5.2 | 35.1 | 22.6 | 0.2
15218 | C | 25 | FMLC | -5.3 | 35.9 | 22.4 | 0.2
15219 | C | 25 | FMLC | -5.4 | 36.1 | 22.3 | 0.2
15220 | C | 25 | FMLC | -5.5 | 36.7 | 22.2 | 0.3
15221 | C | 25 | FMLC | -5.5 | 37 | 22.1 | 0.3
15222 | C | 25 | FMLC | -5.6 | 37.8 | 21.9 | 0.3
15223 | C | 25 | FMLC | -5.7 | 38 | 21.8 | 0.3
15224 | C | 25 | FMLC | -5.8 | 38.8 | 21.7 | 0.3
15225 | C | 25 | FMLC | -5.8 | 38.9 | 21.5 | 0.3
15226 | C | 25 | FMLC | -5.9 | 39.5 | 21.3 | 0.3
15227 | C | 25 | FMLC | -6 | 40.2 | 21.2 | 0.3
15228 | C | 25 | FMLC | -6 | 40.8 | 21.2 | 0.3
15229 | C | 25 | FMLC | -6.1 | 41 | 21 | 0.3
15230 | C | 25 | FMLC | -6.2 | 41.9 | 20.8 | 0.3
15231 | C | 25 | FMLC | -6.3 | 42.7 | 20.7 | 0.3
15232 | C | 25 | FMLC | -6.3 | 43.3 | 20.6 | 0.3
15233 | C | 25 | FMLC | -6.5 | 43.4 | 20.4 | 0.3
15234 | C | 25 | FMLC | -6.5 | 43.8 | 20.3 | 0.3
15235 | C | 25 | FMLC | -6.6 | 44.6 | 20.2 | 0.3
15236 | C | 25 | FMLC | -6.6 | 44.3 | 20.1 | 0.3
15237 | C | 25 | FMLC | -6.7 | 45.3 | 19.9 | 0.3
15238 | C | 25 | FMLC | -6.8 | 45.4 | 19.8 | 0.3
15239 | C | 25 | FMLC | -6.8 | 45.7 | 19.7 | 0.3
15240 | C | 25 | FMLC | -6.9 | 46.3 | 19.5 | 0.3
15241 | C | 25 | FMLC | -7 | 46.7 | 19.4 | 0.3
15242 | C | 25 | FMLC | -7.1 | 47.1 | 19.2 | 0.3
15243 | C | 25 | FMLC | -7.1 | 47.7 | 19.2 | 0.3
15244 | C | 25 | FMLC | -7.2 | 48.4 | 19 | 0.3
15245 | C | 25 | FMLC | -7.3 | 49.4 | 18.9 | 0.3
15246 | C | 25 | FMLC | -7.4 | 49.5 | 18.7 | 0.3
15247 | C | 25 | FMLC | -7.4 | 50.2 | 18.6 | 0.3
15248 | C | 25 | FMLC | -7.5 | 50.8 | 18.5 | 0.4
15249 | C | 25 | FMLC | -7.6 | 51.5 | 18.3 | 0.4
15250 | C | 25 | FMLC | -7.7 | 52.1 | 18.1 | 0.4
15251 | C | 25 | FMLC | -7.8 | 53.3 | 18 | 0.4
15252 | C | 25 | FMLC | -7.9 | 53.4 | 17.9 | 0.4
15253 | C | 25 | FMLC | -7.9 | 54.1 | 17.8 | 0.4
15254 | C | 25 | FMLC | -8 | 54.4 | 17.7 | 0.4
15255 | C | 25 | FMLC | -8 | 55.1 | 17.6 | 0.4
15256 | C | 25 | FMLC | -8.1 | 55.9 | 17.4 | 0.4
15257 | C | 25 | FMLC | -8.2 | 56.6 | 17.3 | 0.4
15258 | C | 25 | FMLC | -8.3 | 57.3 | 17.1 | 0.4
15259 | C | 25 | FMLC | -8.4 | 57.4 | 16.9 | 0.4
15260 | C | 25 | FMLC | -8.4 | 58.2 | 16.9 | 0.4
15261 | C | 25 | FMLC | -8.5 | 59.1 | 16.7 | 0.4
15262 | C | 25 | FMLC | -8.6 | 59.8 | 16.5 | 0.4
15263 | C | 25 | FMLC | -8.7 | 60 | 16.4 | 0.4
15264 | C | 25 | FMLC | -8.7 | 60.4 | 16.3 | 0.4
15265 | C | 25 | FMLC | -8.8 | 61.2 | 16.2 | 0.4
15266 | C | 25 | FMLC | -8.9 | 62 | 16 | 0.4
15267 | C | 25 | FMLC | -9 | 62.9 | 15.9 | 0.4
15268 | C | 25 | FMLC | -9 | 63 | 15.8 | 0.4
15269 | C | 25 | FMLC | -9.1 | 63.9 | 15.6 | 0.4
15270 | C | 25 | FMLC | -9.2 | 64.3 | 15.5 | 0.4
15271 | C | 25 | FMLC | -9.3 | 65 | 15.4 | 0.4
15272 | C | 25 | FMLC | -9.4 | 65.8 | 15.2 | 0.5
17147 | C | 35 | FMLC | -10.5 | 100.6 | 13.1 | 0.7
17148 | C | 35 | FMLC | -10.6 | 101.5 | 13 | 0.7
21541 | A | 35 | LMLC - LTOA | -22.7 | 337 | -8.9 | 2.3
23007 | B | 36 | LMLC - LTOA | -18.7 | 197.5 | -1.7 | 1.4
23008 | B | 36 | LMLC - LTOA | -18.8 | 198.7 | -1.9 | 1.4
23009 | B | 36 | LMLC - LTOA | -18.9 | 199 | -2.1 | 1.4
23010 | B | 36 | LMLC - LTOA | -18.9 | 200.1 | -2.1 | 1.4
23011 | B | 36 | LMLC - LTOA | -19.1 | 201 | -2.4 | 1.4
23012 | B | 36 | LMLC - LTOA | -19.1 | 201.8 | -2.4 | 1.4
23013 | B | 36 | LMLC - LTOA | -19.2 | 203 | -2.6 | 1.4
23014 | B | 36 | LMLC - LTOA | -19.5 | 204 | -3 | 1.4
23015 | B | 36 | LMLC - LTOA | -19.5 | 205 | -3.2 | 1.4
23016 | B | 36 | LMLC - LTOA | -19.6 | 206 | -3.2 | 1.4
23017 | B | 36 | LMLC - LTOA | -19.6 | 208.3 | -3.3 | 1.4
23018 | B | 36 | LMLC - LTOA | -19.7 | 209.1 | -3.4 | 1.4
23019 | B | 36 | LMLC - LTOA | -19.7 | 210.7 | -3.5 | 1.5
23020 | B | 36 | LMLC - LTOA | -19.7 | 211.8 | -3.5 | 1.5
23021 | B | 36 | LMLC - LTOA | -19.8 | 212.9 | -3.7 | 1.5
23022 | B | 36 | LMLC - LTOA | -19.9 | 216.2 | -3.9 | 1.5
23023 | B | 36 | LMLC - LTOA | -19.9 | 216.9 | -3.9 | 1.5
23024 | B | 36 | LMLC - LTOA | -20 | 216.7 | -4.1 | 1.5
23025 | B | 36 | LMLC - LTOA | -20.1 | 216.5 | -4.2 | 1.5
23026 | B | 36 | LMLC - LTOA | -20.2 | 216.4 | -4.4 | 1.5
24172 | B | 39 | LMLC - LTOA | -21.2 | 355.9 | -6.1 | 2.5
24173 | B | 39 | LMLC - LTOA | -21.2 | 358.2 | -6.2 | 2.5
24174 | B | 39 | LMLC - LTOA | -21.3 | 360.3 | -6.4 | 2.5
24175 | B | 39 | LMLC - LTOA | -21.4 | 362.5 | -6.6 | 2.5
24176 | B | 39 | LMLC - LTOA | -21.5 | 365.8 | -6.6 | 2.5
24177 | B | 39 | LMLC - LTOA | -21.5 | 368 | -6.8 | 2.5
24178 | B | 39 | LMLC - LTOA | -21.6 | 370.4 | -6.9 | 2.6
24179 | B | 39 | LMLC - LTOA | -21.7 | 372.5 | -7.1 | 2.6
24180 | B | 39 | LMLC - LTOA | -21.8 | 374.2 | -7.2 | 2.6
24181 | B | 39 | LMLC - LTOA | -21.8 | 376.6 | -7.3 | 2.6
24182 | B | 39 | LMLC - LTOA | -21.9 | 379.2 | -7.5 | 2.6
24183 | B | 39 | LMLC - LTOA | -22 | 381.5 | -7.7 | 2.6
24184 | B | 39 | LMLC - LTOA | -22.1 | 384 | -7.7 | 2.6
24185 | B | 39 | LMLC - LTOA | -22.1 | 386.4 | -7.8 | 2.7
24186 | B | 39 | LMLC - LTOA | -22.2 | 388.7 | -8 | 2.7
24187 | B | 39 | LMLC - LTOA | -22.3 | 391.1 | -8.1 | 2.7
24188 | B | 39 | LMLC - LTOA | -22.4 | 393.5 | -8.3 | 2.7
24189 | B | 39 | LMLC - LTOA | -22.4 | 396 | -8.4 | 2.7
24190 | B | 39 | LMLC - LTOA | -22.5 | 398.6 | -8.6 | 2.7
24191 | B | 39 | LMLC - LTOA | -22.6 | 400.9 | -8.7 | 2.8
24192 | B | 39 | LMLC - LTOA | -22.7 | 403 | -8.8 | 2.8
24193 | B | 39 | LMLC - LTOA | -22.7 | 405.5 | -8.9 | 2.8
24194 | B | 39 | LMLC - LTOA | -22.8 | 408 | -9.1 | 2.8
24195 | B | 39 | LMLC - LTOA | -22.9 | 410.5 | -9.2 | 2.8
24196 | B | 39 | LMLC - LTOA | -22.9 | 413.5 | -9.3 | 2.9
24197 | B | 39 | LMLC - LTOA | -23 | 416.1 | -9.5 | 2.9
24198 | B | 39 | LMLC - LTOA | -23.1 | 418.7 | -9.6 | 2.9
24199 | B | 39 | LMLC - LTOA | -23.2 | 421.3 | -9.8 | 2.9
24200 | B | 39 | LMLC - LTOA | -23.3 | 423.5 | -9.9 | 2.9
24201 | B | 39 | LMLC - LTOA | -23.3 | 426 | -10 | 2.9
24202 | B | 39 | LMLC - LTOA | -23.4 | 428.6 | -10.2 | 3
24203 | B | 39 | LMLC - LTOA | -23.5 | 431.3 | -10.4 | 3
24204 | B | 39 | LMLC - LTOA | -23.6 | 434.1 | -10.4 | 3
24205 | B | 39 | LMLC - LTOA | -23.7 | 437.7 | -10.6 | 3
24206 | B | 39 | LMLC - LTOA | -23.7 | 438.9 | -10.7 | 3
24207 | B | 39 | LMLC - LTOA | -23.8 | 441.4 | -10.9 | 3
24208 | B | 39 | LMLC - LTOA | -23.9 | 444.1 | -11 | 3.1
24209 | B | 39 | LMLC - LTOA | -23.9 | 446.6 | -11.1 | 3.1
24210 | B | 39 | LMLC - LTOA | -24.1 | 448.7 | -11.3 | 3.1
24211 | B | 39 | LMLC - LTOA | -24.1 | 451.3 | -11.4 | 3.1
24212 | B | 39 | LMLC - LTOA | -24.2 | 454 | -11.5 | 3.1
24213 | B | 39 | LMLC - LTOA | -24.2 | 456.7 | -11.6 | 3.1
24214 | B | 39 | LMLC - LTOA | -24.3 | 459.5 | -11.8 | 3.2
24215 | B | 39 | LMLC - LTOA | -24.4 | 461.4 | -12 | 3.2
24216 | B | 39 | LMLC - LTOA | -24.5 | 464.2 | -12.2 | 3.2
24217 | C | 39 | LMLC - LTOA | 2 | 0.3 | 35.6 | 0
24218 | C | 39 | LMLC - LTOA | 2.3 | 0.4 | 36.1 | 0
24219 | C | 39 | LMLC - LTOA | 2.1 | 0.7 | 35.8 | 0
24220 | C | 39 | LMLC - LTOA | 2 | 0.8 | 35.5 | 0
24221 | C | 39 | LMLC - LTOA | 1.9 | 2 | 35.4 | 0
24222 | C | 39 | LMLC - LTOA | 1.9 | 2.5 | 35.4 | 0
24223 | C | 39 | LMLC - LTOA | 1.9 | 3.5 | 35.4 | 0
24224 | C | 39 | LMLC - LTOA | 2 | 4.6 | 35.5 | 0
24225 | C | 39 | LMLC - LTOA | 2 | 6 | 35.7 | 0
24226 | C | 39 | LMLC - LTOA | 2.1 | 7.5 | 35.8 | 0.1
24227 | C | 39 | LMLC - LTOA | 2.2 | 8.5 | 35.9 | 0.1
24228 | C | 39 | LMLC - LTOA | 2.2 | 8.7 | 36 | 0.1
24229 | C | 39 | LMLC - LTOA | 2.2 | 8.9 | 36 | 0.1
24230 | C | 39 | LMLC - LTOA | 2.2 | 9.1 | 36 | 0.1
24231 | C | 39 | LMLC - LTOA | 2.2 | 9.1 | 36 | 0.1
24232 | C | 39 | LMLC - LTOA | 2.2 | 9.4 | 36 | 0.1
24233 | C | 39 | LMLC - LTOA | 2.2 | 9.2 | 36 | 0.1
24234 | C | 39 | LMLC - LTOA | 2.1 | 9.4 | 35.8 | 0.1
24235 | C | 39 | LMLC - LTOA | 2.1 | 9.5 | 35.8 | 0.1
24236 | C | 39 | LMLC - LTOA | 2.1 | 9.7 | 35.8 | 0.1
24237 | C | 39 | LMLC - LTOA | 2.1 | 9.9 | 35.8 | 0.1
24238 | C | 39 | LMLC - LTOA | 2 | 10 | 35.7 | 0.1
24239 | C | 39 | LMLC - LTOA | 1.9 | 10.3 | 35.4 | 0.1
24240 | C | 39 | LMLC - LTOA | 1.9 | 10.3 | 35.4 | 0.1
24241 | C | 39 | LMLC - LTOA | 1.9 | 10.6 | 35.4 | 0.1
24242 | C | 39 | LMLC - LTOA | 1.9 | 10.9 | 35.4 | 0.1
24243 | C | 39 | LMLC - LTOA | 1.8 | 11.1 | 35.2 | 0.1
24244 | C | 39 | LMLC - LTOA | 1.7 | 11.1 | 35.1 | 0.1
24245 | C | 39 | LMLC - LTOA | 1.6 | 11.4 | 34.9 | 0.1
24246 | C | 39 | LMLC - LTOA | 1.6 | 11.7 | 34.9 | 0.1
24247 | C | 39 | LMLC - LTOA | 1.6 | 11.8 | 34.9 | 0.1
24248 | C | 39 | LMLC - LTOA | 1.5 | 12.2 | 34.7 | 0.1
24249 | C | 39 | LMLC - LTOA | 1.4 | 12.6 | 34.5 | 0.1
24250 | C | 39 | LMLC - LTOA | 1.3 | 12.7 | 34.3 | 0.1
24251 | C | 39 | LMLC - LTOA | 1.3 | 13.2 | 34.3 | 0.1
24252 | C | 39 | LMLC - LTOA | 1.3 | 13.5 | 34.3 | 0.1
24253 | C | 39 | LMLC - LTOA | 1.2 | 13.9 | 34.2 | 0.1
24254 | C | 39 | LMLC - LTOA | 1.1 | 14 | 33.9 | 0.1
24255 | C | 39 | LMLC - LTOA | 1 | 14.4 | 33.9 | 0.1
24256 | C | 39 | LMLC - LTOA | 1 | 14.9 | 33.9 | 0.1
24257 | C | 39 | LMLC - LTOA | 1 | 15.3 | 33.8 | 0.1
24258 | C | 39 | LMLC - LTOA | 0.9 | 15.5 | 33.6 | 0.1
24259 | C | 39 | LMLC - LTOA | 0.8 | 15.8 | 33.4 | 0.1
24260 | C | 39 | LMLC - LTOA | 0.8 | 16.2 | 33.4 | 0.1
24261 | C | 39 | LMLC - LTOA | 0.8 | 16.6 | 33.4 | 0.1
24262 | C | 39 | LMLC - LTOA | 0.7 | 17 | 33.3 | 0.1
24263 | C | 39 | LMLC - LTOA | 0.5 | 17.5 | 32.8 | 0.1
24264 | C | 39 | LMLC - LTOA | 0.4 | 17.8 | 32.7 | 0.1
24265 | C | 39 | LMLC - LTOA | 0.3 | 18 | 32.6 | 0.1
24266 | C | 39 | LMLC - LTOA | 0.3 | 18.7 | 32.6 | 0.1
24267 | C | 39 | LMLC - LTOA | 0.3 | 19.2 | 32.6 | 0.1
24268 | C | 39 | LMLC - LTOA | 0.2 | 19.7 | 32.4 | 0.1
24269 | C | 39 | LMLC - LTOA | 0.1 | 20 | 32.1 | 0.1
24270 | C | 39 | LMLC - LTOA | 0 | 20.5 | 32.1 | 0.1
24271 | C | 39 | LMLC - LTOA | 0 | 20.9 | 32.1 | 0.1
24272 | C | 39 | LMLC - LTOA | 0 | 21.3 | 32 | 0.1
24273 | C | 39 | LMLC - LTOA | -0.1 | 21.7 | 31.9 | 0.1
24274 | C | 39 | LMLC - LTOA | -0.2 | 21.9 | 31.7 | 0.2
24275 | C | 39 | LMLC - LTOA | -0.2 | 22.2 | 31.7 | 0.2
24276 | C | 39 | LMLC - LTOA | -0.2 | 22.9 | 31.6 | 0.2
24277 | C | 39 | LMLC - LTOA | -0.4 | 23.2 | 31.3 | 0.2
24278 | C | 39 | LMLC - LTOA | -0.5 | 23.5 | 31.2 | 0.2
24279 | C | 39 | LMLC - LTOA | -0.5 | 24.1 | 31.2 | 0.2
24280 | C | 39 | LMLC - LTOA | -0.5 | 24.5 | 31.1 | 0.2
24281 | C | 39 | LMLC - LTOA | -0.6 | 25.1 | 31 | 0.2
24282 | C | 39 | LMLC - LTOA | -0.7 | 25.3 | 30.8 | 0.2
24283 | C | 39 | LMLC - LTOA | -0.7 | 25.6 | 30.7 | 0.2
24284 | C | 39 | LMLC - LTOA | -0.8 | 26.3 | 30.6 | 0.2
24285 | C | 39 | LMLC - LTOA | -0.8 | 26.6 | 30.6 | 0.2
24286 | C | 39 | LMLC - LTOA | -1 | 26.9 | 30.3 | 0.2
24287 | C | 39 | LMLC - LTOA | -1.1 | 27.7 | 30.1 | 0.2
24288 | C | 39 | LMLC - LTOA | -1.1 | 28.3 | 30.1 | 0.2
24289 | C | 39 | LMLC - LTOA | -1.1 | 28.7 | 30.1 | 0.2
24290 | C | 39 | LMLC - LTOA | -1.2 | 29.3 | 29.9 | 0.2
24291 | C | 39 | LMLC - LTOA | -1.4 | 29.6 | 29.5 | 0.2
24292 | C | 39 | LMLC - LTOA | -1.4 | 29.9 | 29.5 | 0.2
24293 | C | 39 | LMLC - LTOA | -1.4 | 30.6 | 29.5 | 0.2
24294 | C | 39 | LMLC - LTOA | -1.5 | 31.2 | 29.4 | 0.2
24295 | C | 39 | LMLC - LTOA | -1.6 | 31.6 | 29.2 | 0.2
24296 | C | 39 | LMLC - LTOA | -1.7 | 31.9 | 29 | 0.2
24297 | C | 39 | LMLC - LTOA | -1.7 | 32.8 | 29 | 0.2
24298 | C | 39 | LMLC - LTOA | -1.7 | 33.1 | 29 | 0.2
24299 | C | 39 | LMLC - LTOA | -1.9 | 33.7 | 28.6 | 0.2
24300 | C | 39 | LMLC - LTOA | -2 | 34.1 | 28.4 | 0.2
24301 | C | 39 | LMLC - LTOA | -2.1 | 34.7 | 28.3 | 0.2
24302 | C | 39 | LMLC - LTOA | -2.1 | 35.4 | 28.3 | 0.2
24303 | C | 39 | LMLC - LTOA | -2.1 | 35.9 | 28.3 | 0.2
24304 | C | 39 | LMLC - LTOA | -2.3 | 36.5 | 27.9 | 0.3
24305 | C | 39 | LMLC - LTOA | -2.4 | 37.4 | 27.6 | 0.3
24306 | C | 39 | LMLC - LTOA | -2.5 | 37.8 | 27.6 | 0.3
24307 | C | 39 | LMLC - LTOA | -2.5 | 38.7 | 27.6 | 0.3
24308 | C | 39 | LMLC - LTOA | -2.5 | 39.2 | 27.6 | 0.3
24309 | C | 39 | LMLC - LTOA | -2.6 | 39.6 | 27.3 | 0.3
24310 | C | 39 | LMLC - LTOA | -2.7 | 40.5 | 27.2 | 0.3
24311 | C | 39 | LMLC - LTOA | -2.7 | 41.1 | 27.2 | 0.3
24312 | C | 39 | LMLC - LTOA | -2.7 | 41.6 | 27.2 | 0.3
24313 | C | 39 | LMLC - LTOA | -2.9 | 42.2 | 26.8 | 0.3
24314 | C | 39 | LMLC - LTOA | -3 | 42.7 | 26.5 | 0.3
24315 | C | 39 | LMLC - LTOA | -3.1 | 43.2 | 26.5 | 0.3
25483 | C | 35 | LMLC - STOA | -1.6 | 7.8 | 29.1 | 0.1
25484 | C | 35 | LMLC - STOA | -1.7 | 8 | 28.9 | 0.1
25485 | C | 35 | LMLC - STOA | -1.7 | 8.2 | 28.9 | 0.1
25486 | C | 35 | LMLC - STOA | -1.8 | 8.4 | 28.8 | 0.1
15346 | C | 25 | FMLC | -14.9 | 122.1 | 5.2 | 0.8
15347 | C | 25 | FMLC | -15 | 123.3 | 5 | 0.8
15348 | C | 25 | FMLC | -15.1 | 123.6 | 4.9 | 0.9
15349 | C | 25 | FMLC | -15.1 | 125.3 | 4.8 | 0.9
15350 | C | 25 | FMLC | -15.2 | 125.9 | 4.6 | 0.9
15351 | C | 25 | FMLC | -15.3 | 126.2 | 4.5 | 0.9
15352 | C | 25 | FMLC | -15.4 | 127.1 | 4.4 | 0.9
15353 | C | 25 | FMLC | -15.4 | 128.4 | 4.2 | 0.9
15354 | C | 25 | FMLC | -15.5 | 129 | 4.1 | 0.9
15355 | C | 25 | FMLC | -15.6 | 129.9 | 4 | 0.9
15356 | C | 25 | FMLC | -15.7 | 130.7 | 3.8 | 0.9
15357 | C | 25 | FMLC | -15.7 | 132 | 3.7 | 0.9
15358 | C | 25 | FMLC | -15.8 | 132.6 | 3.6 | 0.9
15359 | C | 25 | FMLC | -15.9 | 133.5 | 3.4 | 0.9
15360 | C | 25 | FMLC | -16 | 134.2 | 3.3 | 0.9
15361 | C | 25 | FMLC | -16 | 135.9 | 3.2 | 0.9
15362 | C | 25 | FMLC | -16.1 | 136.5 | 3.1 | 0.9
15363 | C | 25 | FMLC | -16.2 | 137.7 | 2.9 | 0.9
15364 | C | 25 | FMLC | -16.3 | 138.8 | 2.8 | 1
15365 | C | 25 | FMLC | -16.3 | 140.2 | 2.6 | 1
15366 | C | 25 | FMLC | -16.4 | 140.8 | 2.5 | 1
15367 | C | 25 | FMLC | -16.5 | 142.6 | 2.4 | 1
15368 | C | 25 | FMLC | -16.6 | 143 | 2.2 | 1
15369 | C | 25 | FMLC | -16.6 | 144.8 | 2.1 | 1
15370 | C | 25 | FMLC | -16.7 | 145.4 | 2 | 1
15371 | C | 25 | FMLC | -16.8 | 146.6 | 1.9 | 1
15372 | C | 25 | FMLC | -16.9 | 147.5 | 1.7 | 1
15373 | C | 25 | FMLC | -16.9 | 149.2 | 1.5 | 1
15374 | C | 25 | FMLC | -17 | 149.8 | 1.4 | 1
15375 | C | 25 | FMLC | -17.1 | 151.1 | 1.3 | 1
15376 | C | 25 | FMLC | -17.2 | 152.6 | 1.1 | 1.1
15377 | C | 25 | FMLC | -17.3 | 153.4 | 1 | 1.1
15378 | C | 25 | FMLC | -17.3 | 153.9 | 0.9 | 1.1
15379 | C | 25 | FMLC | -17.4 | 156.2 | 0.8 | 1.1
15380 | C | 25 | FMLC | -17.5 | 156.2 | 0.5 | 1.1
15381 | C | 25 | FMLC | -17.5 | 157.5 | 0.5 | 1.1
15382 | C | 25 | FMLC | -17.6 | 158.1 | 0.4 | 1.1
15383 | C | 25 | FMLC | -17.7 | 159.8 | 0.2 | 1.1
15384 | C | 25 | FMLC | -17.7 | 160.6 | 0.1 | 1.1
15385 | C | 25 | FMLC | -17.8 | 161.7 | 0 | 1.1
15386 | C | 25 | FMLC | -17.9 | 163 | -0.2 | 1.1
15387 | C | 25 | FMLC | -18 | 163.7 | -0.4 | 1.1
15388 | C | 25 | FMLC | -18 | 164.9 | -0.4 | 1.1
15389 | C | 25 | FMLC | -18.1 | 166.1 | -0.6 | 1.1
15390 | C | 25 | FMLC | -18.2 | 166.9 | -0.8 | 1.2
15391 | C | 25 | FMLC | -18.3 | 168.3 | -0.9 | 1.2
15392 | C | 25 | FMLC | -18.3 | 169.5 | -0.9 | 1.2
15393 | C | 25 | FMLC | -18.4 | 170.8 | -1.2 | 1.2
15394 | C | 25 | FMLC | -18.5 | 171.5 | -1.3 | 1.2
15395 | C | 25 | FMLC | -18.6 | 173.4 | -1.4 | 1.2
15396 | C | 25 | FMLC | -18.6 | 173.9 | -1.5 | 1.2
15397 | C | 25 | FMLC | -18.7 | 175.3 | -1.7 | 1.2
15398 | C | 25 | FMLC | -18.8 | 175.9 | -1.8 | 1.2
15399 | C | 25 | FMLC | -18.9 | 175.7 | -2 | 1.2
15400 | C | 25 | FMLC | -18.9 | 176.9 | -2.1 | 1.2
15401 | C | 25 | FMLC | -19 | 176.7 | -2.2 | 1.2
15402 | C | 25 | FMLC | -19.1 | 176.7 | -2.4 | 1.2
15403 | C | 25 | FMLC | -19.2 | 178.9 | -2.6 | 1.2
15404 | C | 25 | FMLC | -19.3 | 179.6 | -2.7 | 1.2
15405 | C | 25 | FMLC | -19.3 | 180.8 | -2.7 | 1.2
15406 | C | 25 | FMLC | -19.4 | 181.7 | -2.9 | 1.3
15407 | C | 25 | FMLC | -19.5 | 183.6 | -3.1 | 1.3
15408 | C | 25 | FMLC | -19.6 | 184.9 | -3.2 | 1.3
15409 | C | 25 | FMLC | -19.6 | 186.1 | -3.3 | 1.3
15410 | C | 25 | FMLC | -19.7 | 187.4 | -3.5 | 1.3
15411 | C | 25 | FMLC | -19.8 | 189.2 | -3.6 | 1.3
15412 | C | 25 | FMLC | -19.9 | 189.8 | -3.8 | 1.3
15413 | C | 25 | FMLC | -19.9 | 191.6 | -3.8 | 1.3
15414 | C | 25 | FMLC | -20 | 192.8 | -4 | 1.3
15415 | C | 25 | FMLC | -20.1 | 193.6 | -4.2 | 1.3
15416 | C | 25 | FMLC | -20.2 | 194.8 | -4.3 | 1.3
15417 | C | 25 | FMLC | -20.2 | 196.2 | -4.4 | 1.4
15418 | C | 25 | FMLC | -20.3 | 196.9 | -4.5 | 1.4
15419 | C | 25 | FMLC | -20.4 | 198.8 | -4.7 | 1.4
15420 | C | 25 | FMLC | -20.5 | 199.9 | -4.9 | 1.4
15421 | C | 25 | FMLC | -20.5 | 200.6 | -4.9 | 1.4
15422 | C | 25 | FMLC | -20.6 | 202 | -5.1 | 1.4
15423 | C | 25 | FMLC | -20.7 | 203.3 | -5.3 | 1.4
15424 | C | 25 | FMLC | -20.8 | 204.6 | -5.4 | 1.4
15425 | C | 25 | FMLC | -20.8 | 206.1 | -5.5 | 1.4
15426 | C | 25 | FMLC | -20.9 | 207.3 | -5.6 | 1.4
15427 | C | 25 | FMLC | -21 | 208.1 | -5.8 | 1.4
15428 | C | 25 | FMLC | -21.1 | 208.5 | -6 | 1.4
15429 | C | 25 | FMLC | -21.1 | 210.5 | -6 | 1.5
15430 | C | 25 | FMLC | -21.2 | 211.1 | -6.2 | 1.5
15431 | C | 25 | FMLC | -21.3 | 212.3 | -6.3 | 1.5
15432 | C | 25 | FMLC | -21.4 | 213 | -6.5 | 1.5
15433 | C | 25 | FMLC | -21.4 | 213.9 | -6.6 | 1.5
15434 | C | 25 | FMLC | -21.5 | 214.7 | -6.7 | 1.5
15435 | C | 25 | FMLC | -21.6 | 215.6 | -6.9 | 1.5
15436 | C | 25 | FMLC | -21.7 | 215.5 | -7.1 | 1.5
15437 | C | 25 | FMLC | -21.8 | 217.3 | -7.2 | 1.5
15438 | C | 25 | FMLC | -21.8 | 218.5 | -7.2 | 1.5
15439 | C | 25 | FMLC | -21.9 | 219.5 | -7.4 | 1.5
15440 | C | 25 | FMLC | -22 | 220.8 | -7.6 | 1.5
15441 | C | 25 | FMLC | -22 | 222.9 | -7.6 | 1.5
15442 | C | 25 | FMLC | -22.1 | 223.5 | -7.8 | 1.5
15443 | C | 25 | FMLC | -22.2 | 225 | -8 | 1.6
15444 | C | 25 | FMLC | -22.3 | 226.9 | -8.1 | 1.6
15445 | C | 25 | FMLC | -22.4 | 227.6 | -8.2 | 1.6
15446 | C | 25 | FMLC | -22.4 | 228.6 | -8.4 | 1.6
15447 | C | 25 | FMLC | -22.5 | 229.8 | -8.5 | 1.6
15448 | C | 25 | FMLC | -22.6 | 231.2 | -8.6 | 1.6
15449 | C | 25 | FMLC | -22.6 | 232.2 | -8.7 | 1.6
15450 | C | 25 | FMLC | -22.7 | 233.5 | -8.9 | 1.6
15451 | C | 25 | FMLC | -22.8 | 235.4 | -9 | 1.6
15452 | C | 25 | FMLC | -22.9 | 235.8 | -9.2 | 1.6
15453 | C | 25 | FMLC | -22.9 | 236.7 | -9.3 | 1.6
15454 | C | 25 | FMLC | -23 | 237.6 | -9.4 | 1.6
15455 | C | 25 | FMLC | -23.1 | 238.5 | -9.6 | 1.6
15456 | C | 25 | FMLC | -23.2 | 240.3 | -9.7 | 1.7
15457 | C | 25 | FMLC | -23.3 | 241.9 | -9.9 | 1.7
15458 | C | 25 | FMLC | -23.3 | 243.1 | -9.9 | 1.7
15459 | C | 25 | FMLC | -23.4 | 244.3 | -10.1 | 1.7
15460 | C | 25 | FMLC | -23.5 | 245.1 | -10.3 | 1.7
15461 | C | 25 | FMLC | -23.5 | 247.2 | -10.3 | 1.7
15462 | C | 25 | FMLC | -23.6 | 247.8 | -10.5 | 1.7
15463 | C | 25 | FMLC | -23.7 | 249.6 | -10.7 | 1.7
15464 | C | 25 | FMLC | -23.8 | 251.4 | -10.8 | 1.7
15465 | C | 25 | FMLC | -23.9 | 251.6 | -10.9 | 1.7
15466 | C | 25 | FMLC | -23.9 | 253.8 | -11.1 | 1.8
15467 | C | 25 | FMLC | -24 | 255.5 | -11.2 | 1.8
15468 | C | 25 | FMLC | -24.1 | 256.3 | -11.4 | 1.8
15469 | C | 25 | FMLC | -24.1 | 257.4 | -11.4 | 1.8
15470 | C | 25 | FMLC | -24.2 | 258.7 | -11.6 | 1.8
15471 | C | 25 | FMLC | -24.3 | 259.2 | -11.8 | 1.8
15472 | C | 25 | FMLC | -24.4 | 259.1 | -11.8 | 1.8
15473 | C | 25 | FMLC | -24.5 | 259.1 | -12.1 | 1.8
15474 | C | 25 | FMLC | -24.5 | 259.1 | -12.1 | 1.8
15475 | C | 25 | FMLC | -24.6 | 259.2 | -12.3 | 1.8
15476 | C | 25 | FMLC | -24.7 | 259.3 | -12.4 | 1.8
15477 | C | 25 | FMLC | -24.7 | 259.3 | -12.5 | 1.8
15478 | C | 25 | FMLC | -24.8 | 259.5 | -12.7 | 1.8
15479 | C | 25 | FMLC | -24.9 | 259.6 | -12.9 | 1.8
15480 | C | 25 | FMLC | -25 | 259.7 | -13 | 1.8
15481 | C | 25 | FMLC | -25.1 | 259.9 | -13.1 | 1.8
15482 | C | 25 | FMLC | -25.2 | 260 | -13.3 | 1.8
15483 | C | 25 | FMLC | -25.2 | 260.1 | -13.4 | 1.8
15484 | C | 25 | FMLC | -25.3 | 260.2 | -13.5 | 1.8
15485 | C | 25 | FMLC | -25.4 | 260.3 | -13.7 | 1.8
15486 | C | 25 | FMLC | -25.4 | 260.5 | -13.8 | 1.8
15487 | C | 25 | FMLC | -25.5 | 260.6 | -13.9 | 1.8
15488 | C | 25 | FMLC | -25.6 | 260.7 | -14.1 | 1.8
15489 | C | 25 | FMLC | -25.6 | 261.5 | -14.1 | 1.8
15490 | C | 25 | FMLC | -25.7 | 262.3 | -14.3 | 1.8
15491 | C | 25 | FMLC | -25.8 | 262.2 | -14.4 | 1.8
15492 | C | 25 | FMLC | -25.9 | 262.2 | -14.6 | 1.8
15493 | C | 25 | FMLC | -25.9 | 262.1 | -14.7 | 1.8
15494 | A | 26 | FMLC | 3.9 | 0.1 | 39.1 | 0
15495 | A | 26 | FMLC | 3.7 | 0.2 | 38.7 | 0
15496 | A | 26 | FMLC | 3.5 | 0.3 | 38.3 | 0
24062 | B | 39 | LMLC - LTOA | -12.8 | 149.6 | 8.9 | 1
24063 | B | 39 | LMLC - LTOA | -12.9 | 151.3 | 8.8 | 1
24064 | B | 39 | LMLC - LTOA | -13 | 152.3 | 8.7 | 1
24065 | B | 39 | LMLC - LTOA | -13 | 154.5 | 8.5 | 1.1
24066 | B | 39 | LMLC - LTOA | -13.1 | 155.1 | 8.4 | 1.1
24067 | B | 39 | LMLC - LTOA | -13.1 | 156.7 | 8.4 | 1.1
24068 | B | 39 | LMLC - LTOA | -13.2 | 158.1 | 8.2 | 1.1
24069 | B | 39 | LMLC - LTOA | -13.3 | 159.8 | 8 | 1.1
24070 | B | 39 | LMLC - LTOA | -13.4 | 161.1 | 7.8 | 1.1
24071 | B | 39 | LMLC - LTOA | -13.5 | 162.7 | 7.7 | 1.1
24072 | B | 39 | LMLC - LTOA | -13.5 | 163.9 | 7.6 | 1.1
24073 | B | 39 | LMLC - LTOA | -13.6 | 165.7 | 7.5 | 1.1
24074 | B | 39 | LMLC - LTOA | -13.7 | 167 | 7.3 | 1.2
24075 | B | 39 | LMLC - LTOA | -13.8 | 168.6 | 7.1 | 1.2
24076 | B | 39 | LMLC - LTOA | -13.9 | 170.3 | 7 | 1.2
24077 | B | 39 | LMLC - LTOA | -13.9 | 171.8 | 6.9 | 1.2
24078 | B | 39 | LMLC - LTOA | -14 | 173.3 | 6.7 | 1.2
24079 | B | 39 | LMLC - LTOA | -14.1 | 174.7 | 6.6 | 1.2
24080 | B | 39 | LMLC - LTOA | -14.1 | 176.6 | 6.6 | 1.2
24081 | B | 39 | LMLC - LTOA | -14.2 | 177.8 | 6.4 | 1.2
24082 | B | 39 | LMLC - LTOA | -14.3 | 179.6 | 6.2 | 1.2
24083 | B | 39 | LMLC - LTOA | -14.4 | 181 | 6 | 1.2
24084 | B | 39 | LMLC - LTOA | -14.4 | 182.7 | 6 | 1.3
24085 | B | 39 | LMLC - LTOA | -14.5 | 184.1 | 5.8 | 1.3
24086 | B | 39 | LMLC - LTOA | -14.6 | 186.4 | 5.7 | 1.3
24087 | B | 39 | LMLC - LTOA | -14.7 | 187.3 | 5.5 | 1.3
24088 | B | 39 | LMLC - LTOA | -14.8 | 189.7 | 5.3 | 1.3
24089 | B | 39 | LMLC - LTOA | -14.9 | 190.7 | 5.2 | 1.3
24090 | B | 39 | LMLC - LTOA | -14.9 | 192.7 | 5.1 | 1.3
24091 | B | 39 | LMLC - LTOA | -15 | 194.1 | 4.9 | 1.3
24092 | B | 39 | LMLC - LTOA | -15.1 | 195.8 | 4.8 | 1.3
24093 | B | 39 | LMLC - LTOA | -15.2 | 197.2 | 4.7 | 1.4
35366 | B | 37 | FMFC - PM | -7.5 | 70.1 | 18.6 | 0.5
35367 | B | 37 | FMFC - PM | -7.5 | 70.8 | 18.5 | 0.5
22397 | A | 36 | LMLC - LTOA | -1.5 | 17.1 | 29.3 | 0.1
22398 | A | 36 | LMLC - LTOA | -1.5 | 16.9 | 29.2 | 0.1
22399 | A | 36 | LMLC - LTOA | -1.6 | 17.7 | 29.1 | 0.1
22400 | A | 36 | LMLC - LTOA | -1.7 | 18.1 | 28.9 | 0.1
22401 | A | 36 | LMLC - LTOA | -1.7 | 18.1 | 28.9 | 0.1
22402 | A | 36 | LMLC - LTOA | -1.8 | 18.5 | 28.7 | 0.1
22403 | A | 36 | LMLC - LTOA | -1.9 | 19.3 | 28.5 | 0.1
22404 | A | 36 | LMLC - LTOA | -2 | 19.5 | 28.5 | 0.1
22405 | A | 36 | LMLC - LTOA | -2 | 19.7 | 28.3 | 0.1
22406 | A | 36 | LMLC - LTOA | -2.1 | 20.1 | 28.2 | 0.1
22407 | A | 36 | LMLC - LTOA | -2.2 | 20.5 | 28 | 0.1
22408 | A | 36 | LMLC - LTOA | -2.2 | 20.8 | 28 | 0.1
22409 | A | 36 | LMLC - LTOA | -2.3 | 21.2 | 27.8 | 0.1
22410 | A | 36 | LMLC - LTOA | -2.4 | 21.4 | 27.6 | 0.1
22411 | A | 36 | LMLC - LTOA | -2.5 | 21.8 | 27.5 | 0.2
22412 | A | 36 | LMLC - LTOA | -2.5 | 22.1 | 27.4 | 0.2
22413 | A | 36 | LMLC - LTOA | -2.6 | 22.6 | 27.3 | 0.2
22414 | A | 36 | LMLC - LTOA | -2.7 | 22.8 | 27.1 | 0.2
22415 | A | 36 | LMLC - LTOA | -2.7 | 23.3 | 27.1 | 0.2
22416 | A | 36 | LMLC - LTOA | -2.8 | 23.5 | 26.9 | 0.2
22417 | A | 36 | LMLC - LTOA | -2.9 | 24.1 | 26.7 | 0.2
22418 | A | 36 | LMLC - LTOA | -3 | 24.4 | 26.7 | 0.2
22419 | A | 36 | LMLC - LTOA | -3 | 24.7 | 26.5 | 0.2
22420 | A | 36 | LMLC - LTOA | -3.1 | 25.2 | 26.4 | 0.2
22421 | A | 36 | LMLC - LTOA | -3.2 | 25.5 | 26.2 | 0.2
22422 | A | 36 | LMLC - LTOA | -3.2 | 26 | 26.2 | 0.2
22423 | A | 36 | LMLC - LTOA | -3.3 | 26.9 | 26 | 0.2
22424 | A | 36 | LMLC - LTOA | -3.4 | 26.7 | 25.8 | 0.2
22425 | A | 36 | LMLC - LTOA | -3.5 | 27.7 | 25.6 | 0.2
22426 | A | 36 | LMLC - LTOA | -3.5 | 27.6 | 25.6 | 0.2
22427 | A | 36 | LMLC - LTOA | -3.6 | 28.6 | 25.5 | 0.2
22428 | A | 36 | LMLC - LTOA | -3.7 | 28.4 | 25.3 | 0.2
22429 | A | 36 | LMLC - LTOA | -3.8 | 29.4 | 25.2 | 0.2
22430 | A | 36 | LMLC - LTOA | -3.8 | 29.2 | 25.1 | 0.2
22431 | A | 36 | LMLC - LTOA | -3.9 | 30.2 | 24.9 | 0.2
22432 | A | 36 | LMLC - LTOA | -4 | 30 | 24.7 | 0.2
22433 | A | 36 | LMLC - LTOA | -4.1 | 31 | 24.7 | 0.2
22434 | A | 36 | LMLC - LTOA | -4.1 | 30.9 | 24.6 | 0.2
22435 | A | 36 | LMLC - LTOA | -4.2 | 31.8 | 24.4 | 0.2
22436 | A | 36 | LMLC - LTOA | -4.3 | 31.7 | 24.2 | 0.2
22437 | A | 36 | LMLC - LTOA | -4.3 | 32.7 | 24.2 | 0.2
22438 | A | 36 | LMLC - LTOA | -4.4 | 33 | 24 | 0.2
22439 | A | 36 | LMLC - LTOA | -4.5 | 33.5 | 23.8 | 0.2
22440 | A | 36 | LMLC - LTOA | -4.6 | 33.9 | 23.7 | 0.2
22441 | A | 36 | LMLC - LTOA | -4.6 | 34.3 | 23.7 | 0.2
22442 | A | 36 | LMLC - LTOA | -4.7 | 34.8 | 23.5 | 0.2
22443 | A | 36 | LMLC - LTOA | -4.8 | 35.1 | 23.3 | 0.2
22444 | A | 36 | LMLC - LTOA | -4.9 | 35.7 | 23.2 | 0.2
22445 | A | 36 | LMLC - LTOA | -4.9 | 36 | 23.1 | 0.2
22446 | A | 36 | LMLC - LTOA | -5 | 36.6 | 22.9 | 0.3
22447 | A | 36 | LMLC - LTOA | -5.1 | 37.6 | 22.8 | 0.3
23602 | A | 39 | LMLC - LTOA | -6.7 | 54.8 | 19.9 | 0.4
23603 | A | 39 | LMLC - LTOA | -6.8 | 56 | 19.8 | 0.4
23604 | A | 39 | LMLC - LTOA | -6.9 | 57.2 | 19.6 | 0.4
23605 | A | 39 | LMLC - LTOA | -7 | 57.9 | 19.5 | 0.4
23606 | A | 39 | LMLC - LTOA | -7 | 59.2 | 19.3 | 0.4
23607 | A | 39 | LMLC - LTOA | -7.1 | 60.3 | 19.2 | 0.4
23608 | A | 39 | LMLC - LTOA | -7.2 | 61 | 19.1 | 0.4
23609 | A | 39 | LMLC - LTOA | -7.2 | 62 | 19 | 0.4
23610 | A | 39 | LMLC - LTOA | -7.3 | 62.7 | 18.8 | 0.4
23611 | A | 39 | LMLC - LTOA | -7.4 | 63.4 | 18.7 | 0.4
23612 | A | 39 | LMLC - LTOA | -7.5 | 64.8 | 18.6 | 0.4
23613 | A | 39 | LMLC - LTOA | -7.5 | 65.4 | 18.4 | 0.5
23614 | A | 39 | LMLC - LTOA | -7.6 | 66.4 | 18.3 | 0.5
23615 | A | 39 | LMLC - LTOA | -7.7 | 67.2 | 18.2 | 0.5
23616 | A | 39 | LMLC - LTOA | -7.8 | 68.2 | 18 | 0.5
23617 | A | 39 | LMLC - LTOA | -7.9 | 69.2 | 17.8 | 0.5
23618 | A | 39 | LMLC - LTOA | -7.9 | 69.6 | 17.8 | 0.5
23619 | A | 39 | LMLC - LTOA | -8 | 71.1 | 17.7 | 0.5
23620 | A | 39 | LMLC - LTOA | -8.1 | 72 | 17.4 | 0.5
23621 | A | 39 | LMLC - LTOA | -8.2 | 72.5 | 17.3 | 0.5
23622 | A | 39 | LMLC - LTOA | -8.2 | 73.6 | 17.2 | 0.5
23623 | A | 39 | LMLC - LTOA | -8.3 | 74.5 | 17.1 | 0.5
23624 | A | 39 | LMLC - LTOA | -8.4 | 75.6 | 16.9 | 0.5
23625 | A | 39 | LMLC - LTOA | -8.5 | 76.3 | 16.8 | 0.5
23626 | A | 39 | LMLC - LTOA | -8.5 | 77.6 | 16.6 | 0.5
23627 | A | 39 | LMLC - LTOA | -8.6 | 78.4 | 16.6 | 0.5
23628 | A | 39 | LMLC - LTOA | -8.7 | 79.2 | 16.4 | 0.5
23629 | A | 39 | LMLC - LTOA | -8.8 | 80.5 | 16.2 | 0.6
23630 | A | 39 | LMLC - LTOA | -8.8 | 80.7 | 16.2 | 0.6
23631 | A | 39 | LMLC - LTOA | -8.9 | 82.3 | 16 | 0.6
23632 | A | 39 | LMLC - LTOA | -9 | 82.7 | 15.9 | 0.6
23633 | A | 39 | LMLC - LTOA | -9 | 84.2 | 15.7 | 0.6
23634 | A | 39 | LMLC - LTOA | -9.1 | 85.4 | 15.6 | 0.6
23635 | A | 39 | LMLC - LTOA | -9.2 | 86 | 15.5 | 0.6
23636 | A | 39 | LMLC - LTOA | -9.2 | 87 | 15.4 | 0.6
23637 | A | 39 | LMLC - LTOA | -9.3 | 87.9 | 15.2 | 0.6
23638 | A | 39 | LMLC - LTOA | -9.4 | 89.2 | 15 | 0.6
23639 | A | 39 | LMLC - LTOA | -9.4 | 89.1 | 15 | 0.6
23640 | A | 39 | LMLC - LTOA | -9.5 | 91.1 | 14.8 | 0.6
23641 | A | 39 | LMLC - LTOA | -9.6 | 92.4 | 14.7 | 0.6
23642 | A | 39 | LMLC - LTOA | -9.7 | 93.3 | 14.6 | 0.6
23643 | A | 39 | LMLC - LTOA | -9.8 | 94.1 | 14.4 | 0.6
23644 | A | 39 | LMLC - LTOA | -9.9 | 95 | 14.2 | 0.7
23645 | A | 39 | LMLC - LTOA | -9.9 | 96.1 | 14.1 | 0.7
23646 | A | 39 | LMLC - LTOA | -10 | 97.3 | 13.9 | 0.7
23647 | A | 39 | LMLC - LTOA | -10.1 | 98.3 | 13.9 | 0.7
23648 | A | 39 | LMLC - LTOA | -10.2 | 99.3 | 13.7 | 0.7
23649 | A | 39 | LMLC - LTOA | -10.2 | 100.4 | 13.6 | 0.7
23650 | A | 39 | LMLC - LTOA | -10.3 | 101.3 | 13.5 | 0.7
23651 | A | 39 | LMLC - LTOA | -10.4 | 102.5 | 13.3 | 0.7
23652 | A | 39 | LMLC - LTOA | -10.5 | 103.4 | 13.2 | 0.7
23653 | A | 39 | LMLC - LTOA | -10.5 | 104.5 | 13 | 0.7
23654 | A | 39 | LMLC - LTOA | -10.6 | 105.7 | 13 | 0.7
23655 | A | 39 | LMLC - LTOA | -10.7 | 107.2 | 12.8 | 0.7
23656 | A | 39 | LMLC - LTOA | -10.7 | 108.1 | 12.7 | 0.7
23657 | A | 39 | LMLC - LTOA | -10.8 | 109.2 | 12.5 | 0.8
23658 | A | 39 | LMLC - LTOA | -10.9 | 110.6 | 12.3 | 0.8
23659 | A | 39 | LMLC - LTOA | -11 | 111.6 | 12.1 | 0.8
23660 | A | 39 | LMLC - LTOA | -11.1 | 113 | 12.1 | 0.8
23661 | A | 39 | LMLC - LTOA | -11.1 | 114.3 | 12 | 0.8
23662 | A | 39 | LMLC - LTOA | -11.2 | 115 | 11.8 | 0.8
23663 | A | 39 | LMLC - LTOA | -11.3 | 116.4 | 11.7 | 0.8
23664 | A | 39 | LMLC - LTOA | -11.3 | 117.2 | 11.6 | 0.8
23665 | A | 39 | LMLC - LTOA | -11.4 | 118.6 | 11.4 | 0.8
23666 | A | 39 | LMLC - LTOA | -11.5 | 119.7 | 11.4 | 0.8
23667 | A | 39 | LMLC - LTOA | -11.6 | 121.1 | 11.2 | 0.8
23668 | A | 39 | LMLC - LTOA | -11.6 | 122 | 11.1 | 0.8
23669 | A | 39 | LMLC - LTOA | -11.7 | 123.7 | 10.9 | 0.9
23670 | A | 39 | LMLC - LTOA | -11.8 | 124.6 | 10.8 | 0.9
23671 | A | 39 | LMLC - LTOA | -11.9 | 125.4 | 10.6 | 0.9
23672 | A | 39 | LMLC - LTOA | -11.9 | 126.9 | 10.5 | 0.9
23673 | A | 39 | LMLC - LTOA | -12 | 128.2 | 10.3 | 0.9
23674 | A | 39 | LMLC - LTOA | -12.1 | 129.2 | 10.2 | 0.9
23675 | A | 39 | LMLC - LTOA | -12.2 | 130.7 | 10.1 | 0.9
23676 | A | 39 | LMLC - LTOA | -12.2 | 131.8 | 10 | 0.9
23677 | A | 39 | LMLC - LTOA | -12.3 | 133.5 | 9.8 | 0.9
23678 | A | 39 | LMLC - LTOA | -12.4 | 134.6 | 9.7 | 0.9
23679 | A | 39 | LMLC - LTOA | -12.5 | 135.4 | 9.6 | 0.9
23680 | A | 39 | LMLC - LTOA | -12.5 | 136.9 | 9.4 | 0.9
23681 | A | 39 | LMLC - LTOA | -12.6 | 138.2 | 9.3 | 1
23682 | A | 39 | LMLC - LTOA | -12.7 | 139.6 | 9.1 | 1
23683 | A | 39 | LMLC - LTOA | -12.8 | 141.3 | 9 | 1
23684 | A | 39 | LMLC - LTOA | -12.8 | 142.3 | 8.9 | 1
23685 | A | 39 | LMLC - LTOA | -12.9 | 143.9 | 8.7 | 1
23686 | A | 39 | LMLC - LTOA | -13 | 144.8 | 8.6 | 1
23687 | A | 39 | LMLC - LTOA | -13 | 146.2 | 8.5 | 1
23688 | A | 39 | LMLC - LTOA | -13.1 | 147.5 | 8.4 | 1
23689 | A | 39 | LMLC - LTOA | -13.2 | 149 | 8.2 | 1
23690 | A | 39 | LMLC - LTOA | -13.3 | 150.6 | 8 | 1
23691 | A | 39 | LMLC - LTOA | -13.4 | 151.6 | 7.9 | 1
23692 | A | 39 | LMLC - LTOA | -13.5 | 153.1 | 7.8 | 1.1
23693 | A | 39 | LMLC - LTOA | -13.6 | 155.1 | 7.6 | 1.1
23694 | A | 39 | LMLC - LTOA | -13.6 | 156.1 | 7.5 | 1.1
23695 | A | 39 | LMLC - LTOA | -13.7 | 158.3 | 7.3 | 1.1
23696 | A | 39 | LMLC - LTOA | -13.8 | 159 | 7.2 | 1.1
23697 | A | 39 | LMLC - LTOA | -13.8 | 160.5 | 7.1 | 1.1
23698 | A | 39 | LMLC - LTOA | -13.9 | 162.3 | 6.9 | 1.1
23699 | A | 39 | LMLC - LTOA | -14 | 164.8 | 6.8 | 1.1
23700 | A | 39 | LMLC - LTOA | -14 | 165.9 | 6.7 | 1.1
23701 | A | 39 | LMLC - LTOA | -14.1 | 167 | 6.6 | 1.2
23702 | A | 39 | LMLC - LTOA | -14.2 | 167.9 | 6.4 | 1.2
23703 | A | 39 | LMLC - LTOA | -14.3 | 170.3 | 6.3 | 1.2
23704 | A | 39 | LMLC - LTOA | -14.3 | 171.4 | 6.2 | 1.2
23705 | A | 39 | LMLC - LTOA | -14.5 | 173.6 | 6 | 1.2
23706 | A | 39 | LMLC - LTOA | -14.5 | 174.7 | 5.8 | 1.2
23707 | A | 39 | LMLC - LTOA | -14.6 | 176.1 | 5.7 | 1.2
23708 | A | 39 | LMLC - LTOA | -14.7 | 177.8 | 5.6 | 1.2
23709 | A | 39 | LMLC - LTOA | -14.7 | 178.7 | 5.5 | 1.2
23710 | A | 39 | LMLC - LTOA | -14.8 | 180.5 | 5.3 | 1.2
23711 | A | 39 | LMLC - LTOA | -14.9 | 181.6 | 5.2 | 1.3
23712 | A | 39 | LMLC - LTOA | -14.9 | 183.2 | 5.1 | 1.3
23713 | A | 39 | LMLC - LTOA | -15 | 185.6 | 4.9 | 1.3
23714 | A | 39 | LMLC - LTOA | -15.1 | 186.5 | 4.8 | 1.3
23715 | A | 39 | LMLC - LTOA | -15.2 | 188.6 | 4.6 | 1.3
23716 | A | 39 | LMLC - LTOA | -15.3 | 189.6 | 4.5 | 1.3
23717 | A | 39 | LMLC - LTOA | -15.4 | 191.1 | 4.3 | 1.3
14147 | C | 24 | FMLC | 1.6 | 1 | 34.8 | 0
21542 | A | 35 | LMLC - LTOA | -22.8 | 338.1 | -9 | 2.3
21543 | A | 35 | LMLC - LTOA | -22.9 | 340.4 | -9.2 | 2.3
21544 | A | 35 | LMLC - LTOA | -23 | 342.9 | -9.3 | 2.4
21545 | A | 35 | LMLC - LTOA | -23 | 344.3 | -9.5 | 2.4
21546 | A | 35 | LMLC - LTOA | -23.1 | 346.5 | -9.6 | 2.4
21547 | A | 35 | LMLC - LTOA | -23.2 | 349.6 | -9.8 | 2.4
21548 | A | 35 | LMLC - LTOA | -23.3 | 350.9 | -9.9 | 2.4
21549 | A | 35 | LMLC - LTOA | -23.4 | 353.2 | -10.1 | 2.4
21550 | A | 35 | LMLC - LTOA | -23.4 | 355.5 | -10.1 | 2.5
21551 | A | 35 | LMLC - LTOA | -23.5 | 356.8 | -10.3 | 2.5
21552 | A | 35 | LMLC - LTOA | -23.5 | 360.2 | -10.3 | 2.5
21553 | A | 35 | LMLC - LTOA | -23.7 | 362.2 | -10.6 | 2.5
21554 | A | 35 | LMLC - LTOA | -23.8 | 363 | -10.8 | 2.5
21555 | A | 35 | LMLC - LTOA | -23.9 | 365.3 | -11 | 2.5
21556 | A | 35 | LMLC - LTOA | -23.9 | 366.7 | -11 | 2.5
21557 | A | 35 | LMLC - LTOA | -24 | 369.9 | -11.2 | 2.6
21558 | A | 35 | LMLC - LTOA | -24 | 371.6 | -11.2 | 2.6
21559 | A | 35 | LMLC - LTOA | -24.1 | 373.6 | -11.4 | 2.6
21560 | A | 35 | LMLC - LTOA | -24.2 | 376.2 | -11.5 | 2.6
21561 | A | 35 | LMLC - LTOA | -24.3 | 377.9 | -11.7 | 2.6
21562 | A | 35 | LMLC - LTOA | -24.3 | 379.2 | -11.7 | 2.6
21563 | A | 35 | LMLC - LTOA | -24.4 | 380.4 | -11.9 | 2.6
21564 | A | 35 | LMLC - LTOA | -24.5 | 381.3 | -12.1 | 2.6
21565 | A | 35 | LMLC - LTOA | -24.6 | 383.4 | -12.3 | 2.6
21566 | A | 35 | LMLC - LTOA | -24.7 | 386 | -12.5 | 2.7
21567 | A | 35 | LMLC - LTOA | -24.7 | 388.3 | -12.5 | 2.7
21568 | A | 35 | LMLC - LTOA | -24.8 | 390.8 | -12.6 | 2.7
21569 | A | 35 | LMLC - LTOA | -24.9 | 392 | -12.8 | 2.7
21570 | A | 35 | LMLC - LTOA | -25 | 393.6 | -13 | 2.7
21571 | A | 35 | LMLC - LTOA | -25 | 396 | -13 | 2.7
21572 | A | 35 | LMLC - LTOA | -25.1 | 397.9 | -13.2 | 2.7
21573 | A | 35 | LMLC - LTOA | -25.2 | 399.2 | -13.4 | 2.8
21574 | A | 35 | LMLC - LTOA | -25.3 | 401.6 | -13.5 | 2.8
21575 | A | 35 | LMLC - LTOA | -25.3 | 403.2 | -13.6 | 2.8
21576 | A | 35 | LMLC - LTOA | -25.4 | 406.4 | -13.7 | 2.8
21577 | A | 35 | LMLC - LTOA | -25.5 | 408.2 | -13.9 | 2.8
21578 | A | 35 | LMLC - LTOA | -25.6 | 409.6 | -14.1 | 2.8
21579 | A | 35 | LMLC - LTOA | -25.7 | 411.7 | -14.3 | 2.8
21580 | A | 35 | LMLC - LTOA | -25.7 | 413.5 | -14.3 | 2.9
22882 | B | 36 | LMLC - LTOA | -9.3 | 57.5 | 15.3 | 0.4
22883 | B | 36 | LMLC - LTOA | -9.4 | 57.6 | 15.1 | 0.4
22884 | B | 36 | LMLC - LTOA | -9.4 | 58.9 | 15 | 0.4
22885 | B | 36 | LMLC - LTOA | -9.5 | 59.7 | 14.9 | 0.4
22886 | B | 36 | LMLC - LTOA | -9.6 | 60.2 | 14.7 | 0.4
22887 | B | 36 | LMLC - LTOA | -9.7 | 60.8 | 14.6 | 0.4
22888 | B | 36 | LMLC - LTOA | -9.7 | 61.7 | 14.5 | 0.4
22889 | B | 36 | LMLC - LTOA | -9.9 | 62.5 | 14.2 | 0.4
22890 | B | 36 | LMLC - LTOA | -9.9 | 63 | 14.2 | 0.4
22891 | B | 36 | LMLC - LTOA | -10 | 63.6 | 14.1 | 0.4
22892 | B | 36 | LMLC - LTOA | -10 | 64.3 | 14 | 0.4
22893 | B | 36 | LMLC - LTOA | -10.1 | 64.9 | 13.8 | 0.4
22894 | B | 36 | LMLC - LTOA | -10.2 | 65.7 | 13.6 | 0.5
22895 | B | 36 | LMLC - LTOA | -10.2 | 66.3 | 13.6 | 0.5
22896 | B | 36 | LMLC - LTOA | -10.4 | 67.9 | 13.3 | 0.5
22897 | B | 36 | LMLC - LTOA | -10.5 | 67.8 | 13.1 | 0.5
22898 | B | 36 | LMLC - LTOA | -10.6 | 68.6 | 13 | 0.5
22899 | B | 36 | LMLC - LTOA | -10.6 | 69.5 | 12.9 | 0.5
22900 | B | 36 | LMLC - LTOA | -10.7 | 70.5 | 12.7 | 0.5
22901 | B | 36 | LMLC - LTOA | -10.8 | 71.4 | 12.6 | 0.5
22902 | B | 36 | LMLC - LTOA | -10.8 | 72.3 | 12.5 | 0.5
22903 | B | 36 | LMLC - LTOA | -10.9 | 72.7 | 12.4 | 0.5
22904 | B | 36 | LMLC - LTOA | -11 | 73.7 | 12.2 | 0.5
22905 | B | 36 | LMLC - LTOA | -11 | 74.8 | 12.1 | 0.5
22906 | B | 36 | LMLC - LTOA | -11.2 | 75.5 | 11.9 | 0.5
22907 | B | 36 | LMLC - LTOA | -11.2 | 77.4 | 11.8 | 0.5
22908 | B | 36 | LMLC - LTOA | -11.3 | 77.3 | 11.7 | 0.5
22909 | B | 36 | LMLC - LTOA | -11.3 | 78.9 | 11.6 | 0.5
22910 | B | 36 | LMLC - LTOA | -11.4 | 79.4 | 11.5 | 0.5
22911 | B | 36 | LMLC - LTOA | -11.5 | 80 | 11.3 | 0.6
22912 | B | 36 | LMLC - LTOA | -11.5 | 80.5 | 11.2 | 0.6
22913 | B | 36 | LMLC - LTOA | -11.7 | 81.8 | 11 | 0.6
22914 | B | 36 | LMLC - LTOA | -11.7 | 82.5 | 10.9 | 0.6
22915 | B | 36 | LMLC - LTOA | -11.8 | 83.3 | 10.8 | 0.6
22916 | B | 36 | LMLC - LTOA | -11.9 | 84.2 | 10.6 | 0.6
22917 | B | 36 | LMLC - LTOA | -12 | 84.9 | 10.5 | 0.6
22918 | B | 36 | LMLC - LTOA | -12 | 85.9 | 10.4 | 0.6
22919 | B | 36 | LMLC - LTOA | -12.1 | 86.4 | 10.2 | 0.6
22920 | B | 36 | LMLC - LTOA | -12.2 | 87 | 10 | 0.6
22921 | B | 36 | LMLC - LTOA | -12.3 | 88.1 | 9.9 | 0.6
22922 | B | 36 | LMLC - LTOA | -12.4 | 89.4 | 9.7 | 0.6
22923 | B | 36 | LMLC - LTOA | -12.5 | 89.6 | 9.6 | 0.6
22924 | B | 36 | LMLC - LTOA | -12.5 | 89.4 | 9.5 | 0.6
22925 | B | 36 | LMLC - LTOA | -12.6 | 90.4 | 9.3 | 0.6
22926 | B | 36 | LMLC - LTOA | -12.6 | 91 | 9.3 | 0.6
22927 | B | 36 | LMLC - LTOA | -12.7 | 92.7 | 9.1 | 0.6
22928 | B | 36 | LMLC - LTOA | -12.8 | 93.2 | 9 | 0.6
22929 | B | 36 | LMLC - LTOA | -12.8 | 94.4 | 8.9 | 0.7
22930 | B | 36 | LMLC - LTOA | -13 | 95 | 8.6 | 0.7
22931 | B | 36 | LMLC - LTOA | -13 | 95.1 | 8.6 | 0.7
22932 | B | 36 | LMLC - LTOA | -13.1 | 96.4 | 8.4 | 0.7
22933 | B | 36 | LMLC - LTOA | -13.1 | 97.1 | 8.4 | 0.7
22934 | B | 36 | LMLC - LTOA | -13.2 | 99.5 | 8.2 | 0.7
22935 | B | 36 | LMLC - LTOA | -13.4 | 99.5 | 7.9 | 0.7
22936 | B | 36 | LMLC - LTOA | -13.4 | 100.7 | 7.9 | 0.7
22937 | B | 36 | LMLC - LTOA | -13.5 | 101.9 | 7.7 | 0.7
22938 | B | 36 | LMLC - LTOA | -13.6 | 102.8 | 7.5 | 0.7
22939 | B | 36 | LMLC - LTOA | -13.6 | 104 | 7.5 | 0.7
22940 | B | 36 | LMLC - LTOA | -13.8 | 104.6 | 7.2 | 0.7
22941 | B | 36 | LMLC - LTOA | -13.8 | 105.4 | 7.1 | 0.7
22942 | B | 36 | LMLC - LTOA | -13.9 | 106.1 | 7 | 0.7
22943 | B | 36 | LMLC - LTOA | -13.9 | 107.1 | 6.9 | 0.7
22944 | B | 36 | LMLC - LTOA | -14 | 108.3 | 6.7 | 0.7
22945 | B | 36 | LMLC - LTOA | -14.1 | 109.8 | 6.7 | 0.8
22946 | B | 36 | LMLC - LTOA | -14.2 | 110.7 | 6.5 | 0.8
22947 | B | 36 | LMLC - LTOA | -14.2 | 111.9 | 6.4 | 0.8
22948 | B | 36 | LMLC - LTOA | -14.3 | 112.5 | 6.3 | 0.8
22949 | B | 36 | LMLC - LTOA | -14.4 | 113.5 | 6 | 0.8
22950 | B | 36 | LMLC - LTOA | -14.5 | 114.4 | 6 | 0.8
22951 | B | 36 | LMLC - LTOA | -14.5 | 116 | 5.8 | 0.8
22952 | B | 36 | LMLC - LTOA | -14.6 | 116.7 | 5.7 | 0.8
22953 | B | 36 | LMLC - LTOA | -14.7 | 117.7 | 5.6 | 0.8
22954 | B | 36 | LMLC - LTOA | -14.8 | 118.8 | 5.4 | 0.8
22955 | B | 36 | LMLC - LTOA | -14.9 | 120.1 | 5.2 | 0.8
22956 | B | 36 | LMLC - LTOA | -14.9 | 121.3 | 5.2 | 0.8
22957 | B | 36 | LMLC - LTOA | -15 | 122 | 5.1 | 0.8
22958 | B | 36 | LMLC - LTOA | -15.1 | 123 | 4.9 | 0.8
22959 | B | 36 | LMLC - LTOA | -15.1 | 124.6 | 4.8 | 0.9
22960 | B | 36 | LMLC - LTOA | -15.2 | 125.3 | 4.7 | 0.9
22961 | B | 36 | LMLC - LTOA | -15.3 | 126.7 | 4.5 | 0.9
22962 | B | 36 | LMLC - LTOA | -15.3 | 127.6 | 4.4 | 0.9
22963 | B | 36 | LMLC - LTOA | -15.4 | 128.6 | 4.3 | 0.9
22964 | B | 36 | LMLC - LTOA | -15.5 | 129.3 | 4.2 | 0.9
22965 | B | 36 | LMLC - LTOA | -15.5 | 130.9 | 4 | 0.9
22966 | B | 36 | LMLC - LTOA | -15.6 | 131.7 | 3.9 | 0.9
22967 | B | 36 | LMLC - LTOA | -15.7 | 132.5 | 3.8 | 0.9
22968 | B | 36 | LMLC - LTOA | -15.7 | 134.2 | 3.7 | 0.9
22969 | B | 36 | LMLC - LTOA | -15.8 | 135 | 3.5 | 0.9
22970 | B | 36 | LMLC - LTOA | -15.9 | 135.9 | 3.4 | 0.9
22971 | B | 36 | LMLC - LTOA | -16 | 137.4 | 3.3 | 0.9
22972 | B | 36 | LMLC - LTOA | -16.1 | 138.2 | 3.1 | 1
22973 | B | 36 | LMLC - LTOA | -16.1 | 139 | 3 | 1
22974 | B | 36 | LMLC - LTOA | -16.2 | 141 | 2.8 | 1
22975 | B | 36 | LMLC - LTOA | -16.3 | 141.7 | 2.7 | 1
22976 | B | 36 | LMLC - LTOA | -16.4 | 143 | 2.5 | 1
22977 | B | 36 | LMLC - LTOA | -16.5 | 144 | 2.4 | 1
22978 | B | 36 | LMLC - LTOA | -16.6 | 144.9 | 2.2 | 1
22979 | B | 36 | LMLC - LTOA | -16.7 | 146.4 | 2 | 1
22980 | B | 36 | LMLC - LTOA | -16.8 | 147.4 | 1.8 | 1
22981 | B | 36 | LMLC - LTOA | -16.8 | 149 | 1.7 | 1
22982 | B | 36 | LMLC - LTOA | -16.9 | 150.7 | 1.6 | 1
22983 | B | 36 | LMLC - LTOA | -17 | 151.3 | 1.5 | 1
22984 | B | 36 | LMLC - LTOA | -17 | 152.2 | 1.3 | 1
22985 | B | 36 | LMLC - LTOA | -17.1 | 154.1 | 1.2 | 1.1
22986 | B | 36 | LMLC - LTOA | -17.2 | 155.4 | 1.1 | 1.1
22987 | B | 36 | LMLC - LTOA | -17.2 | 156.3 | 1 | 1.1
22988 | B | 36 | LMLC - LTOA | -17.3 | 158.3 | 0.8 | 1.1
22989 | B | 36 | LMLC - LTOA | -17.4 | 159 | 0.7 | 1.1
22990 | B | 36 | LMLC - LTOA | -17.5 | 160.5 | 0.6 | 1.1
22991 | B | 36 | LMLC - LTOA | -17.6 | 161.4 | 0.4 | 1.1
22992 | B | 36 | LMLC - LTOA | -17.7 | 162.5 | 0.2 | 1.1
22993 | B | 36 | LMLC - LTOA | -17.7 | 163.9 | 0.1 | 1.1
22994 | B | 36 | LMLC - LTOA | -17.8 | 165.9 | -0.1 | 1.1
22995 | B | 36 | LMLC - LTOA | -17.9 | 166.8 | -0.2 | 1.1
22996 | B | 36 | LMLC - LTOA | -17.9 | 168.1 | -0.3 | 1.2
22997 | B | 36 | LMLC - LTOA | -18 | 169.2 | -0.5 | 1.2
22998 | B | 36 | LMLC - LTOA | -18.1 | 170.9 | -0.5 | 1.2
22999 | B | 36 | LMLC - LTOA | -18.1 | 172.6 | -0.6 | 1.2
23000 | B | 36 | LMLC - LTOA | -18.2 | 173.5 | -0.8 | 1.2
23001 | B | 36 | LMLC - LTOA | -18.3 | 174.5 | -0.9 | 1.2
23002 | B | 36 | LMLC - LTOA | -18.3 | 176.3 | -1 | 1.2
23003 | B | 36 | LMLC - LTOA | -18.5 | 177.1 | -1.4 | 1.2
23004 | B | 36 | LMLC - LTOA | -18.6 | 178.2 | -1.4 | 1.2
23005 | B | 36 | LMLC - LTOA | -18.6 | 184.5 | -1.5 | 1.3
23006 | B | 36 | LMLC - LTOA | -18.7 | 192.5 | -1.7 | 1.3
15028 | B | 25 | FMLC | -16.6 | 236.6 | 2.2 | 1.6
14893 | B | 25 | FMLC | -6.4 | 47.6 | 20.5 | 0.3
14894 | B | 25 | FMLC | -6.5 | 48.6 | 20.4 | 0.3
14895 | B | 25 | FMLC | -6.6 | 49.2 | 20.2 | 0.3
14896 | B | 25 | FMLC | -6.6 | 50.2 | 20.1 | 0.3
14897 | B | 25 | FMLC | -6.7 | 50.7 | 20 | 0.3
14898 | B | 25 | FMLC | -6.7 | 51.3 | 19.9 | 0.4
14899 | B | 25 | FMLC | -6.8 | 52.5 | 19.8 | 0.4
14900 | B | 25 | FMLC | -6.9 | 53.1 | 19.6 | 0.4
14901 | B | 25 | FMLC | -7 | 54 | 19.4 | 0.4
14902 | B | 25 | FMLC | -7.1 | 55 | 19.3 | 0.4
14903 | B | 25 | FMLC | -7.2 | 55.5 | 19.1 | 0.4
14904 | B | 25 | FMLC | -7.2 | 56.5 | 19 | 0.4
14905 | B | 25 | FMLC | -7.3 | 57.5 | 18.9 | 0.4
14906 | B | 25 | FMLC | -7.4 | 58 | 18.8 | 0.4
14907 | B | 25 | FMLC | -7.4 | 59 | 18.6 | 0.4
14908 | B | 25 | FMLC | -7.5 | 60.1 | 18.5 | 0.4
14909 | B | 25 | FMLC | -7.6 | 61.2 | 18.4 | 0.4
14910 | B | 25 | FMLC | -7.7 | 61.7 | 18.2 | 0.4
14911 | B | 25 | FMLC | -7.8 | 62.7 | 18.1 | 0.4
14912 | B | 25 | FMLC | -7.8 | 63.3 | 18 | 0.4
14913 | B | 25 | FMLC | -7.9 | 64.4 | 17.9 | 0.4
14914 | B | 25 | FMLC | -8 | 65.5 | 17.7 | 0.5
14915 | B | 25 | FMLC | -8.1 | 66.5 | 17.5 | 0.5
14916 | B | 25 | FMLC | -8.1 | 67.1 | 17.4 | 0.5
14917 | B | 25 | FMLC | -8.2 | 68.3 | 17.3 | 0.5
14918 | B | 25 | FMLC | -8.3 | 69.4 | 17.2 | 0.5
14919 | B | 25 | FMLC | -8.4 | 70 | 17 | 0.5
14920 | B | 25 | FMLC | -8.4 | 69.9 | 16.9 | 0.5
14921 | B | 25 | FMLC | -8.5 | 71.3 | 16.7 | 0.5
14922 | B | 25 | FMLC | -8.6 | 72.3 | 16.6 | 0.5
14923 | B | 25 | FMLC | -8.7 | 73.5 | 16.4 | 0.5
14924 | B | 25 | FMLC | -8.8 | 74.5 | 16.3 | 0.5
14925 | B | 25 | FMLC | -8.8 | 75.6 | 16.2 | 0.5
14926 | B | 25 | FMLC | -8.9 | 76.7 | 16.1 | 0.5
14927 | B | 25 | FMLC | -9 | 78.3 | 15.9 | 0.5
14928 | B | 25 | FMLC | -9.1 | 79.3 | 15.7 | 0.5
14929 | B | 25 | FMLC | -9.1 | 80.5 | 15.6 | 0.6
14930 | B | 25 | FMLC | -9.2 | 81.6 | 15.5 | 0.6
14931 | B | 25 | FMLC | -9.3 | 82.6 | 15.4 | 0.6
14932 | B | 25 | FMLC | -9.4 | 83.6 | 15.2 | 0.6
14933 | B | 25 | FMLC | -9.4 | 85.1 | 15.1 | 0.6
14934 | B | 25 | FMLC | -9.5 | 86.7 | 14.9 | 0.6
14935 | B | 25 | FMLC | -9.6 | 87.8 | 14.8 | 0.6
14936 | B | 25 | FMLC | -9.7 | 88.7 | 14.6 | 0.6
14937 | B | 25 | FMLC | -9.7 | 89.7 | 14.5 | 0.6
14938 | B | 25 | FMLC | -9.8 | 91.2 | 14.5 | 0.6
14939 | B | 25 | FMLC | -9.9 | 92.5 | 14.3 | 0.6
14940 | B | 25 | FMLC | -9.9 | 93.4 | 14.1 | 0.6
14941 | B | 25 | FMLC | -10 | 94.8 | 14 | 0.7
14942 | B | 25 | FMLC | -10.1 | 95.7 | 13.9 | 0.7
14943 | B | 25 | FMLC | -10.2 | 97.1 | 13.7 | 0.7
14944 | B | 25 | FMLC | -10.3 | 98.1 | 13.6 | 0.7
14945 | B | 25 | FMLC | -10.3 | 99.5 | 13.5 | 0.7
14946 | B | 25 | FMLC | -10.4 | 100.4 | 13.3 | 0.7
14947 | B | 25 | FMLC | -10.5 | 101.8 | 13.2 | 0.7
14948 | B | 25 | FMLC | -10.6 | 102.8 | 13 | 0.7
14949 | B | 25 | FMLC | -10.6 | 104.3 | 12.9 | 0.7
14950 | B | 25 | FMLC | -10.7 | 105.7 | 12.8 | 0.7
14951 | B | 25 | FMLC | -10.8 | 106.7 | 12.7 | 0.7
14952 | B | 25 | FMLC | -10.9 | 108.2 | 12.5 | 0.7
14953 | B | 25 | FMLC | -10.9 | 109.7 | 12.4 | 0.8
14954 | B | 25 | FMLC | -11 | 111.3 | 12.2 | 0.8
14955 | B | 25 | FMLC | -11.1 | 112.2 | 12.1 | 0.8
14956 | B | 25 | FMLC | -11.2 | 113.7 | 11.9 | 0.8
14957 | B | 25 | FMLC | -11.2 | 115.2 | 11.8 | 0.8
14958 | B | 25 | FMLC | -11.3 | 116.1 | 11.7 | 0.8
14959 | B | 25 | FMLC | -11.4 | 117.5 | 11.6 | 0.8
14960 | B | 25 | FMLC | -11.5 | 119 | 11.4 | 0.8
14961 | B | 25 | FMLC | -11.5 | 120.4 | 11.3 | 0.8
14962 | B | 25 | FMLC | -11.6 | 121.9 | 11.2 | 0.8
14963 | B | 25 | FMLC | -11.7 | 123.2 | 11 | 0.8
14964 | B | 25 | FMLC | -11.8 | 124.5 | 10.9 | 0.9
14965 | B | 25 | FMLC | -11.9 | 125.6 | 10.7 | 0.9
14966 | B | 25 | FMLC | -11.9 | 127.2 | 10.6 | 0.9
14967 | B | 25 | FMLC | -12 | 128.9 | 10.4 | 0.9
14968 | B | 25 | FMLC | -12.1 | 130 | 10.3 | 0.9
14969 | B | 25 | FMLC | -12.1 | 131.7 | 10.2 | 0.9
14970 | B | 25 | FMLC | -12.2 | 133 | 10.1 | 0.9
14971 | B | 25 | FMLC | -12.3 | 134.8 | 9.9 | 0.9
14972 | B | 25 | FMLC | -12.4 | 136.2 | 9.8 | 0.9
14973 | B | 25 | FMLC | -12.4 | 138 | 9.6 | 1
14974 | B | 25 | FMLC | -12.5 | 139.3 | 9.5 | 1
14975 | B | 25 | FMLC | -12.6 | 140.7 | 9.4 | 1
14976 | B | 25 | FMLC | -12.7 | 142.8 | 9.2 | 1
14977 | B | 25 | FMLC | -12.7 | 144.3 | 9.1 | 1
14978 | B | 25 | FMLC | -12.8 | 145.9 | 9 | 1
14979 | B | 25 | FMLC | -12.9 | 147.4 | 8.8 | 1
14980 | B | 25 | FMLC | -12.9 | 148.9 | 8.7 | 1
14981 | B | 25 | FMLC | -13 | 150.4 | 8.6 | 1
14982 | B | 25 | FMLC | -13.1 | 151.3 | 8.4 | 1
14983 | B | 25 | FMLC | -13.2 | 152.9 | 8.3 | 1.1
14984 | B | 25 | FMLC | -13.2 | 154.5 | 8.2 | 1.1
14985 | B | 25 | FMLC | -13.3 | 156.4 | 8.1 | 1.1
14986 | B | 25 | FMLC | -13.4 | 157.9 | 7.9 | 1.1
14987 | B | 25 | FMLC | -13.5 | 159.5 | 7.7 | 1.1
14988 | B | 25 | FMLC | -13.6 | 161.1 | 7.6 | 1.1
14989 | B | 25 | FMLC | -13.6 | 162.6 | 7.5 | 1.1
14990 | B | 25 | FMLC | -13.7 | 164.2 | 7.4 | 1.1
14991 | B | 25 | FMLC | -13.8 | 166.2 | 7.2 | 1.1
14992 | B | 25 | FMLC | -13.9 | 168.2 | 7 | 1.2
14993 | B | 25 | FMLC | -13.9 | 169.6 | 7 | 1.2
14994 | B | 25 | FMLC | -14 | 171.5 | 6.8 | 1.2
14995 | B | 25 | FMLC | -14.1 | 172.8 | 6.7 | 1.2
14996 | B | 25 | FMLC | -14.2 | 174.4 | 6.5 | 1.2
14997 | B | 25 | FMLC | -14.2 | 176.3 | 6.4 | 1.2
14998 | B | 25 | FMLC | -14.3 | 178.4 | 6.3 | 1.2
14999 | B | 25 | FMLC | -14.4 | 179.9 | 6.1 | 1.2
15000 | B | 25 | FMLC | -14.5 | 181.4 | 5.9 | 1.3
15001 | B | 25 | FMLC | -14.6 | 183.4 | 5.8 | 1.3
15002 | B | 25 | FMLC | -14.6 | 184.9 | 5.7 | 1.3
15003 | B | 25 | FMLC | -14.7 | 186.9 | 5.6 | 1.3
15004 | B | 25 | FMLC | -14.8 | 189 | 5.4 | 1.3
15005 | B | 25 | FMLC | -14.9 | 190.5 | 5.2 | 1.3
15006 | B | 25 | FMLC | -14.9 | 192.5 | 5.1 | 1.3
14159 | C | 24 | FMLC | 0.7 | 6.2 | 33.3 | 0
14160 | C | 24 | FMLC | 0.6 | 7.5 | 33.1 | 0.1
14161 | C | 24 | FMLC | 0.6 | 7.8 | 33 | 0.1
14162 | C | 24 | FMLC | 0.5 | 8.9 | 32.9 | 0.1
14163 | C | 24 | FMLC | 0.4 | 9.8 | 32.8 | 0.1
14164 | C | 24 | FMLC | 0.3 | 11.3 | 32.6 | 0.1
14165 | C | 24 | FMLC | 0.3 | 11.9 | 32.5 | 0.1
14166 | C | 24 | FMLC | 0.2 | 12.3 | 32.4 | 0.1
14167 | C | 24 | FMLC | 0.1 | 12.9 | 32.2 | 0.1
14168 | C | 24 | FMLC | 0.1 | 13.4 | 32.1 | 0.1
14169 | C | 24 | FMLC | 0 | 14.4 | 32 | 0.1
14170 | C | 24 | FMLC | -0.1 | 15.4 | 31.8 | 0.1
14171 | C | 24 | FMLC | -0.2 | 15.7 | 31.7 | 0.1
14172 | C | 24 | FMLC | -0.2 | 16.9 | 31.6 | 0.1
14173 | C | 24 | FMLC | -0.3 | 17.6 | 31.5 | 0.1
14174 | C | 24 | FMLC | -0.4 | 18.1 | 31.3 | 0.1
14175 | C | 24 | FMLC | -0.5 | 18.4 | 31.2 | 0.1
14176 | C | 24 | FMLC | -0.5 | 19.7 | 31.1 | 0.1
14177 | C | 24 | FMLC | -0.6 | 20 | 30.9 | 0.1
14178 | C | 24 | FMLC | -0.7 | 21 | 30.7 | 0.1
14179 | C | 24 | FMLC | -0.8 | 21 | 30.6 | 0.1
14180 | C | 24 | FMLC | -0.8 | 22.5 | 30.5 | 0.2
14181 | C | 24 | FMLC | -0.9 | 22.7 | 30.3 | 0.2
14182 | C | 24 | FMLC | -1 | 23.6 | 30.2 | 0.2
14183 | C | 24 | FMLC | -1 | 23.6 | 30.2 | 0.2
14184 | C | 24 | FMLC | -1.1 | 24.6 | 30 | 0.2
14185 | C | 24 | FMLC | -1.2 | 25.3 | 29.8 | 0.2
14186 | C | 24 | FMLC | -1.3 | 25.8 | 29.7 | 0.2
14187 | C | 24 | FMLC | -1.3 | 26.5 | 29.6 | 0.2
14188 | C | 24 | FMLC | -1.4 | 27.8 | 29.4 | 0.2
14189 | C | 24 | FMLC | -1.5 | 28.5 | 29.3 | 0.2
14190 | C | 24 | FMLC | -1.6 | 28.6 | 29.2 | 0.2
14191 | C | 24 | FMLC | -1.6 | 28.9 | 29.1 | 0.2
14192 | C | 24 | FMLC | -1.7 | 29.8 | 28.9 | 0.2
14193 | C | 24 | FMLC | -1.8 | 30.3 | 28.7 | 0.2
14194 | C | 24 | FMLC | -1.9 | 31.1 | 28.6 | 0.2
14195 | C | 24 | FMLC | -1.9 | 31.4 | 28.5 | 0.2
14196 | C | 24 | FMLC | -2 | 32.3 | 28.4 | 0.2
14197 | C | 24 | FMLC | -2.1 | 32.6 | 28.2 | 0.2
14198 | C | 24 | FMLC | -2.2 | 33.3 | 28.1 | 0.2
14199 | C | 24 | FMLC | -2.3 | 34 | 28 | 0.2
14200 | C | 24 | FMLC | -2.3 | 34.2 | 27.8 | 0.2
14201 | C | 24 | FMLC | -2.4 | 34.3 | 27.6 | 0.2
14202 | C | 24 | FMLC | -2.5 | 34.7 | 27.5 | 0.2
14203 | C | 24 | FMLC | -2.6 | 34.5 | 27.4 | 0.2
14204 | C | 24 | FMLC | -2.6 | 34.5 | 27.3 | 0.2
14205 | C | 24 | FMLC | -2.7 | 34.8 | 27.1 | 0.2
14206 | C | 24 | FMLC | -2.8 | 34.7 | 27 | 0.2
14207 | C | 24 | FMLC | -2.9 | 34.7 | 26.9 | 0.2
14208 | C | 24 | FMLC | -2.9 | 34.7 | 26.7 | 0.2
14209 | C | 24 | FMLC | -3 | 34.7 | 26.6 | 0.2
14210 | C | 24 | FMLC | -3.1 | 34.8 | 26.4 | 0.2
14211 | C | 24 | FMLC | -3.3 | 35.2 | 26.2 | 0.2
14212 | C | 24 | FMLC | -3.3 | 35.6 | 26.2 | 0.2
14213 | C | 24 | FMLC | -3.3 | 35.5 | 26 | 0.2
14214 | C | 24 | FMLC | -3.4 | 35.5 | 26 | 0.2
14215 | C | 24 | FMLC | -3.4 | 35.9 | 25.8 | 0.2
14216 | C | 24 | FMLC | -3.5 | 36 | 25.7 | 0.2
14217 | C | 24 | FMLC | -3.6 | 36.2 | 25.5 | 0.2
14218 | C | 24 | FMLC | -3.7 | 36.7 | 25.3 | 0.3
14219 | C | 24 | FMLC | -3.8 | 36.9 | 25.2 | 0.3
14220 | C | 24 | FMLC | -3.8 | 37.3 | 25.1 | 0.3
14221 | C | 24 | FMLC | -3.9 | 37.6 | 25 | 0.3
14222 | C | 24 | FMLC | -4 | 38.2 | 24.9 | 0.3
14223 | C | 24 | FMLC | -4.1 | 38.8 | 24.7 | 0.3
14224 | C | 24 | FMLC | -4.2 | 39.1 | 24.5 | 0.3
14225 | C | 24 | FMLC | -4.2 | 39.4 | 24.4 | 0.3
14226 | C | 24 | FMLC | -4.3 | 39.8 | 24.2 | 0.3
14227 | C | 24 | FMLC | -4.4 | 40.1 | 24.2 | 0.3
14228 | C | 24 | FMLC | -4.5 | 40.5 | 24 | 0.3
14229 | C | 24 | FMLC | -4.5 | 40.7 | 23.9 | 0.3
14230 | C | 24 | FMLC | -4.6 | 41.2 | 23.8 | 0.3
14231 | C | 24 | FMLC | -4.7 | 41.5 | 23.6 | 0.3
14232 | C | 24 | FMLC | -4.8 | 41.9 | 23.5 | 0.3
14233 | C | 24 | FMLC | -4.8 | 42.2 | 23.3 | 0.3
14234 | C | 24 | FMLC | -4.9 | 42.5 | 23.2 | 0.3
14235 | C | 24 | FMLC | -5 | 42.9 | 23.1 | 0.3
14236 | C | 24 | FMLC | -5.1 | 43.8 | 22.9 | 0.3
14237 | C | 24 | FMLC | -5.2 | 43.9 | 22.7 | 0.3
14238 | C | 24 | FMLC | -5.2 | 44.4 | 22.6 | 0.3
14239 | C | 24 | FMLC | -5.3 | 44.3 | 22.6 | 0.3
14240 | C | 24 | FMLC | -5.4 | 45.1 | 22.4 | 0.3
14241 | C | 24 | FMLC | -5.5 | 45.4 | 22.2 | 0.3
14242 | C | 24 | FMLC | -5.5 | 45.7 | 22.1 | 0.3
14243 | C | 24 | FMLC | -5.6 | 46 | 22 | 0.3
15767 | B | 26 | FMLC | 2.1 | 0 | 35.8 | 0
15768 | B | 26 | FMLC | 2.1 | 0.1 | 35.8 | 0
15769 | B | 26 | FMLC | 2 | 0.1 | 35.6 | 0
17780 | B | 36 | FMLC | -9.5 | 86.5 | 14.9 | 0.6
17781 | B | 36 | FMLC | -9.6 | 87.5 | 14.7 | 0.6
17782 | B | 36 | FMLC | -9.7 | 88.6 | 14.5 | 0.6
17783 | B | 36 | FMLC | -9.7 | 90.1 | 14.5 | 0.6
17784 | B | 36 | FMLC | -9.8 | 91.1 | 14.4 | 0.6
17785 | B | 36 | FMLC | -9.9 | 91.8 | 14.2 | 0.6
17786 | B | 36 | FMLC | -9.9 | 93.3 | 14.1 | 0.6
17787 | B | 36 | FMLC | -10 | 96.6 | 14 | 0.7
17788 | B | 36 | FMLC | -10.1 | 97.1 | 13.8 | 0.7
17789 | B | 36 | FMLC | -10.1 | 97.8 | 13.8 | 0.7
17790 | B | 36 | FMLC | -10.3 | 98.6 | 13.5 | 0.7
17791 | B | 36 | FMLC | -10.4 | 99.4 | 13.3 | 0.7
17792 | B | 36 | FMLC | -10.5 | 100.6 | 13.1 | 0.7
17793 | B | 36 | FMLC | -10.5 | 101.7 | 13.1 | 0.7
17794 | B | 36 | FMLC | -10.6 | 103.2 | 12.9 | 0.7
17795 | B | 36 | FMLC | -10.7 | 104.1 | 12.8 | 0.7
17796 | B | 36 | FMLC | -10.7 | 104.1 | 12.7 | 0.7
17797 | B | 36 | FMLC | -10.8 | 106.2 | 12.6 | 0.7
17798 | B | 36 | FMLC | -10.9 | 107 | 12.4 | 0.7
17799 | B | 36 | FMLC | -10.9 | 107.9 | 12.4 | 0.7
17800 | B | 36 | FMLC | -11 | 109.1 | 12.2 | 0.8
17801 | B | 36 | FMLC | -11.1 | 110 | 12 | 0.8
17802 | B | 36 | FMLC | -11.2 | 110.9 | 11.9 | 0.8
17803 | B | 36 | FMLC | -11.2 | 112.4 | 11.8 | 0.8
17804 | B | 36 | FMLC | -11.3 | 113.6 | 11.7 | 0.8
17805 | B | 36 | FMLC | -11.4 | 114.7 | 11.5 | 0.8
17806 | B | 36 | FMLC | -11.4 | 115.3 | 11.4 | 0.8
17807 | B | 36 | FMLC | -11.6 | 116.7 | 11.2 | 0.8
17808 | B | 36 | FMLC | -11.6 | 117.5 | 11.1 | 0.8
17809 | B | 36 | FMLC | -11.7 | 118.9 | 10.9 | 0.8
17810 | B | 36 | FMLC | -11.8 | 120.2 | 10.8 | 0.8
17811 | B | 36 | FMLC | -11.8 | 120.9 | 10.7 | 0.8
17812 | B | 36 | FMLC | -11.9 | 122.4 | 10.6 | 0.8
17813 | B | 36 | FMLC | -12 | 124.2 | 10.4 | 0.9
17814 | B | 36 | FMLC | -12.1 | 124.9 | 10.2 | 0.9
17815 | B | 36 | FMLC | -12.2 | 126.2 | 10 | 0.9
17816 | B | 36 | FMLC | -12.2 | 127.4 | 10 | 0.9
17817 | B | 36 | FMLC | -12.3 | 129.1 | 9.9 | 0.9
17818 | B | 36 | FMLC | -12.4 | 130.1 | 9.8 | 0.9
17819 | B | 36 | FMLC | -12.4 | 131.3 | 9.6 | 0.9
17820 | B | 36 | FMLC | -12.5 | 132 | 9.5 | 0.9
17821 | B | 36 | FMLC | -12.6 | 133.5 | 9.4 | 0.9
17822 | B | 36 | FMLC | -12.6 | 134.7 | 9.3 | 0.9
17823 | B | 36 | FMLC | -12.7 | 136.1 | 9.1 | 0.9
17824 | B | 36 | FMLC | -12.8 | 137.4 | 9 | 0.9
17825 | B | 36 | FMLC | -12.9 | 138.7 | 8.8 | 1
17826 | B | 36 | FMLC | -12.9 | 140.4 | 8.7 | 1
17827 | B | 36 | FMLC | -13 | 141.5 | 8.6 | 1
17828 | B | 36 | FMLC | -13.1 | 142.4 | 8.4 | 1
17829 | B | 36 | FMLC | -13.2 | 143.7 | 8.2 | 1
17830 | B | 36 | FMLC | -13.2 | 145.3 | 8.2 | 1
17831 | B | 36 | FMLC | -13.3 | 146.7 | 8.1 | 1
17832 | B | 36 | FMLC | -13.4 | 147.7 | 7.9 | 1
17833 | B | 36 | FMLC | -13.5 | 149.2 | 7.7 | 1
17834 | B | 36 | FMLC | -13.5 | 150.5 | 7.7 | 1
17835 | B | 36 | FMLC | -13.6 | 152.5 | 7.5 | 1.1
17836 | B | 36 | FMLC | -13.7 | 153.5 | 7.3 | 1.1
17837 | B | 36 | FMLC | -13.8 | 154.9 | 7.2 | 1.1
17838 | B | 36 | FMLC | -13.8 | 155.8 | 7.1 | 1.1
17839 | B | 36 | FMLC | -13.9 | 158.1 | 6.9 | 1.1
17840 | B | 36 | FMLC | -14 | 158.8 | 6.8 | 1.1
17841 | B | 36 | FMLC | -14.1 | 160.3 | 6.7 | 1.1
17842 | B | 36 | FMLC | -14.2 | 162 | 6.5 | 1.1
17843 | B | 36 | FMLC | -14.2 | 162.7 | 6.4 | 1.1
17844 | B | 36 | FMLC | -14.3 | 164.2 | 6.3 | 1.1
17845 | B | 36 | FMLC | -14.4 | 166.1 | 6.1 | 1.1
17846 | B | 36 | FMLC | -14.4 | 167.7 | 6 | 1.2
17847 | B | 36 | FMLC | -14.5 | 169 | 5.9 | 1.2
17848 | B | 36 | FMLC | -14.6 | 170 | 5.7 | 1.2
17849 | B | 36 | FMLC | -14.7 | 171.4 | 5.6 | 1.2
17850 | B | 36 | FMLC | -14.8 | 173.1 | 5.4 | 1.2
17851 | B | 36 | FMLC | -14.8 | 174.1 | 5.4 | 1.2
17852 | B | 36 | FMLC | -14.9 | 176.3 | 5.2 | 1.2
17853 | B | 36 | FMLC | -15 | 178 | 5 | 1.2
17854 | B | 36 | FMLC | -15.1 | 189.1 | 4.8 | 1.3
17855 | B | 36 | FMLC | -15.1 | 189.3 | 4.8 | 1.3
17856 | B | 36 | FMLC | -15.3 | 190.1 | 4.6 | 1.3
17857 | B | 36 | FMLC | -15.3 | 191 | 4.5 | 1.3
17858 | B | 36 | FMLC | -15.4 | 192.3 | 4.3 | 1.3
17859 | B | 36 | FMLC | -15.5 | 193.2 | 4.1 | 1.3
17860 | B | 36 | FMLC | -15.5 | 194.9 | 4.1 | 1.3
17861 | B | 36 | FMLC | -15.6 | 196.6 | 3.9 | 1.4
17862 | B | 36 | FMLC | -15.7 | 197.7 | 3.7 | 1.4
17863 | B | 36 | FMLC | -15.7 | 199.4 | 3.7 | 1.4
17864 | B | 36 | FMLC | -15.8 | 201.4 | 3.6 | 1.4
17865 | B | 36 | FMLC | -15.9 | 202.2 | 3.4 | 1.4
17866 | B | 36 | FMLC | -16 | 203.8 | 3.3 | 1.4
17867 | B | 36 | FMLC | -16 | 205.8 | 3.2 | 1.4
17868 | B | 36 | FMLC | -16.1 | 206.6 | 3 | 1.4
17869 | B | 36 | FMLC | -16.2 | 208.3 | 2.8 | 1.4
17870 | B | 36 | FMLC | -16.3 | 210.1 | 2.7 | 1.4
17871 | B | 36 | FMLC | -16.4 | 211.1 | 2.6 | 1.5
17872 | B | 36 | FMLC | -16.4 | 212.7 | 2.5 | 1.5
17873 | B | 36 | FMLC | -16.5 | 214.9 | 2.3 | 1.5
17874 | B | 36 | FMLC | -16.6 | 215.7 | 2.2 | 1.5
17875 | B | 36 | FMLC | -16.6 | 217.3 | 2.1 | 1.5
17876 | B | 36 | FMLC | -16.7 | 219.2 | 1.9 | 1.5
17877 | B | 36 | FMLC | -16.8 | 221.2 | 1.8 | 1.5
17878 | B | 36 | FMLC | -16.9 | 222.1 | 1.6 | 1.5
17879 | B | 36 | FMLC | -16.9 | 223.6 | 1.5 | 1.5
17880 | B | 36 | FMLC | -17 | 225.7 | 1.4 | 1.6
17881 | B | 36 | FMLC | -17.1 | 227.2 | 1.2 | 1.6
17882 | B | 36 | FMLC | -17.1 | 228.4 | 1.2 | 1.6
17883 | B | 36 | FMLC | -17.2 | 230.2 | 1 | 1.6
17884 | B | 36 | FMLC | -17.3 | 232.4 | 0.9 | 1.6
17885 | B | 36 | FMLC | -17.4 | 233.5 | 0.7 | 1.6
17886 | B | 36 | FMLC | -17.5 | 235.5 | 0.5 | 1.6
17887 | B | 36 | FMLC | -17.5 | 237.4 | 0.5 | 1.6
17888 | B | 36 | FMLC | -17.6 | 239.2 | 0.4 | 1.6
17889 | B | 36 | FMLC | -17.7 | 240.2 | 0.2 | 1.7
17890 | B | 36 | FMLC | -17.8 | 242 | 0 | 1.7
17891 | B | 36 | FMLC | -17.9 | 243.8 | -0.1 | 1.7
17892 | B | 36 | FMLC | -17.9 | 245.8 | -0.3 | 1.7
17893 | B | 36 | FMLC | -18 | 247.7 | -0.4 | 1.7
17894 | B | 36 | FMLC | -18.1 | 249.5 | -0.6 | 1.7
17895 | B | 36 | FMLC | -18.2 | 251.3 | -0.8 | 1.7
17896 | B | 36 | FMLC | -18.3 | 253.3 | -0.9 | 1.7
17897 | B | 36 | FMLC | -18.4 | 254.9 | -1.1 | 1.8
17898 | B | 36 | FMLC | -18.4 | 256.8 | -1.1 | 1.8
17899 | B | 36 | FMLC | -18.5 | 258.6 | -1.3 | 1.8
17900 | B | 36 | FMLC | -18.6 | 261.2 | -1.4 | 1.8
17901 | B | 36 | FMLC | -18.6 | 263.8 | -1.5 | 1.8
17902 | B | 36 | FMLC | -18.7 | 276.3 | -1.7 | 1.9
17903 | B | 36 | FMLC | -18.8 | 277.1 | -1.8 | 1.9
17904 | B | 36 | FMLC | -18.9 | 277.9 | -1.9 | 1.9
17905 | B | 36 | FMLC | -18.9 | 279.9 | -2.1 | 1.9
17906 | B | 36 | FMLC | -19 | 280.7 | -2.2 | 1.9
17907 | B | 36 | FMLC | -19.1 | 282.5 | -2.3 | 1.9
17908 | B | 36 | FMLC | -19.2 | 283.7 | -2.6 | 2
17909 | B | 36 | FMLC | -19.3 | 285.5 | -2.7 | 2
17910 | B | 36 | FMLC | -19.3 | 287.5 | -2.8 | 2
17911 | B | 36 | FMLC | -19.4 | 289.1 | -2.9 | 2
17912 | B | 36 | FMLC | -19.5 | 290.4 | -3.1 | 2
17913 | B | 36 | FMLC | -19.5 | 292.3 | -3.1 | 2
17914 | B | 36 | FMLC | -19.6 | 294.4 | -3.3 | 2
17915 | B | 36 | FMLC | -19.7 | 295.5 | -3.5 | 2
17916 | B | 36 | FMLC | -19.8 | 297.4 | -3.6 | 2.1
17917 | B | 36 | FMLC | -19.9 | 298.7 | -3.7 | 2.1
17918 | B | 36 | FMLC | -19.9 | 300.5 | -3.8 | 2.1
17919 | B | 36 | FMLC | -20 | 302.7 | -4 | 2.1
17920 | B | 36 | FMLC | -20.1 | 304 | -4.2 | 2.1
17921 | B | 36 | FMLC | -20.2 | 306.1 | -4.3 | 2.1
17922 | B | 36 | FMLC | -20.2 | 307.6 | -4.4 | 2.1
17923 | B | 36 | FMLC | -20.3 | 309 | -4.5 | 2.1
17924 | B | 36 | FMLC | -20.4 | 310.9 | -4.7 | 2.1
17925 | B | 36 | FMLC | -20.5 | 313.1 | -4.9 | 2.2
17926 | B | 36 | FMLC | -20.5 | 314 | -4.9 | 2.2
17927 | B | 36 | FMLC | -20.6 | 317 | -5.1 | 2.2
17928 | B | 36 | FMLC | -20.7 | 320.5 | -5.3 | 2.2
17929 | B | 36 | FMLC | -20.8 | 320.8 | -5.4 | 2.2
17930 | B | 36 | FMLC | -20.8 | 322 | -5.5 | 2.2
17931 | B | 36 | FMLC | -20.9 | 322.7 | -5.6 | 2.2
17932 | B | 36 | FMLC | -21 | 324.2 | -5.8 | 2.2
17933 | B | 36 | FMLC | -21.1 | 325.5 | -6 | 2.2
17934 | B | 36 | FMLC | -21.1 | 326.4 | -6 | 2.3
17935 | B | 36 | FMLC | -21.2 | 327.3 | -6.2 | 2.3
17936 | B | 36 | FMLC | -21.3 | 327.1 | -6.3 | 2.3
17937 | B | 36 | FMLC | -21.4 | 326.6 | -6.4 | 2.3
17938 | C | 36 | FMLC | 1.4 | 0 | 34.5 | 0
17939 | C | 36 | FMLC | 1.4 | 0 | 34.5 | 0
17940 | C | 36 | FMLC | 1.4 | 0.1 | 34.4 | 0
17941 | C | 36 | FMLC | 1.4 | 0.2 | 34.4 | 0
17942 | C | 36 | FMLC | 1.3 | 0.1 | 34.3 | 0
17943 | C | 36 | FMLC | 1.3 | 0.2 | 34.3 | 0
17944 | C | 36 | FMLC | 1.3 | 0.2 | 34.3 | 0
17945 | C | 36 | FMLC | 1.2 | 0.1 | 34.2 | 0
17946 | C | 36 | FMLC | 1.2 | 0 | 34.1 | 0
17947 | C | 36 | FMLC | 1.1 | 0.2 | 34 | 0
17948 | C | 36 | FMLC | 1.1 | 0.1 | 33.9 | 0
17949 | C | 36 | FMLC | 1.1 | 0.2 | 33.9 | 0
17950 | C | 36 | FMLC | 1 | 0.3 | 33.8 | 0
17951 | C | 36 | FMLC | 1 | 0.6 | 33.8 | 0
17952 | C | 36 | FMLC | 0.9 | 1 | 33.6 | 0
17953 | C | 36 | FMLC | 0.9 | 1 | 33.6 | 0
17954 | C | 36 | FMLC | 0.8 | 1.5 | 33.4 | 0
17955 | C | 36 | FMLC | 0.8 | 1.7 | 33.4 | 0
17956 | C | 36 | FMLC | 0.7 | 2.5 | 33.3 | 0
17957 | C | 36 | FMLC | 0.7 | 3.6 | 33.2 | 0
17958 | C | 36 | FMLC | 0.6 | 4.9 | 33.1 | 0
17959 | C | 36 | FMLC | 0.6 | 4.8 | 33.1 | 0
17960 | C | 36 | FMLC | 0.5 | 5.1 | 32.9 | 0
17961 | C | 36 | FMLC | 0.5 | 5.5 | 32.9 | 0
17962 | C | 36 | FMLC | 0.5 | 5.8 | 32.9 | 0
17963 | C | 36 | FMLC | 0.4 | 6.1 | 32.7 | 0
17964 | C | 36 | FMLC | 0.3 | 6.6 | 32.6 | 0
17965 | C | 36 | FMLC | 0.3 | 6.8 | 32.5 | 0
17966 | C | 36 | FMLC | 0.3 | 7.1 | 32.5 | 0
17967 | C | 36 | FMLC | 0.2 | 7.5 | 32.4 | 0.1
17968 | C | 36 | FMLC | 0.1 | 8 | 32.2 | 0.1
17969 | C | 36 | FMLC | 0.1 | 8.3 | 32.2 | 0.1
17970 | C | 36 | FMLC | 0.1 | 8.6 | 32.1 | 0.1
17971 | C | 36 | FMLC | 0 | 9.1 | 32 | 0.1
17972 | C | 36 | FMLC | -0.1 | 9.2 | 31.9 | 0.1
17973 | C | 36 | FMLC | -0.1 | 9.6 | 31.8 | 0.1
17974 | C | 36 | FMLC | -0.2 | 9.9 | 31.6 | 0.1
17975 | C | 36 | FMLC | -0.2 | 10.4 | 31.6 | 0.1
22195 | C | 35 | LMLC - LTOA | -14.4 | 124 | 6.1 | 0.9
22196 | C | 35 | LMLC - LTOA | -14.5 | 125.5 | 6 | 0.9
14148 | C | 24 | FMLC | 1.5 | 1.1 | 34.7 | 0
14149 | C | 24 | FMLC | 1.5 | 1.1 | 34.7 | 0
14150 | C | 24 | FMLC | 1.4 | 1.3 | 34.5 | 0
14151 | C | 24 | FMLC | 1.3 | 1.3 | 34.3 | 0
14152 | C | 24 | FMLC | 1.2 | 1.4 | 34.2 | 0
14153 | C | 24 | FMLC | 1.2 | 1.4 | 34.1 | 0
14154 | C | 24 | FMLC | 1.1 | 1.5 | 33.9 | 0
14155 | C | 24 | FMLC | 1 | 1.6 | 33.8 | 0
14156 | C | 24 | FMLC | 0.9 | 1.7 | 33.7 | 0
14157 | C | 24 | FMLC | 0.9 | 2.8 | 33.6 | 0
14158 | C | 24 | FMLC | 0.8 | 4.6 | 33.4 | 0
14671 | A | 25 | FMLC | -13.9 | 169.8 | 7.1 | 1.2
14672 | A | 25 | FMLC | -13.9 | 172 | 7 | 1.2
14673 | A | 25 | FMLC | -13.9 | 173.6 | 6.9 | 1.2
14674 | A | 25 | FMLC | -14 | 176.4 | 6.8 | 1.2
14675 | A | 25 | FMLC | -14.1 | 176.9 | 6.6 | 1.2
14676 | A | 25 | FMLC | -14.2 | 179.3 | 6.5 | 1.2
14677 | A | 25 | FMLC | -14.2 | 180.9 | 6.4 | 1.2
14678 | A | 25 | FMLC | -14.3 | 182.6 | 6.2 | 1.3
14679 | A | 25 | FMLC | -14.5 | 183.9 | 5.9 | 1.3
14680 | A | 25 | FMLC | -14.5 | 186.4 | 5.9 | 1.3
14681 | A | 25 | FMLC | -14.5 | 187.9 | 5.9 | 1.3
14682 | A | 25 | FMLC | -14.6 | 190 | 5.7 | 1.3
14683 | A | 25 | FMLC | -14.8 | 191.3 | 5.4 | 1.3
14684 | A | 25 | FMLC | -14.8 | 193.7 | 5.3 | 1.3
14685 | A | 25 | FMLC | -14.8 | 195.3 | 5.3 | 1.3
14686 | A | 25 | FMLC | -14.9 | 197.1 | 5.1 | 1.4
14687 | A | 25 | FMLC | -15 | 198.8 | 5 | 1.4
14688 | A | 25 | FMLC | -15.1 | 200.6 | 4.8 | 1.4
14689 | A | 25 | FMLC | -15.2 | 202.3 | 4.6 | 1.4
14690 | A | 25 | FMLC | -15.2 | 204.6 | 4.6 | 1.4
14691 | A | 25 | FMLC | -15.3 | 205.7 | 4.4 | 1.4
14692 | A | 25 | FMLC | -15.5 | 207.3 | 4.2 | 1.4
14693 | A | 25 | FMLC | -15.5 | 210.2 | 4.1 | 1.4
14694 | A | 25 | FMLC | -15.5 | 211.7 | 4.1 | 1.5
14695 | A | 25 | FMLC | -15.6 | 212.4 | 3.9 | 1.5
14696 | A | 25 | FMLC | -15.8 | 213.4 | 3.7 | 1.5
14697 | A | 25 | FMLC | -15.8 | 215.9 | 3.5 | 1.5
14698 | A | 25 | FMLC | -15.8 | 218.8 | 3.5 | 1.5
14699 | A | 25 | FMLC | -15.9 | 220.5 | 3.3 | 1.5
14700 | A | 25 | FMLC | -16 | 221.4 | 3.2 | 1.5
14701 | A | 25 | FMLC | -16.1 | 223.3 | 3 | 1.5
14702 | A | 25 | FMLC | -16.1 | 225.5 | 3 | 1.6
14703 | A | 25 | FMLC | -16.2 | 227.9 | 2.8 | 1.6
14704 | A | 25 | FMLC | -16.3 | 229.3 | 2.6 | 1.6
14705 | A | 25 | FMLC | -16.4 | 231.2 | 2.4 | 1.6
14706 | A | 25 | FMLC | -16.5 | 234.2 | 2.4 | 1.6
14707 | A | 25 | FMLC | -16.5 | 236 | 2.3 | 1.6
14708 | A | 25 | FMLC | -16.6 | 237.8 | 2.1 | 1.6
14709 | A | 25 | FMLC | -16.8 | 239.8 | 1.9 | 1.7
14710 | A | 25 | FMLC | -16.8 | 242.1 | 1.7 | 1.7
14711 | A | 25 | FMLC | -16.8 | 244.4 | 1.7 | 1.7
14712 | A | 25 | FMLC | -16.9 | 246.2 | 1.5 | 1.7
14713 | A | 25 | FMLC | -17 | 247.8 | 1.4 | 1.7
14714 | A | 25 | FMLC | -17.1 | 250.8 | 1.2 | 1.7
14715 | A | 25 | FMLC | -17.1 | 252.5 | 1.2 | 1.7
14716 | A | 25 | FMLC | -17.2 | 253.8 | 1 | 1.7
14717 | A | 25 | FMLC | -17.4 | 255.9 | 0.8 | 1.8
14718 | A | 25 | FMLC | -17.4 | 258.1 | 0.6 | 1.8
14719 | A | 25 | FMLC | -17.4 | 260.6 | 0.6 | 1.8
14720 | A | 25 | FMLC | -17.5 | 262.9 | 0.5 | 1.8
14721 | A | 25 | FMLC | -17.6 | 264.9 | 0.3 | 1.8
14722 | A | 25 | FMLC | -17.7 | 268 | 0.1 | 1.8
14723 | A | 25 | FMLC | -17.7 | 269.7 | 0.1 | 1.9
14724 | A | 25 | FMLC | -17.8 | 271.5 | -0.1 | 1.9
14725 | A | 25 | FMLC | -18 | 273.1 | -0.3 | 1.9
14726 | A | 25 | FMLC | -18 | 276.1 | -0.4 | 1.9
14727 | A | 25 | FMLC | -18 | 278.6 | -0.4 | 1.9
14728 | A | 25 | FMLC | -18.1 | 281 | -0.6 | 1.9
14729 | A | 25 | FMLC | -18.2 | 281.8 | -0.8 | 1.9
14730 | A | 25 | FMLC | -18.3 | 284.4 | -1 | 2
14731 | A | 25 | FMLC | -18.4 | 287.4 | -1 | 2
14732 | A | 25 | FMLC | -18.4 | 290 | -1.1 | 2
14733 | A | 25 | FMLC | -18.5 | 291.2 | -1.3 | 2
14734 | A | 25 | FMLC | -18.6 | 293.3 | -1.5 | 2
14735 | A | 25 | FMLC | -18.7 | 296.4 | -1.6 | 2
14736 | A | 25 | FMLC | -18.7 | 298.9 | -1.7 | 2.1
14737 | A | 25 | FMLC | -18.8 | 301.6 | -1.9 | 2.1
14738 | A | 25 | FMLC | -18.9 | 302.3 | -2.1 | 2.1
14739 | A | 25 | FMLC | -19 | 305.5 | -2.2 | 2.1
14740 | A | 25 | FMLC | -19 | 307.9 | -2.2 | 2.1
14741 | A | 25 | FMLC | -19.1 | 309.8 | -2.4 | 2.1
14742 | A | 25 | FMLC | -19.3 | 311.1 | -2.7 | 2.1
14743 | A | 25 | FMLC | -19.3 | 314.5 | -2.8 | 2.2
14744 | A | 25 | FMLC | -19.3 | 316.9 | -2.8 | 2.2
14745 | A | 25 | FMLC | -19.4 | 320.1 | -2.9 | 2.2
14746 | A | 25 | FMLC | -19.5 | 320.8 | -3.1 | 2.2
14747 | A | 25 | FMLC | -19.6 | 322.9 | -3.3 | 2.2
14748 | A | 25 | FMLC | -19.7 | 326.3 | -3.4 | 2.2
14749 | A | 25 | FMLC | -19.7 | 328.8 | -3.5 | 2.3
14750 | A | 25 | FMLC | -19.8 | 330.9 | -3.7 | 2.3
14751 | A | 25 | FMLC | -19.9 | 332.9 | -3.9 | 2.3
14752 | A | 25 | FMLC | -20 | 336.1 | -3.9 | 2.3
14753 | A | 25 | FMLC | -20 | 338.8 | -4 | 2.3
14754 | A | 25 | FMLC | -20.1 | 340.8 | -4.2 | 2.3
14755 | A | 25 | FMLC | -20.2 | 344.2 | -4.4 | 2.4
14756 | A | 25 | FMLC | -20.3 | 346.6 | -4.5 | 2.4
14757 | A | 25 | FMLC | -20.3 | 349.3 | -4.6 | 2.4
14758 | A | 25 | FMLC | -20.5 | 351.2 | -4.8 | 2.4
14759 | A | 25 | FMLC | -20.5 | 353.3 | -4.9 | 2.4
14760 | A | 25 | FMLC | -20.6 | 356.1 | -5 | 2.5
14761 | A | 25 | FMLC | -20.6 | 359.4 | -5.1 | 2.5
14762 | A | 25 | FMLC | -20.7 | 361.2 | -5.3 | 2.5
14763 | A | 25 | FMLC | -20.9 | 363.4 | -5.5 | 2.5
14764 | A | 25 | FMLC | -20.9 | 366.3 | -5.7 | 2.5
14765 | A | 25 | FMLC | -21 | 369.7 | -5.7 | 2.5
14766 | A | 25 | FMLC | -21 | 371.6 | -5.7 | 2.6
14767 | A | 25 | FMLC | -21.1 | 373.8 | -6 | 2.6
14768 | A | 25 | FMLC | -21.2 | 376.8 | -6.2 | 2.6
14769 | A | 25 | FMLC | -21.3 | 379.5 | -6.3 | 2.6
14770 | A | 25 | FMLC | -21.3 | 382.3 | -6.3 | 2.6
14771 | A | 25 | FMLC | -21.5 | 384.5 | -6.6 | 2.7
14772 | A | 25 | FMLC | -21.5 | 387.3 | -6.7 | 2.7
14773 | A | 25 | FMLC | -21.6 | 390.2 | -6.8 | 2.7
14774 | A | 25 | FMLC | -21.6 | 393.1 | -6.9 | 2.7
14775 | A | 25 | FMLC | -21.8 | 394.6 | -7.2 | 2.7
14776 | A | 25 | FMLC | -21.8 | 397.6 | -7.3 | 2.7
14777 | B | 25 | FMLC | 2.2 | 0.1 | 36 | 0
14778 | B | 25 | FMLC | 2.1 | 0.2 | 35.8 | 0
14779 | B | 25 | FMLC | 2 | 0.3 | 35.6 | 0
14780 | B | 25 | FMLC | 2 | 0.4 | 35.5 | 0
14781 | B | 25 | FMLC | 1.9 | 0.6 | 35.3 | 0
14782 | B | 25 | FMLC | 1.8 | 0.7 | 35.2 | 0
14783 | B | 25 | FMLC | 1.7 | 0.9 | 35.1 | 0
14784 | B | 25 | FMLC | 1.6 | 1 | 34.9 | 0
14785 | B | 25 | FMLC | 1.6 | 1.1 | 34.8 | 0
14786 | B | 25 | FMLC | 1.5 | 1.2 | 34.7 | 0
14787 | B | 25 | FMLC | 1.4 | 1.4 | 34.5 | 0
14788 | B | 25 | FMLC | 1.4 | 1.5 | 34.4 | 0
14789 | B | 25 | FMLC | 1.3 | 1.7 | 34.3 | 0
14790 | B | 25 | FMLC | 1.2 | 1.8 | 34.2 | 0
14791 | B | 25 | FMLC | 1.1 | 1.9 | 34 | 0
14792 | B | 25 | FMLC | 1.1 | 2 | 33.9 | 0
14793 | B | 25 | FMLC | 1 | 2.1 | 33.8 | 0
14794 | B | 25 | FMLC | 1 | 2.2 | 33.7 | 0
14795 | B | 25 | FMLC | 0.9 | 2.3 | 33.6 | 0
14796 | B | 25 | FMLC | 0.8 | 2.3 | 33.4 | 0
14797 | B | 25 | FMLC | 0.7 | 2.4 | 33.3 | 0
14798 | B | 25 | FMLC | 0.7 | 2.5 | 33.2 | 0
14799 | B | 25 | FMLC | 0.6 | 2.6 | 33.1 | 0
14800 | B | 25 | FMLC | 0.5 | 2.6 | 32.9 | 0
14801 | B | 25 | FMLC | 0.5 | 2.7 | 32.8 | 0
14802 | B | 25 | FMLC | 0.4 | 3.6 | 32.7 | 0
14803 | B | 25 | FMLC | 0.3 | 3.8 | 32.6 | 0
14804 | B | 25 | FMLC | 0.2 | 4.2 | 32.4 | 0
14805 | B | 25 | FMLC | 0.2 | 4.7 | 32.3 | 0
14806 | B | 25 | FMLC | 0.1 | 5.1 | 32.2 | 0
14807 | B | 25 | FMLC | 0 | 5.3 | 32 | 0
14808 | B | 25 | FMLC | -0.1 | 5.8 | 31.9 | 0
14809 | B | 25 | FMLC | -0.1 | 6 | 31.8 | 0
14810 | B | 25 | FMLC | -0.2 | 6.4 | 31.7 | 0
14811 | B | 25 | FMLC | -0.3 | 6.7 | 31.5 | 0
14812 | B | 25 | FMLC | -0.3 | 7.1 | 31.4 | 0
14813 | B | 25 | FMLC | -0.4 | 7.4 | 31.3 | 0.1
14814 | B | 25 | FMLC | -0.5 | 7.6 | 31.1 | 0.1
14815 | B | 25 | FMLC | -0.6 | 7.9 | 31 | 0.1
14816 | B | 25 | FMLC | -0.6 | 8.3 | 30.9 | 0.1
14817 | B | 25 | FMLC | -0.7 | 8.6 | 30.7 | 0.1
14818 | B | 25 | FMLC | -0.8 | 8.8 | 30.6 | 0.1
14819 | B | 25 | FMLC | -0.9 | 9.2 | 30.4 | 0.1
14820 | B | 25 | FMLC | -0.9 | 9.6 | 30.4 | 0.1
14821 | B | 25 | FMLC | -1 | 9.8 | 30.2 | 0.1
14822 | B | 25 | FMLC | -1.1 | 10.1 | 30.1 | 0.1
14823 | B | 25 | FMLC | -1.1 | 10.4 | 30 | 0.1
14824 | B | 25 | FMLC | -1.2 | 10.9 | 29.9 | 0.1
14825 | B | 25 | FMLC | -1.3 | 11.5 | 29.7 | 0.1
14826 | B | 25 | FMLC | -1.4 | 11.7 | 29.5 | 0.1
14827 | B | 25 | FMLC | -1.5 | 12 | 29.4 | 0.1
14828 | B | 25 | FMLC | -1.5 | 12.3 | 29.3 | 0.1
14829 | B | 25 | FMLC | -1.6 | 12.6 | 29.2 | 0.1
14830 | B | 25 | FMLC | -1.7 | 13 | 29 | 0.1
14831 | B | 25 | FMLC | -1.7 | 13.6 | 28.9 | 0.1
14832 | B | 25 | FMLC | -1.8 | 13.8 | 28.8 | 0.1
14833 | B | 25 | FMLC | -1.9 | 14.2 | 28.6 | 0.1
14834 | B | 25 | FMLC | -2 | 14.7 | 28.5 | 0.1
14835 | B | 25 | FMLC | -2 | 14.9 | 28.4 | 0.1
14836 | B | 25 | FMLC | -2.1 | 15.3 | 28.3 | 0.1
15007 | B | 25 | FMLC | -15 | 194.5 | 5 | 1.3
15008 | B | 25 | FMLC | -15.1 | 196 | 4.9 | 1.4
15009 | B | 25 | FMLC | -15.2 | 198.2 | 4.7 | 1.4
15010 | B | 25 | FMLC | -15.2 | 200.1 | 4.7 | 1.4
15011 | B | 25 | FMLC | -15.3 | 202.2 | 4.5 | 1.4
15012 | B | 25 | FMLC | -15.4 | 204.2 | 4.3 | 1.4
15013 | B | 25 | FMLC | -15.5 | 205.7 | 4.1 | 1.4
15014 | B | 25 | FMLC | -15.5 | 207.6 | 4.1 | 1.4
15015 | B | 25 | FMLC | -15.6 | 209.7 | 4 | 1.4
15016 | B | 25 | FMLC | -15.7 | 211.6 | 3.8 | 1.5
15017 | B | 25 | FMLC | -15.8 | 213.6 | 3.6 | 1.5
15018 | B | 25 | FMLC | -15.8 | 215.7 | 3.5 | 1.5
15019 | B | 25 | FMLC | -15.9 | 217.6 | 3.4 | 1.5
15020 | B | 25 | FMLC | -16 | 219.7 | 3.2 | 1.5
15021 | B | 25 | FMLC | -16.1 | 221.7 | 3.1 | 1.5
15022 | B | 25 | FMLC | -16.1 | 223.7 | 3 | 1.5
15023 | B | 25 | FMLC | -16.2 | 225.6 | 2.9 | 1.6
15024 | B | 25 | FMLC | -16.3 | 228.1 | 2.7 | 1.6
15025 | B | 25 | FMLC | -16.4 | 229.7 | 2.5 | 1.6
15026 | B | 25 | FMLC | -16.5 | 232.2 | 2.3 | 1.6
33779 | D | 35 | FMFC - PM | -14.5 | 156.5 | 5.9 | 1.1
15029 | B | 25 | FMLC | -16.7 | 239.1 | 2 | 1.6
15030 | B | 25 | FMLC | -16.8 | 241.1 | 1.8 | 1.7
15031 | B | 25 | FMLC | -16.8 | 243.1 | 1.8 | 1.7
15032 | B | 25 | FMLC | -16.9 | 245.1 | 1.6 | 1.7
15033 | B | 25 | FMLC | -17 | 247.2 | 1.4 | 1.7
15034 | B | 25 | FMLC | -17.1 | 249.6 | 1.3 | 1.7
15035 | B | 25 | FMLC | -17.1 | 252.1 | 1.3 | 1.7
15036 | B | 25 | FMLC | -17.2 | 254.6 | 1.1 | 1.8
15037 | B | 25 | FMLC | -17.2 | 256.4 | 1 | 1.8
15038 | B | 25 | FMLC | -17.4 | 258.2 | 0.7 | 1.8
15039 | B | 25 | FMLC | -17.4 | 260.8 | 0.7 | 1.8
15040 | B | 25 | FMLC | -17.5 | 263.3 | 0.5 | 1.8
15041 | B | 25 | FMLC | -17.6 | 265.9 | 0.4 | 1.8
15042 | B | 25 | FMLC | -17.7 | 267.9 | 0.2 | 1.8
15043 | B | 25 | FMLC | -17.7 | 269.8 | 0.1 | 1.9
15044 | B | 25 | FMLC | -17.8 | 272.4 | 0 | 1.9
15045 | B | 25 | FMLC | -17.9 | 274.9 | -0.2 | 1.9
15046 | B | 25 | FMLC | -18 | 276.9 | -0.4 | 1.9
15047 | B | 25 | FMLC | -18 | 279.7 | -0.4 | 1.9
15048 | B | 25 | FMLC | -18.1 | 281.6 | -0.5 | 1.9
15049 | B | 25 | FMLC | -18.1 | 284.2 | -0.6 | 2
15050 | B | 25 | FMLC | -18.3 | 286.7 | -0.9 | 2
15051 | B | 25 | FMLC | -18.3 | 288.7 | -0.9 | 2
15052 | B | 25 | FMLC | -18.4 | 290.7 | -1.1 | 2
15053 | B | 25 | FMLC | -18.5 | 292.8 | -1.2 | 2
15054 | B | 25 | FMLC | -18.6 | 294.9 | -1.4 | 2
15055 | B | 25 | FMLC | -18.6 | 297.7 | -1.5 | 2.1
15056 | B | 25 | FMLC | -18.7 | 300.3 | -1.6 | 2.1
15057 | B | 25 | FMLC | -18.8 | 302.9 | -1.8 | 2.1
15058 | B | 25 | FMLC | -18.9 | 305.6 | -2 | 2.1
15059 | B | 25 | FMLC | -18.9 | 309.9 | -2 | 2.1
15060 | B | 25 | FMLC | -19 | 312.4 | -2.2 | 2.2
15061 | B | 25 | FMLC | -19.1 | 314.9 | -2.3 | 2.2
15062 | B | 25 | FMLC | -19.1 | 317.8 | -2.4 | 2.2
15063 | B | 25 | FMLC | -19.2 | 319.8 | -2.5 | 2.2
15064 | B | 25 | FMLC | -19.3 | 322.5 | -2.7 | 2.2
15065 | B | 25 | FMLC | -19.4 | 325.5 | -2.9 | 2.2
15066 | B | 25 | FMLC | -19.4 | 327.5 | -2.9 | 2.3
15067 | B | 25 | FMLC | -19.5 | 330.5 | -3.1 | 2.3
15068 | B | 25 | FMLC | -19.6 | 332.8 | -3.2 | 2.3
15069 | B | 25 | FMLC | -19.7 | 335.1 | -3.4 | 2.3
15070 | B | 25 | FMLC | -19.7 | 338.6 | -3.4 | 2.3
15071 | B | 25 | FMLC | -19.8 | 340.2 | -3.6 | 2.3
15072 | B | 25 | FMLC | -19.9 | 342.6 | -3.8 | 2.4
15073 | B | 25 | FMLC | -20 | 345 | -4 | 2.4
15074 | B | 25 | FMLC | -20.1 | 348 | -4.1 | 2.4
15075 | B | 25 | FMLC | -20.1 | 351.2 | -4.1 | 2.4
15076 | B | 25 | FMLC | -20.2 | 353.5 | -4.3 | 2.4
15077 | B | 25 | FMLC | -20.3 | 355.9 | -4.5 | 2.5
15078 | B | 25 | FMLC | -20.3 | 358.9 | -4.5 | 2.5
15079 | B | 25 | FMLC | -20.4 | 361.2 | -4.7 | 2.5
15080 | B | 25 | FMLC | -20.5 | 363.7 | -4.9 | 2.5
15081 | B | 25 | FMLC | -20.6 | 366.1 | -5 | 2.5
15082 | B | 25 | FMLC | -20.6 | 369.1 | -5 | 2.5
15083 | B | 25 | FMLC | -20.7 | 371.7 | -5.2 | 2.6
15084 | B | 25 | FMLC | -20.8 | 374.1 | -5.4 | 2.6
15085 | B | 25 | FMLC | -20.9 | 376.7 | -5.6 | 2.6
15086 | B | 25 | FMLC | -21 | 377.6 | -5.8 | 2.6
15087 | B | 25 | FMLC | -21 | 380.4 | -5.8 | 2.6
15088 | B | 25 | FMLC | -21.1 | 383 | -5.9 | 2.6
15089 | B | 25 | FMLC | -21.2 | 385.7 | -6.1 | 2.7
15090 | B | 25 | FMLC | -21.3 | 387.3 | -6.3 | 2.7
15091 | B | 25 | FMLC | -21.3 | 390 | -6.3 | 2.7
15092 | B | 25 | FMLC | -21.4 | 392.6 | -6.5 | 2.7
15093 | B | 25 | FMLC | -21.5 | 395.3 | -6.7 | 2.7
15094 | B | 25 | FMLC | -21.6 | 397.1 | -6.8 | 2.7
15095 | B | 25 | FMLC | -21.7 | 399.8 | -7 | 2.8
15096 | B | 25 | FMLC | -21.7 | 402.3 | -7 | 2.8
15097 | B | 25 | FMLC | -21.8 | 405 | -7.2 | 2.8
15098 | B | 25 | FMLC | -21.9 | 407.6 | -7.4 | 2.8
15099 | B | 25 | FMLC | -21.9 | 410.8 | -7.4 | 2.8
15100 | B | 25 | FMLC | -22 | 413.4 | -7.6 | 2.9
15101 | B | 25 | FMLC | -22.1 | 414.6 | -7.7 | 2.9
15102 | B | 25 | FMLC | -22.2 | 418.1 | -7.9 | 2.9
15103 | B | 25 | FMLC | -22.2 | 420.8 | -7.9 | 2.9
15104 | B | 25 | FMLC | -22.3 | 423.3 | -8.1 | 2.9
15105 | B | 25 | FMLC | -22.4 | 425.7 | -8.3 | 2.9
15106 | B | 25 | FMLC | -22.5 | 428.1 | -8.5 | 3
15107 | B | 25 | FMLC | -22.6 | 430.8 | -8.6 | 3
15108 | B | 25 | FMLC | -22.6 | 432.6 | -8.6 | 3
15109 | B | 25 | FMLC | -22.7 | 432.4 | -8.8 | 3
15110 | B | 25 | FMLC | -22.8 | 431.9 | -9 | 3
15111 | C | 25 | FMLC | 3 | 0 | 37.4 | 0
15112 | C | 25 | FMLC | 2.7 | 0.2 | 36.9 | 0
15113 | C | 25 | FMLC | 2.6 | 0.3 | 36.6 | 0
15114 | C | 25 | FMLC | 2.5 | 0.3 | 36.4 | 0
15115 | C | 25 | FMLC | 2.4 | 0.4 | 36.2 | 0
15116 | C | 25 | FMLC | 2.3 | 0.6 | 36.1 | 0
15117 | C | 25 | FMLC | 2.2 | 0.8 | 35.9 | 0
15118 | C | 25 | FMLC | 2.1 | 1 | 35.7 | 0
15119 | C | 25 | FMLC | 2 | 2.4 | 35.6 | 0
15120 | C | 25 | FMLC | 1.9 | 3.2 | 35.4 | 0
15121 | C | 25 | FMLC | 1.8 | 3.3 | 35.2 | 0
15122 | C | 25 | FMLC | 1.7 | 3.4 | 35.1 | 0
15123 | C | 25 | FMLC | 1.7 | 4.1 | 35 | 0
15124 | C | 25 | FMLC | 1.6 | 4.1 | 34.8 | 0
15125 | C | 25 | FMLC | 1.5 | 4.5 | 34.7 | 0
15126 | C | 25 | FMLC | 1.4 | 5.2 | 34.6 | 0
15127 | C | 25 | FMLC | 1.4 | 5.1 | 34.4 | 0
15128 | C | 25 | FMLC | 1.3 | 5.3 | 34.3 | 0
15129 | C | 25 | FMLC | 1.2 | 5.6 | 34.2 | 0
15130 | C | 25 | FMLC | 1.2 | 6.2 | 34.1 | 0
15131 | C | 25 | FMLC | 1.1 | 6.2 | 33.9 | 0
15132 | C | 25 | FMLC | 1 | 6.5 | 33.8 | 0
15133 | C | 25 | FMLC | 1 | 7.1 | 33.7 | 0
15134 | C | 25 | FMLC | 0.9 | 7 | 33.5 | 0
15135 | C | 25 | FMLC | 0.8 | 7.2 | 33.4 | 0
15136 | C | 25 | FMLC | 0.7 | 7.5 | 33.3 | 0.1
15137 | C | 25 | FMLC | 0.7 | 7.7 | 33.2 | 0.1
15138 | C | 25 | FMLC | 0.6 | 8.3 | 33.1 | 0.1
15139 | C | 25 | FMLC | 0.5 | 8.4 | 32.9 | 0.1
15140 | C | 25 | FMLC | 0.4 | 8.7 | 32.8 | 0.1
15141 | C | 25 | FMLC | 0.4 | 8.8 | 32.7 | 0.1
15142 | C | 25 | FMLC | 0.3 | 9.2 | 32.5 | 0.1
15143 | C | 25 | FMLC | 0.2 | 9.2 | 32.4 | 0.1
15144 | C | 25 | FMLC | 0.2 | 9.6 | 32.3 | 0.1
15145 | C | 25 | FMLC | 0.1 | 9.8 | 32.2 | 0.1
15146 | C | 25 | FMLC | 0 | 10.3 | 32 | 0.1
15147 | C | 25 | FMLC | -0.1 | 10.2 | 31.9 | 0.1
15148 | C | 25 | FMLC | -0.1 | 10.8 | 31.8 | 0.1
15149 | C | 25 | FMLC | -0.2 | 10.9 | 31.6 | 0.1
15150 | C | 25 | FMLC | -0.3 | 11.4 | 31.5 | 0.1
15151 | C | 25 | FMLC | -0.4 | 11.5 | 31.4 | 0.1
15152 | C | 25 | FMLC | -0.4 | 12 | 31.3 | 0.1
15153 | C | 25 | FMLC | -0.5 | 12 | 31.1 | 0.1
15154 | C | 25 | FMLC | -0.6 | 12.4 | 31 | 0.1
15155 | C | 25 | FMLC | -0.6 | 12.6 | 30.9 | 0.1
15156 | C | 25 | FMLC | -0.7 | 13 | 30.7 | 0.1
15157 | C | 25 | FMLC | -0.8 | 13.1 | 30.6 | 0.1
15158 | C | 25 | FMLC | -0.9 | 13.4 | 30.5 | 0.1
15159 | C | 25 | FMLC | -0.9 | 13.8 | 30.4 | 0.1
15160 | C | 25 | FMLC | -1 | 14 | 30.2 | 0.1
15161 | C | 25 | FMLC | -1.1 | 14.1 | 30.1 | 0.1
15162 | C | 25 | FMLC | -1.1 | 14.6 | 30 | 0.1
15163 | C | 25 | FMLC | -1.2 | 15 | 29.8 | 0.1
15164 | C | 25 | FMLC | -1.3 | 15.4 | 29.7 | 0.1
15165 | C | 25 | FMLC | -1.4 | 15.5 | 29.5 | 0.1
15166 | C | 25 | FMLC | -1.4 | 15.8 | 29.4 | 0.1
15167 | C | 25 | FMLC | -1.5 | 16.1 | 29.3 | 0.1
15168 | C | 25 | FMLC | -1.6 | 16.5 | 29.1 | 0.1
15169 | C | 25 | FMLC | -1.7 | 16.7 | 29 | 0.1
15170 | C | 25 | FMLC | -1.7 | 17.1 | 28.9 | 0.1
15171 | C | 25 | FMLC | -1.8 | 17.5 | 28.8 | 0.1
15172 | C | 25 | FMLC | -1.9 | 17.7 | 28.6 | 0.1
14837 | B | 25 | FMLC | -2.2 | 16.1 | 28.1 | 0.1
14838 | B | 25 | FMLC | -2.3 | 16.3 | 28 | 0.1
14839 | B | 25 | FMLC | -2.3 | 16.7 | 27.9 | 0.1
14840 | B | 25 | FMLC | -2.4 | 17.3 | 27.7 | 0.1
14841 | B | 25 | FMLC | -2.5 | 17.3 | 27.5 | 0.1
14842 | B | 25 | FMLC | -2.5 | 17.8 | 27.5 | 0.1
14843 | B | 25 | FMLC | -2.6 | 18.2 | 27.4 | 0.1
14844 | B | 25 | FMLC | -2.7 | 18.7 | 27.2 | 0.1
14845 | B | 25 | FMLC | -2.8 | 19.2 | 27 | 0.1
14846 | B | 25 | FMLC | -2.9 | 19.7 | 26.9 | 0.1
14847 | B | 25 | FMLC | -2.9 | 19.9 | 26.8 | 0.1
14848 | B | 25 | FMLC | -3 | 20.4 | 26.6 | 0.1
14849 | B | 25 | FMLC | -3.1 | 21 | 26.5 | 0.1
14850 | B | 25 | FMLC | -3.1 | 21.5 | 26.4 | 0.1
14851 | B | 25 | FMLC | -3.2 | 22.1 | 26.3 | 0.2
14852 | B | 25 | FMLC | -3.3 | 22.6 | 26.1 | 0.2
14853 | B | 25 | FMLC | -3.4 | 22.7 | 25.9 | 0.2
14854 | B | 25 | FMLC | -3.4 | 23.2 | 25.8 | 0.2
14855 | B | 25 | FMLC | -3.5 | 23.9 | 25.7 | 0.2
14856 | B | 25 | FMLC | -3.6 | 24.5 | 25.6 | 0.2
14857 | B | 25 | FMLC | -3.7 | 24.9 | 25.4 | 0.2
14858 | B | 25 | FMLC | -3.8 | 25.4 | 25.3 | 0.2
14859 | B | 25 | FMLC | -3.8 | 25.9 | 25.2 | 0.2
14860 | B | 25 | FMLC | -3.9 | 26.4 | 25 | 0.2
14861 | B | 25 | FMLC | -4 | 27 | 24.9 | 0.2
14862 | B | 25 | FMLC | -4 | 27.4 | 24.8 | 0.2
14863 | B | 25 | FMLC | -4.1 | 28 | 24.6 | 0.2
14864 | B | 25 | FMLC | -4.2 | 28.5 | 24.5 | 0.2
14865 | B | 25 | FMLC | -4.3 | 29 | 24.3 | 0.2
14866 | B | 25 | FMLC | -4.3 | 29.5 | 24.3 | 0.2
14867 | B | 25 | FMLC | -4.4 | 30 | 24.1 | 0.2
14868 | B | 25 | FMLC | -4.5 | 30.9 | 23.9 | 0.2
14869 | B | 25 | FMLC | -4.6 | 31.2 | 23.8 | 0.2
14870 | B | 25 | FMLC | -4.6 | 31.9 | 23.7 | 0.2
14871 | B | 25 | FMLC | -4.7 | 32.4 | 23.6 | 0.2
14872 | B | 25 | FMLC | -4.8 | 33.4 | 23.4 | 0.2
14873 | B | 25 | FMLC | -4.9 | 33.7 | 23.2 | 0.2
14874 | B | 25 | FMLC | -5 | 34.4 | 23.1 | 0.2
14875 | B | 25 | FMLC | -5 | 35.2 | 23 | 0.2
14876 | B | 25 | FMLC | -5.1 | 35.6 | 22.9 | 0.2
14877 | B | 25 | FMLC | -5.2 | 36.1 | 22.7 | 0.2
14878 | B | 25 | FMLC | -5.2 | 37.1 | 22.7 | 0.3
14879 | B | 25 | FMLC | -5.3 | 37.5 | 22.5 | 0.3
14880 | B | 25 | FMLC | -5.4 | 38.2 | 22.3 | 0.3
14881 | B | 25 | FMLC | -5.5 | 39.1 | 22.1 | 0.3
14882 | B | 25 | FMLC | -5.5 | 39.5 | 22.1 | 0.3
14883 | B | 25 | FMLC | -5.6 | 40.4 | 22 | 0.3
14884 | B | 25 | FMLC | -5.7 | 40.8 | 21.8 | 0.3
14885 | B | 25 | FMLC | -5.8 | 41.7 | 21.7 | 0.3
14886 | B | 25 | FMLC | -5.9 | 42.7 | 21.5 | 0.3
14887 | B | 25 | FMLC | -6 | 43.1 | 21.3 | 0.3
14888 | B | 25 | FMLC | -6 | 44 | 21.2 | 0.3
14889 | B | 25 | FMLC | -6.1 | 45.6 | 21.1 | 0.3
14890 | B | 25 | FMLC | -6.2 | 46.1 | 20.9 | 0.3
25439 | C | 35 | LMLC - STOA | 1.5 | 0.6 | 34.6 | 0
35018 | A | 37 | FMFC - PM | -6.3 | 58 | 20.6 | 0.4
35191 | A | 37 | FMFC - PM | -19.1 | 312 | -2.3 | 2.2
35192 | A | 37 | FMFC - PM | -19.1 | 313.5 | -2.3 | 2.2
35193 | A | 37 | FMFC - PM | -19 | 315.8 | -2.1 | 2.2
35194 | A | 37 | FMFC - PM | -19 | 318.1 | -2.2 | 2.2
35195 | A | 37 | FMFC - PM | -19.2 | 319.2 | -2.6 | 2.2
35196 | A | 37 | FMFC - PM | -19.3 | 321.6 | -2.7 | 2.2
35197 | A | 37 | FMFC - PM | -19.3 | 323.3 | -2.7 | 2.2
35198 | A | 37 | FMFC - PM | -19.3 | 324.4 | -2.7 | 2.2
35199 | A | 37 | FMFC - PM | -19.4 | 326.5 | -3 | 2.3
35200 | A | 37 | FMFC - PM | -19.6 | 328.6 | -3.2 | 2.3
35201 | A | 37 | FMFC - PM | -19.6 | 330.1 | -3.2 | 2.3
35202 | A | 37 | FMFC - PM | -19.6 | 332 | -3.2 | 2.3
32465 | B | 26 | FMFC - PM | -14.1 | 215 | 6.7 | 1.5
35204 | A | 37 | FMFC - PM | -19.9 | 336.2 | -3.8 | 2.3
35205 | A | 37 | FMFC - PM | -19.9 | 338.2 | -3.8 | 2.3
35206 | A | 37 | FMFC - PM | -19.9 | 339.6 | -3.7 | 2.3
35207 | A | 37 | FMFC - PM | -19.9 | 341.8 | -3.8 | 2.4
35208 | A | 37 | FMFC - PM | -20.2 | 343.3 | -4.4 | 2.4
35209 | A | 37 | FMFC - PM | -20.4 | 345.2 | -4.7 | 2.4
35210 | A | 37 | FMFC - PM | -20.4 | 347.8 | -4.7 | 2.4
35211 | A | 37 | FMFC - PM | -20.4 | 350.1 | -4.6 | 2.4
35212 | A | 37 | FMFC - PM | -20.3 | 352.5 | -4.6 | 2.4
35213 | A | 37 | FMFC - PM | -20.8 | 354.1 | -5.4 | 2.4
35214 | A | 37 | FMFC - PM | -21.2 | 357.7 | -6.1 | 2.5
35215 | A | 37 | FMFC - PM | -21.3 | 361 | -6.4 | 2.5
35216 | A | 37 | FMFC - PM | -21.3 | 364.8 | -6.3 | 2.5
35217 | A | 37 | FMFC - PM | -21.2 | 366.3 | -6.1 | 2.5
35218 | A | 37 | FMFC - PM | -21.1 | 368.7 | -5.9 | 2.5
35219 | A | 37 | FMFC - PM | -21.2 | 370.7 | -6.1 | 2.6
35220 | A | 37 | FMFC - PM | -21.2 | 372.6 | -6.2 | 2.6
35221 | A | 37 | FMFC - PM | -21.2 | 373.7 | -6.1 | 2.6
35222 | A | 37 | FMFC - PM | -21.1 | 375.6 | -6 | 2.6
35223 | A | 37 | FMFC - PM | -21.3 | 376.5 | -6.3 | 2.6
35224 | A | 37 | FMFC - PM | -21.5 | 377.8 | -6.7 | 2.6
35225 | A | 37 | FMFC - PM | -21.5 | 379 | -6.7 | 2.6
35226 | A | 37 | FMFC - PM | -21.5 | 380.2 | -6.6 | 2.6
35227 | A | 37 | FMFC - PM | -21.4 | 381.5 | -6.4 | 2.6
35228 | A | 37 | FMFC - PM | -21.8 | 383.2 | -7.2 | 2.6
35229 | A | 37 | FMFC - PM | -22.1 | 384.5 | -7.7 | 2.7
35230 | A | 37 | FMFC - PM | -22.2 | 386.6 | -7.9 | 2.7
35231 | A | 37 | FMFC - PM | -22.1 | 388.6 | -7.7 | 2.7
35232 | A | 37 | FMFC - PM | -22 | 390 | -7.6 | 2.7
35233 | A | 37 | FMFC - PM | -22 | 391.6 | -7.5 | 2.7
35234 | A | 37 | FMFC - PM | -22.4 | 392.1 | -8.2 | 2.7
35235 | A | 37 | FMFC - PM | -22.5 | 391.8 | -8.5 | 2.7
35236 | A | 37 | FMFC - PM | -22.6 | 392.3 | -8.6 | 2.7
35237 | B | 37 | FMFC - PM | 1.9 | 1 | 35.4 | 0
35238 | B | 37 | FMFC - PM | 1.8 | 1 | 35.2 | 0
35239 | B | 37 | FMFC - PM | 1.8 | 1 | 35.2 | 0
35240 | B | 37 | FMFC - PM | 1.7 | 1 | 35.1 | 0
35241 | B | 37 | FMFC - PM | 1.7 | 1 | 35 | 0
35242 | B | 37 | FMFC - PM | 1.6 | 1.9 | 34.8 | 0
35243 | B | 37 | FMFC - PM | 1.5 | 2.6 | 34.7 | 0
35244 | B | 37 | FMFC - PM | 1.5 | 3.2 | 34.7 | 0
35245 | B | 37 | FMFC - PM | 1.4 | 3.8 | 34.5 | 0
35246 | B | 37 | FMFC - PM | 1.3 | 4.2 | 34.3 | 0
35247 | B | 37 | FMFC - PM | 1.3 | 4.9 | 34.3 | 0
35248 | B | 37 | FMFC - PM | 1.2 | 5.3 | 34.1 | 0
35249 | B | 37 | FMFC - PM | 1.1 | 5.7 | 34 | 0
35250 | B | 37 | FMFC - PM | 1.1 | 6.1 | 33.9 | 0
35251 | B | 37 | FMFC - PM | 1 | 6.8 | 33.8 | 0
35252 | B | 37 | FMFC - PM | 0.9 | 7.1 | 33.6 | 0
35253 | B | 37 | FMFC - PM | 0.8 | 7.6 | 33.5 | 0.1
35254 | B | 37 | FMFC - PM | 0.8 | 8 | 33.4 | 0.1
35255 | B | 37 | FMFC - PM | 0.7 | 8.3 | 33.3 | 0.1
35256 | B | 37 | FMFC - PM | 0.7 | 8.5 | 33.2 | 0.1
35257 | B | 37 | FMFC - PM | 0.6 | 9.1 | 33 | 0.1
35258 | B | 37 | FMFC - PM | 0.5 | 9.5 | 32.9 | 0.1
35259 | B | 37 | FMFC - PM | 0.5 | 9.9 | 32.8 | 0.1
35260 | B | 37 | FMFC - PM | 0.4 | 10.2 | 32.7 | 0.1
35261 | B | 37 | FMFC - PM | 0.3 | 10.5 | 32.5 | 0.1
35262 | B | 37 | FMFC - PM | 0.3 | 11 | 32.5 | 0.1
35263 | B | 37 | FMFC - PM | 0.2 | 11.4 | 32.3 | 0.1
35264 | B | 37 | FMFC - PM | 0.1 | 11.9 | 32.2 | 0.1
35265 | B | 37 | FMFC - PM | 0 | 12.1 | 32 | 0.1
35266 | B | 37 | FMFC - PM | -0.1 | 12.6 | 31.9 | 0.1
35267 | B | 37 | FMFC - PM | -0.1 | 13.1 | 31.8 | 0.1
35268 | B | 37 | FMFC - PM | -0.2 | 13.5 | 31.6 | 0.1
35269 | B | 37 | FMFC - PM | -0.3 | 13.8 | 31.5 | 0.1
35270 | B | 37 | FMFC - PM | -0.3 | 14.4 | 31.4 | 0.1
35271 | B | 37 | FMFC - PM | -0.4 | 14.6 | 31.3 | 0.1
35272 | B | 37 | FMFC - PM | -0.5 | 15 | 31.1 | 0.1
35273 | B | 37 | FMFC - PM | -0.6 | 15.5 | 31 | 0.1
35274 | B | 37 | FMFC - PM | -0.6 | 15.9 | 30.9 | 0.1
35275 | B | 37 | FMFC - PM | -0.7 | 16.2 | 30.7 | 0.1
35276 | B | 37 | FMFC - PM | -0.8 | 16.8 | 30.6 | 0.1
35277 | B | 37 | FMFC - PM | -0.8 | 17.1 | 30.5 | 0.1
35278 | B | 37 | FMFC - PM | -0.9 | 17.7 | 30.4 | 0.1
35279 | B | 37 | FMFC - PM | -1 | 17.9 | 30.2 | 0.1
35280 | B | 37 | FMFC - PM | -1.1 | 18.2 | 30.1 | 0.1
35281 | B | 37 | FMFC - PM | -1.1 | 18.6 | 30 | 0.1
35282 | B | 37 | FMFC - PM | -1.2 | 19.2 | 29.8 | 0.1
35283 | B | 37 | FMFC - PM | -1.3 | 19.6 | 29.7 | 0.1
35284 | B | 37 | FMFC - PM | -1.3 | 19.8 | 29.6 | 0.1
35285 | B | 37 | FMFC - PM | -1.4 | 20.6 | 29.5 | 0.1
35286 | B | 37 | FMFC - PM | -1.5 | 20.9 | 29.3 | 0.1
35287 | B | 37 | FMFC - PM | -1.6 | 21.2 | 29.2 | 0.1
35288 | B | 37 | FMFC - PM | -1.6 | 21.9 | 29.1 | 0.2
35289 | B | 37 | FMFC - PM | -1.7 | 22 | 28.9 | 0.2
35290 | B | 37 | FMFC - PM | -1.8 | 22.6 | 28.8 | 0.2
35291 | B | 37 | FMFC - PM | -1.9 | 23 | 28.6 | 0.2
35292 | B | 37 | FMFC - PM | -1.9 | 23.4 | 28.5 | 0.2
35293 | B | 37 | FMFC - PM | -2 | 23.9 | 28.4 | 0.2
35294 | B | 37 | FMFC - PM | -2.1 | 24.7 | 28.3 | 0.2
35295 | B | 37 | FMFC - PM | -2.2 | 25.1 | 28.1 | 0.2
35296 | B | 37 | FMFC - PM | -2.2 | 25.5 | 28 | 0.2
35297 | B | 37 | FMFC - PM | -2.3 | 25.9 | 27.9 | 0.2
35298 | B | 37 | FMFC - PM | -2.4 | 26.3 | 27.7 | 0.2
35299 | B | 37 | FMFC - PM | -2.5 | 26.7 | 27.5 | 0.2
35300 | B | 37 | FMFC - PM | -2.5 | 27.6 | 27.5 | 0.2
35301 | B | 37 | FMFC - PM | -2.6 | 28 | 27.4 | 0.2
35302 | B | 37 | FMFC - PM | -2.7 | 28.4 | 27.2 | 0.2
35303 | B | 37 | FMFC - PM | -2.8 | 28.9 | 27.1 | 0.2
35304 | B | 37 | FMFC - PM | -2.8 | 29.3 | 27 | 0.2
35305 | B | 37 | FMFC - PM | -2.9 | 29.7 | 26.8 | 0.2
35306 | B | 37 | FMFC - PM | -3 | 30.2 | 26.6 | 0.2
35307 | B | 37 | FMFC - PM | -3.1 | 30.7 | 26.5 | 0.2
35308 | B | 37 | FMFC - PM | -3.1 | 31.1 | 26.4 | 0.2
35309 | B | 37 | FMFC - PM | -3.2 | 31.7 | 26.3 | 0.2
35310 | B | 37 | FMFC - PM | -3.3 | 32.3 | 26.1 | 0.2
35311 | B | 37 | FMFC - PM | -3.4 | 32.8 | 26 | 0.2
35312 | B | 37 | FMFC - PM | -3.4 | 33.4 | 25.9 | 0.2
35313 | B | 37 | FMFC - PM | -3.5 | 34 | 25.7 | 0.2
35314 | B | 37 | FMFC - PM | -3.6 | 34.5 | 25.6 | 0.2
35315 | B | 37 | FMFC - PM | -3.6 | 34.8 | 25.5 | 0.2
35316 | B | 37 | FMFC - PM | -3.7 | 35.4 | 25.4 | 0.2
35317 | B | 37 | FMFC - PM | -3.8 | 35.9 | 25.2 | 0.2
35318 | B | 37 | FMFC - PM | -3.9 | 36.5 | 25.1 | 0.3
35319 | B | 37 | FMFC - PM | -3.9 | 37.1 | 25 | 0.3
35320 | B | 37 | FMFC - PM | -4 | 37.6 | 24.8 | 0.3
35321 | B | 37 | FMFC - PM | -4.1 | 38.2 | 24.7 | 0.3
35322 | B | 37 | FMFC - PM | -4.2 | 38.8 | 24.5 | 0.3
35323 | B | 37 | FMFC - PM | -4.2 | 39.3 | 24.4 | 0.3
35324 | B | 37 | FMFC - PM | -4.3 | 39.9 | 24.3 | 0.3
35325 | B | 37 | FMFC - PM | -4.4 | 40.5 | 24.1 | 0.3
35326 | B | 37 | FMFC - PM | -4.5 | 41.1 | 24 | 0.3
35327 | B | 37 | FMFC - PM | -4.5 | 42.2 | 23.9 | 0.3
35328 | B | 37 | FMFC - PM | -4.6 | 42.7 | 23.8 | 0.3
35329 | B | 37 | FMFC - PM | -4.7 | 43.3 | 23.6 | 0.3
35330 | B | 37 | FMFC - PM | -4.8 | 43.8 | 23.5 | 0.3
35331 | B | 37 | FMFC - PM | -4.8 | 44.5 | 23.4 | 0.3
35332 | B | 37 | FMFC - PM | -4.9 | 45.1 | 23.2 | 0.3
35333 | B | 37 | FMFC - PM | -5 | 45.7 | 23 | 0.3
35334 | B | 37 | FMFC - PM | -5.1 | 46.1 | 22.9 | 0.3
35335 | B | 37 | FMFC - PM | -5.1 | 46.8 | 22.9 | 0.3
35336 | B | 37 | FMFC - PM | -5.2 | 47.4 | 22.7 | 0.3
35337 | B | 37 | FMFC - PM | -5.3 | 48 | 22.5 | 0.3
35338 | B | 37 | FMFC - PM | -5.4 | 48.7 | 22.3 | 0.3
35339 | B | 37 | FMFC - PM | -5.4 | 49.9 | 22.3 | 0.3
35340 | B | 37 | FMFC - PM | -5.5 | 50.6 | 22.1 | 0.3
35341 | B | 37 | FMFC - PM | -5.6 | 51.2 | 22 | 0.4
35342 | B | 37 | FMFC - PM | -5.7 | 51.9 | 21.8 | 0.4
35343 | B | 37 | FMFC - PM | -5.7 | 52.6 | 21.7 | 0.4
35344 | B | 37 | FMFC - PM | -5.8 | 53.2 | 21.6 | 0.4
35345 | B | 37 | FMFC - PM | -5.9 | 53.9 | 21.4 | 0.4
35346 | B | 37 | FMFC - PM | -6 | 54.5 | 21.2 | 0.4
35347 | B | 37 | FMFC - PM | -6.1 | 55.1 | 21.1 | 0.4
35348 | B | 37 | FMFC - PM | -6.1 | 56.2 | 21 | 0.4
35349 | B | 37 | FMFC - PM | -6.2 | 57 | 20.9 | 0.4
35350 | B | 37 | FMFC - PM | -6.3 | 57.7 | 20.7 | 0.4
35351 | B | 37 | FMFC - PM | -6.3 | 58.3 | 20.6 | 0.4
35352 | B | 37 | FMFC - PM | -6.4 | 59 | 20.5 | 0.4
35353 | B | 37 | FMFC - PM | -6.5 | 59.6 | 20.3 | 0.4
35354 | B | 37 | FMFC - PM | -6.6 | 60.3 | 20.2 | 0.4
35355 | B | 37 | FMFC - PM | -6.6 | 61 | 20.1 | 0.4
33835 | D | 35 | FMFC - PM | -18.7 | 244.6 | -1.7 | 1.7
35357 | B | 37 | FMFC - PM | -6.8 | 62.8 | 19.8 | 0.4
35358 | B | 37 | FMFC - PM | -6.8 | 63.5 | 19.7 | 0.4
35359 | B | 37 | FMFC - PM | -6.9 | 64.2 | 19.6 | 0.4
35360 | B | 37 | FMFC - PM | -7 | 64.9 | 19.4 | 0.4
35361 | B | 37 | FMFC - PM | -7.1 | 66.1 | 19.3 | 0.5
35362 | B | 37 | FMFC - PM | -7.2 | 66.8 | 19.1 | 0.5
35363 | B | 37 | FMFC - PM | -7.2 | 67.5 | 19 | 0.5
35364 | B | 37 | FMFC - PM | -7.3 | 68.7 | 18.9 | 0.5
35365 | B | 37 | FMFC - PM | -7.4 | 69.4 | 18.7 | 0.5
15862 | B | 26 | FMLC | -5 | 18.1 | 23 | 0.1
15863 | B | 26 | FMLC | -5.1 | 18.3 | 22.8 | 0.1
29706 | A | 11 | FMFC - PM | -12.8 | 298.6 | 9 | 2.1
29707 | A | 11 | FMFC - PM | -12.9 | 301 | 8.9 | 2.1
29708 | A | 11 | FMFC - PM | -13 | 303 | 8.7 | 2.1
29709 | A | 11 | FMFC - PM | -13 | 305.7 | 8.6 | 2.1
29710 | A | 11 | FMFC - PM | -13.1 | 307.6 | 8.4 | 2.1
29711 | A | 11 | FMFC - PM | -13.2 | 309.6 | 8.3 | 2.1
29712 | A | 11 | FMFC - PM | -13.3 | 312.3 | 8.2 | 2.2
29713 | A | 11 | FMFC - PM | -13.4 | 314.3 | 8 | 2.2
29714 | A | 11 | FMFC - PM | -13.4 | 316.7 | 7.8 | 2.2
29715 | A | 11 | FMFC - PM | -13.5 | 319.5 | 7.7 | 2.2
29716 | A | 11 | FMFC - PM | -13.6 | 321.5 | 7.6 | 2.2
29717 | A | 11 | FMFC - PM | -13.6 | 323.6 | 7.5 | 2.2
29718 | A | 11 | FMFC - PM | -13.7 | 325.7 | 7.3 | 2.2
29719 | A | 11 | FMFC - PM | -13.8 | 328.5 | 7.2 | 2.3
29720 | A | 11 | FMFC - PM | -13.9 | 330.7 | 7.1 | 2.3
29721 | A | 11 | FMFC - PM | -13.9 | 333 | 6.9 | 2.3
29722 | A | 11 | FMFC - PM | -14 | 335.2 | 6.8 | 2.3
29723 | A | 11 | FMFC - PM | -14.1 | 337.3 | 6.6 | 2.3
29724 | A | 11 | FMFC - PM | -14.2 | 339.4 | 6.5 | 2.3
29725 | A | 11 | FMFC - PM | -14.2 | 342.4 | 6.4 | 2.4
29726 | A | 11 | FMFC - PM | -14.3 | 344.7 | 6.2 | 2.4
29727 | A | 11 | FMFC - PM | -14.4 | 346.8 | 6.2 | 2.4
29728 | A | 11 | FMFC - PM | -14.5 | 349 | 6 | 2.4
29729 | A | 11 | FMFC - PM | -14.5 | 351.3 | 5.9 | 2.4
29730 | A | 11 | FMFC - PM | -14.6 | 353.5 | 5.7 | 2.4
29731 | A | 11 | FMFC - PM | -14.7 | 355.8 | 5.6 | 2.5
28078 | C | 39 | LMLC - STOA | -10.9 | 84.5 | 12.4 | 0.6
28079 | C | 39 | LMLC - STOA | -10.9 | 85.1 | 12.4 | 0.6
28080 | C | 39 | LMLC - STOA | -11 | 86.1 | 12.2 | 0.6
28081 | C | 39 | LMLC - STOA | -11.1 | 87.2 | 12 | 0.6
28082 | C | 39 | LMLC - STOA | -11.2 | 88 | 11.9 | 0.6
28083 | C | 39 | LMLC - STOA | -11.2 | 89.5 | 11.8 | 0.6
28084 | C | 39 | LMLC - STOA | -11.3 | 90.2 | 11.7 | 0.6
28085 | C | 39 | LMLC - STOA | -11.4 | 91.2 | 11.5 | 0.6
28086 | C | 39 | LMLC - STOA | -11.5 | 92.6 | 11.4 | 0.6
28087 | C | 39 | LMLC - STOA | -11.5 | 93.2 | 11.3 | 0.6
28088 | C | 39 | LMLC - STOA | -11.6 | 93.7 | 11.1 | 0.6
28089 | C | 39 | LMLC - STOA | -11.7 | 95 | 10.9 | 0.7
28090 | C | 39 | LMLC - STOA | -11.8 | 95.8 | 10.8 | 0.7
28091 | C | 39 | LMLC - STOA | -11.8 | 97.2 | 10.8 | 0.7
28092 | C | 39 | LMLC - STOA | -12 | 98.6 | 10.5 | 0.7
28093 | C | 39 | LMLC - STOA | -12 | 99.3 | 10.3 | 0.7
28094 | C | 39 | LMLC - STOA | -12.1 | 100.7 | 10.2 | 0.7
28095 | C | 39 | LMLC - STOA | -12.2 | 101.7 | 10.1 | 0.7
28096 | C | 39 | LMLC - STOA | -12.2 | 103.2 | 10 | 0.7
28097 | C | 39 | LMLC - STOA | -12.3 | 103.7 | 9.9 | 0.7
28098 | C | 39 | LMLC - STOA | -12.4 | 105.3 | 9.7 | 0.7
28099 | C | 39 | LMLC - STOA | -12.5 | 106.4 | 9.6 | 0.7
28100 | C | 39 | LMLC - STOA | -12.5 | 107.1 | 9.5 | 0.7
28101 | C | 39 | LMLC - STOA | -12.6 | 108.8 | 9.3 | 0.8
28102 | C | 39 | LMLC - STOA | -12.7 | 110.5 | 9.1 | 0.8
28103 | C | 39 | LMLC - STOA | -12.8 | 111.4 | 9 | 0.8
28104 | C | 39 | LMLC - STOA | -12.8 | 112.3 | 8.9 | 0.8
28105 | C | 39 | LMLC - STOA | -12.9 | 113.2 | 8.8 | 0.8
28106 | C | 39 | LMLC - STOA | -13 | 115 | 8.6 | 0.8
28107 | C | 39 | LMLC - STOA | -13.1 | 116.2 | 8.4 | 0.8
28108 | C | 39 | LMLC - STOA | -13.1 | 117.3 | 8.4 | 0.8
28109 | C | 39 | LMLC - STOA | -13.2 | 118.4 | 8.2 | 0.8
28110 | C | 39 | LMLC - STOA | -13.3 | 119.6 | 8.1 | 0.8
28111 | C | 39 | LMLC - STOA | -13.4 | 121.2 | 7.9 | 0.8
28112 | C | 39 | LMLC - STOA | -13.5 | 122.3 | 7.7 | 0.8
28113 | C | 39 | LMLC - STOA | -13.5 | 123.6 | 7.7 | 0.9
28114 | C | 39 | LMLC - STOA | -13.6 | 124.6 | 7.5 | 0.9
28115 | C | 39 | LMLC - STOA | -13.7 | 125.9 | 7.3 | 0.9
28116 | C | 39 | LMLC - STOA | -13.7 | 127 | 7.3 | 0.9
28117 | C | 39 | LMLC - STOA | -13.8 | 129 | 7.2 | 0.9
28118 | C | 39 | LMLC - STOA | -14 | 130.3 | 6.9 | 0.9
28119 | C | 39 | LMLC - STOA | -14.1 | 131.6 | 6.7 | 0.9
28120 | C | 39 | LMLC - STOA | -14.1 | 133.4 | 6.6 | 0.9
28121 | C | 39 | LMLC - STOA | -14.2 | 136 | 6.4 | 0.9
28122 | C | 39 | LMLC - STOA | -14.2 | 136.9 | 6.4 | 0.9
28123 | C | 39 | LMLC - STOA | -14.3 | 139 | 6.3 | 1
28124 | C | 39 | LMLC - STOA | -14.4 | 139.9 | 6.1 | 1
28125 | C | 39 | LMLC - STOA | -14.4 | 140.7 | 6.1 | 1
28126 | C | 39 | LMLC - STOA | -14.5 | 142.2 | 5.9 | 1
28127 | C | 39 | LMLC - STOA | -14.6 | 143.1 | 5.7 | 1
28128 | C | 39 | LMLC - STOA | -14.7 | 144.9 | 5.5 | 1
28129 | C | 39 | LMLC - STOA | -14.8 | 146.2 | 5.4 | 1
28130 | C | 39 | LMLC - STOA | -14.8 | 147.4 | 5.4 | 1
28131 | C | 39 | LMLC - STOA | -14.9 | 149.4 | 5.2 | 1
28132 | C | 39 | LMLC - STOA | -15 | 150.9 | 5.1 | 1
28133 | C | 39 | LMLC - STOA | -15.1 | 152.3 | 4.9 | 1.1
28134 | C | 39 | LMLC - STOA | -15.1 | 153.4 | 4.8 | 1.1
28135 | C | 39 | LMLC - STOA | -15.2 | 155.4 | 4.6 | 1.1
28136 | C | 39 | LMLC - STOA | -15.3 | 156.4 | 4.5 | 1.1
28137 | C | 39 | LMLC - STOA | -15.4 | 157.8 | 4.3 | 1.1
28138 | C | 39 | LMLC - STOA | -15.4 | 159.7 | 4.3 | 1.1
28139 | C | 39 | LMLC - STOA | -15.5 | 160.8 | 4.1 | 1.1
28140 | C | 39 | LMLC - STOA | -15.6 | 162.4 | 3.9 | 1.1
28141 | C | 39 | LMLC - STOA | -15.6 | 164 | 3.9 | 1.1
28142 | C | 39 | LMLC - STOA | -15.7 | 165.1 | 3.7 | 1.1
28143 | C | 39 | LMLC - STOA | -15.8 | 166.6 | 3.6 | 1.1
28144 | C | 39 | LMLC - STOA | -15.9 | 168.8 | 3.4 | 1.2
28145 | C | 39 | LMLC - STOA | -15.9 | 169.8 | 3.3 | 1.2
28146 | C | 39 | LMLC - STOA | -16 | 171.5 | 3.2 | 1.2
28147 | C | 39 | LMLC - STOA | -16.1 | 173.1 | 3 | 1.2
28148 | C | 39 | LMLC - STOA | -16.2 | 174.1 | 2.9 | 1.2
28149 | C | 39 | LMLC - STOA | -16.2 | 176.2 | 2.8 | 1.2
28150 | C | 39 | LMLC - STOA | -16.3 | 177.7 | 2.7 | 1.2
28151 | C | 39 | LMLC - STOA | -16.4 | 179.8 | 2.5 | 1.2
28152 | C | 39 | LMLC - STOA | -16.5 | 181.3 | 2.3 | 1.3
28153 | C | 39 | LMLC - STOA | -16.6 | 182.2 | 2.2 | 1.3
28154 | C | 39 | LMLC - STOA | -16.6 | 184.4 | 2.1 | 1.3
28155 | C | 39 | LMLC - STOA | -16.8 | 186.2 | 1.8 | 1.3
28156 | C | 39 | LMLC - STOA | -16.9 | 188 | 1.6 | 1.3
28157 | C | 39 | LMLC - STOA | -16.9 | 189.7 | 1.6 | 1.3
28158 | C | 39 | LMLC - STOA | -17 | 191.5 | 1.4 | 1.3
28159 | C | 39 | LMLC - STOA | -17 | 193.4 | 1.4 | 1.3
28160 | C | 39 | LMLC - STOA | -17.1 | 195.4 | 1.2 | 1.3
28161 | C | 39 | LMLC - STOA | -17.2 | 197.1 | 1 | 1.4
28162 | C | 39 | LMLC - STOA | -17.3 | 198 | 0.9 | 1.4
28163 | C | 39 | LMLC - STOA | -17.4 | 200.7 | 0.7 | 1.4
28164 | C | 39 | LMLC - STOA | -17.4 | 202 | 0.6 | 1.4
28165 | C | 39 | LMLC - STOA | -17.5 | 203.9 | 0.5 | 1.4
28166 | C | 39 | LMLC - STOA | -17.6 | 205.6 | 0.3 | 1.4
28167 | C | 39 | LMLC - STOA | -17.7 | 207.9 | 0.1 | 1.4
28168 | C | 39 | LMLC - STOA | -17.8 | 209.4 | 0 | 1.4
28169 | C | 39 | LMLC - STOA | -17.8 | 211.4 | 0 | 1.5
28170 | C | 39 | LMLC - STOA | -17.9 | 213.8 | -0.2 | 1.5
28171 | C | 39 | LMLC - STOA | -18 | 214.7 | -0.3 | 1.5
28172 | C | 39 | LMLC - STOA | -18 | 217.5 | -0.4 | 1.5
28173 | C | 39 | LMLC - STOA | -18.2 | 219.8 | -0.7 | 1.5
28174 | C | 39 | LMLC - STOA | -18.3 | 220.8 | -1 | 1.5
28175 | C | 39 | LMLC - STOA | -18.4 | 223.3 | -1.2 | 1.5
28176 | C | 39 | LMLC - STOA | -18.4 | 224.8 | -1.2 | 1.6
28177 | C | 39 | LMLC - STOA | -18.5 | 227.8 | -1.3 | 1.6
28178 | C | 39 | LMLC - STOA | -18.5 | 229.5 | -1.4 | 1.6
28179 | C | 39 | LMLC - STOA | -18.6 | 231.2 | -1.4 | 1.6
28180 | C | 39 | LMLC - STOA | -18.6 | 233.3 | -1.5 | 1.6
28181 | C | 39 | LMLC - STOA | -18.8 | 235.1 | -1.8 | 1.6
28182 | C | 39 | LMLC - STOA | -18.9 | 237.1 | -2.1 | 1.6
28183 | C | 39 | LMLC - STOA | -19 | 239.8 | -2.2 | 1.7
28184 | C | 39 | LMLC - STOA | -19 | 241.6 | -2.3 | 1.7
28185 | C | 39 | LMLC - STOA | -19.1 | 244.5 | -2.4 | 1.7
28186 | C | 39 | LMLC - STOA | -19.1 | 245.5 | -2.4 | 1.7
28187 | C | 39 | LMLC - STOA | -19.1 | 248.2 | -2.4 | 1.7
28188 | C | 39 | LMLC - STOA | -19.3 | 250.1 | -2.7 | 1.7
28189 | C | 39 | LMLC - STOA | -19.4 | 251.7 | -2.9 | 1.7
28190 | C | 39 | LMLC - STOA | -19.4 | 254.5 | -3 | 1.8
28191 | C | 39 | LMLC - STOA | -19.5 | 255.7 | -3.1 | 1.8
28192 | C | 39 | LMLC - STOA | -19.6 | 258.1 | -3.2 | 1.8
28193 | C | 39 | LMLC - STOA | -19.6 | 259.8 | -3.3 | 1.8
28194 | C | 39 | LMLC - STOA | -19.7 | 262 | -3.5 | 1.8
28195 | C | 39 | LMLC - STOA | -19.8 | 264.3 | -3.6 | 1.8
28196 | C | 39 | LMLC - STOA | -19.9 | 265.4 | -3.8 | 1.8
28197 | C | 39 | LMLC - STOA | -20 | 268.5 | -4 | 1.9
28198 | C | 39 | LMLC - STOA | -20 | 270.5 | -4 | 1.9
28199 | C | 39 | LMLC - STOA | -20.1 | 272.5 | -4.2 | 1.9
28200 | C | 39 | LMLC - STOA | -20.2 | 274.7 | -4.4 | 1.9
28201 | C | 39 | LMLC - STOA | -20.2 | 276.2 | -4.4 | 1.9
28202 | C | 39 | LMLC - STOA | -20.3 | 279.3 | -4.5 | 1.9
28203 | C | 39 | LMLC - STOA | -20.5 | 280.7 | -4.8 | 1.9
28204 | C | 39 | LMLC - STOA | -20.6 | 283.3 | -5 | 2
28205 | C | 39 | LMLC - STOA | -20.6 | 285.3 | -5.1 | 2
28206 | C | 39 | LMLC - STOA | -20.7 | 287.5 | -5.3 | 2
28207 | C | 39 | LMLC - STOA | -20.7 | 290.4 | -5.3 | 2
28208 | C | 39 | LMLC - STOA | -20.8 | 292.2 | -5.4 | 2
28209 | C | 39 | LMLC - STOA | -20.8 | 294.2 | -5.4 | 2
28210 | C | 39 | LMLC - STOA | -21 | 297.4 | -5.8 | 2.1
28211 | C | 39 | LMLC - STOA | -21.3 | 299.6 | -6.3 | 2.1
28212 | C | 39 | LMLC - STOA | -21.4 | 301.9 | -6.5 | 2.1
28213 | C | 39 | LMLC - STOA | -21.5 | 304 | -6.6 | 2.1
37170 | A | 39 | FMFC - PM | -5.5 | 60.5 | 22.1 | 0.4
37171 | A | 39 | FMFC - PM | -5.5 | 61.8 | 22.1 | 0.4
37172 | A | 39 | FMFC - PM | -5.5 | 62.1 | 22.1 | 0.4
33780 | D | 35 | FMFC - PM | -14.6 | 158 | 5.8 | 1.1
33781 | D | 35 | FMFC - PM | -14.7 | 159.6 | 5.6 | 1.1
33782 | D | 35 | FMFC - PM | -14.8 | 160.7 | 5.5 | 1.1
33783 | D | 35 | FMFC - PM | -14.8 | 162.3 | 5.4 | 1.1
33784 | D | 35 | FMFC - PM | -14.9 | 164.4 | 5.2 | 1.1
33785 | D | 35 | FMFC - PM | -15 | 165.8 | 5.1 | 1.1
33786 | D | 35 | FMFC - PM | -15 | 166.8 | 5 | 1.2
33787 | D | 35 | FMFC - PM | -15.1 | 168.3 | 4.9 | 1.2
33788 | D | 35 | FMFC - PM | -15.2 | 170.1 | 4.7 | 1.2
33789 | D | 35 | FMFC - PM | -15.3 | 171.4 | 4.6 | 1.2
33790 | D | 35 | FMFC - PM | -15.4 | 173 | 4.4 | 1.2
33791 | D | 35 | FMFC - PM | -15.4 | 174.3 | 4.3 | 1.2
33792 | D | 35 | FMFC - PM | -15.5 | 175.8 | 4.1 | 1.2
33793 | D | 35 | FMFC - PM | -15.6 | 177.5 | 4 | 1.2
33794 | D | 35 | FMFC - PM | -15.7 | 178.8 | 3.8 | 1.2
33795 | D | 35 | FMFC - PM | -15.7 | 180.4 | 3.7 | 1.2
33796 | D | 35 | FMFC - PM | -15.8 | 181.7 | 3.6 | 1.3
33797 | D | 35 | FMFC - PM | -15.9 | 183.4 | 3.5 | 1.3
33798 | D | 35 | FMFC - PM | -15.9 | 184.6 | 3.4 | 1.3
33799 | D | 35 | FMFC - PM | -16 | 186.1 | 3.2 | 1.3
33800 | D | 35 | FMFC - PM | -16.1 | 187.5 | 3.1 | 1.3
33801 | D | 35 | FMFC - PM | -16.2 | 189.7 | 2.9 | 1.3
33802 | D | 35 | FMFC - PM | -16.3 | 190.5 | 2.8 | 1.3
33803 | D | 35 | FMFC - PM | -16.3 | 192.6 | 2.7 | 1.3
33804 | D | 35 | FMFC - PM | -16.4 | 193.9 | 2.5 | 1.3
33805 | D | 35 | FMFC - PM | -16.5 | 195.5 | 2.3 | 1.3
33806 | D | 35 | FMFC - PM | -16.6 | 197.5 | 2.2 | 1.4
33807 | D | 35 | FMFC - PM | -16.6 | 198.8 | 2.1 | 1.4
33808 | D | 35 | FMFC - PM | -16.7 | 200.4 | 2 | 1.4
33809 | D | 35 | FMFC - PM | -16.8 | 201.8 | 1.9 | 1.4
33810 | D | 35 | FMFC - PM | -16.9 | 203.3 | 1.7 | 1.4
33811 | D | 35 | FMFC - PM | -16.9 | 204.9 | 1.6 | 1.4
33812 | D | 35 | FMFC - PM | -17 | 206.4 | 1.4 | 1.4
33813 | D | 35 | FMFC - PM | -17.1 | 208.6 | 1.3 | 1.4
33814 | D | 35 | FMFC - PM | -17.2 | 210.1 | 1.1 | 1.4
33815 | D | 35 | FMFC - PM | -17.3 | 211.5 | 1 | 1.5
33816 | D | 35 | FMFC - PM | -17.3 | 213.1 | 0.9 | 1.5
33817 | D | 35 | FMFC - PM | -17.4 | 214.5 | 0.7 | 1.5
33818 | D | 35 | FMFC - PM | -17.5 | 216.1 | 0.6 | 1.5
33819 | D | 35 | FMFC - PM | -17.6 | 218.2 | 0.4 | 1.5
33820 | D | 35 | FMFC - PM | -17.6 | 219.8 | 0.4 | 1.5
33821 | D | 35 | FMFC - PM | -17.7 | 221.2 | 0.2 | 1.5
33822 | D | 35 | FMFC - PM | -17.8 | 222.8 | 0 | 1.5
33823 | D | 35 | FMFC - PM | -17.9 | 225 | -0.1 | 1.6
33824 | D | 35 | FMFC - PM | -17.9 | 226.3 | -0.2 | 1.6
33825 | D | 35 | FMFC - PM | -18 | 228 | -0.4 | 1.6
33826 | D | 35 | FMFC - PM | -18.1 | 230 | -0.5 | 1.6
33827 | D | 35 | FMFC - PM | -18.2 | 231.4 | -0.7 | 1.6
33828 | D | 35 | FMFC - PM | -18.2 | 232.9 | -0.7 | 1.6
33829 | D | 35 | FMFC - PM | -18.3 | 234.6 | -0.9 | 1.6
33830 | D | 35 | FMFC - PM | -18.4 | 236.6 | -1 | 1.6
33831 | D | 35 | FMFC - PM | -18.4 | 237.9 | -1.2 | 1.6
33832 | D | 35 | FMFC - PM | -18.5 | 239.6 | -1.3 | 1.7
33833 | D | 35 | FMFC - PM | -18.6 | 241.7 | -1.4 | 1.7
33834 | D | 35 | FMFC - PM | -18.7 | 243 | -1.6 | 1.7
34898 | A | 37 | FMFC - PM | 1.6 | 1.7 | 34.9 | 0
34899 | A | 37 | FMFC - PM | 1.5 | 2.1 | 34.6 | 0
34900 | A | 37 | FMFC - PM | 1.4 | 2.3 | 34.5 | 0
34901 | A | 37 | FMFC - PM | 1.4 | 2.5 | 34.6 | 0
34902 | A | 37 | FMFC - PM | 1.4 | 2.7 | 34.6 | 0
34903 | A | 37 | FMFC - PM | 1.3 | 3.1 | 34.3 | 0
34904 | A | 37 | FMFC - PM | 1.1 | 3.7 | 33.9 | 0
34905 | A | 37 | FMFC - PM | 1 | 4.1 | 33.8 | 0
34906 | A | 37 | FMFC - PM | 1 | 4.4 | 33.8 | 0
34907 | A | 37 | FMFC - PM | 1.1 | 4.5 | 33.9 | 0
34908 | A | 37 | FMFC - PM | 1 | 4.8 | 33.8 | 0
34909 | A | 37 | FMFC - PM | 0.9 | 5.1 | 33.5 | 0
34910 | A | 37 | FMFC - PM | 0.8 | 5.4 | 33.5 | 0
34911 | A | 37 | FMFC - PM | 0.9 | 5.6 | 33.6 | 0
34912 | A | 37 | FMFC - PM | 0.8 | 5.9 | 33.5 | 0
34913 | A | 37 | FMFC - PM | 0.7 | 6.4 | 33.2 | 0
34914 | A | 37 | FMFC - PM | 0.6 | 6.8 | 33 | 0
34915 | A | 37 | FMFC - PM | 0.5 | 6.9 | 32.9 | 0
34916 | A | 37 | FMFC - PM | 0.6 | 7.3 | 33 | 0.1
34917 | A | 37 | FMFC - PM | 0.6 | 7.6 | 33 | 0.1
34918 | A | 37 | FMFC - PM | 0.3 | 8 | 32.6 | 0.1
34919 | A | 37 | FMFC - PM | 0.2 | 8.6 | 32.3 | 0.1
34920 | A | 37 | FMFC - PM | 0.1 | 9 | 32.2 | 0.1
34921 | A | 37 | FMFC - PM | 0.2 | 9.2 | 32.3 | 0.1
34922 | A | 37 | FMFC - PM | 0.2 | 9.7 | 32.4 | 0.1
34923 | A | 37 | FMFC - PM | 0.1 | 10.4 | 32.2 | 0.1
34924 | A | 37 | FMFC - PM | -0.1 | 10.7 | 31.8 | 0.1
34925 | A | 37 | FMFC - PM | -0.2 | 11.1 | 31.6 | 0.1
34926 | A | 37 | FMFC - PM | -0.3 | 11.5 | 31.6 | 0.1
34927 | A | 37 | FMFC - PM | -0.2 | 11.5 | 31.7 | 0.1
34928 | A | 37 | FMFC - PM | -0.1 | 11.8 | 31.8 | 0.1
34929 | A | 37 | FMFC - PM | -0.3 | 12.2 | 31.5 | 0.1
34930 | A | 37 | FMFC - PM | -0.5 | 12.7 | 31.2 | 0.1
34931 | A | 37 | FMFC - PM | -0.6 | 13.2 | 31 | 0.1
34932 | A | 37 | FMFC - PM | -0.5 | 13.3 | 31.1 | 0.1
34933 | A | 37 | FMFC - PM | -0.4 | 13.6 | 31.2 | 0.1
34934 | A | 37 | FMFC - PM | -0.5 | 13.9 | 31.1 | 0.1
34935 | A | 37 | FMFC - PM | -0.7 | 14.4 | 30.7 | 0.1
34936 | A | 37 | FMFC - PM | -0.9 | 14.8 | 30.5 | 0.1
34937 | A | 37 | FMFC - PM | -0.9 | 15.3 | 30.5 | 0.1
34938 | A | 37 | FMFC - PM | -0.8 | 15.4 | 30.5 | 0.1
34939 | A | 37 | FMFC - PM | -0.7 | 15.5 | 30.7 | 0.1
34940 | A | 37 | FMFC - PM | -0.8 | 16 | 30.5 | 0.1
34941 | A | 37 | FMFC - PM | -1.1 | 16.4 | 30.1 | 0.1
34942 | A | 37 | FMFC - PM | -1.1 | 16.9 | 30 | 0.1
34943 | A | 37 | FMFC - PM | -1.1 | 17 | 30 | 0.1
34944 | A | 37 | FMFC - PM | -1 | 17.1 | 30.2 | 0.1
34945 | A | 37 | FMFC - PM | -1.1 | 17.6 | 30.1 | 0.1
34946 | A | 37 | FMFC - PM | -1.4 | 18.1 | 29.6 | 0.1
34947 | A | 37 | FMFC - PM | -1.5 | 18.6 | 29.4 | 0.1
34948 | A | 37 | FMFC - PM | -1.5 | 19 | 29.3 | 0.1
34949 | A | 37 | FMFC - PM | -1.4 | 19.4 | 29.4 | 0.1
34950 | A | 37 | FMFC - PM | -1.4 | 19.5 | 29.5 | 0.1
34951 | A | 37 | FMFC - PM | -1.6 | 19.9 | 29.1 | 0.1
34952 | A | 37 | FMFC - PM | -1.9 | 20.8 | 28.7 | 0.1
34953 | A | 37 | FMFC - PM | -2 | 21.6 | 28.4 | 0.1
34954 | A | 37 | FMFC - PM | -2 | 21.8 | 28.4 | 0.2
34955 | A | 37 | FMFC - PM | -1.9 | 22 | 28.5 | 0.2
34956 | A | 37 | FMFC - PM | -1.9 | 22.3 | 28.7 | 0.2
34957 | A | 37 | FMFC - PM | -2 | 22.9 | 28.4 | 0.2
34958 | A | 37 | FMFC - PM | -2.2 | 23.2 | 28.1 | 0.2
34959 | A | 37 | FMFC - PM | -2.2 | 23.9 | 28.1 | 0.2
34960 | A | 37 | FMFC - PM | -2.1 | 24.1 | 28.2 | 0.2
34961 | A | 37 | FMFC - PM | -2.1 | 24.3 | 28.2 | 0.2
34962 | A | 37 | FMFC - PM | -2.3 | 24.8 | 28 | 0.2
34963 | A | 37 | FMFC - PM | -2.4 | 25.3 | 27.7 | 0.2
34964 | A | 37 | FMFC - PM | -2.4 | 25.6 | 27.6 | 0.2
34965 | A | 37 | FMFC - PM | -2.3 | 25.7 | 27.8 | 0.2
34966 | A | 37 | FMFC - PM | -2.4 | 25.3 | 27.6 | 0.2
34967 | A | 37 | FMFC - PM | -2.6 | 27.1 | 27.3 | 0.2
34968 | A | 37 | FMFC - PM | -2.8 | 27.3 | 27.1 | 0.2
34969 | A | 37 | FMFC - PM | -2.8 | 28.4 | 27.1 | 0.2
34970 | A | 37 | FMFC - PM | -2.7 | 28.4 | 27.1 | 0.2
34971 | A | 37 | FMFC - PM | -2.7 | 28.5 | 27.1 | 0.2
34972 | A | 37 | FMFC - PM | -3 | 29.4 | 26.7 | 0.2
34973 | A | 37 | FMFC - PM | -3.2 | 29.8 | 26.3 | 0.2
34974 | A | 37 | FMFC - PM | -3.2 | 30.4 | 26.3 | 0.2
34975 | A | 37 | FMFC - PM | -3.1 | 30.8 | 26.4 | 0.2
34976 | A | 37 | FMFC - PM | -3.1 | 31.2 | 26.4 | 0.2
34977 | A | 37 | FMFC - PM | -3.3 | 31.9 | 26.2 | 0.2
34978 | A | 37 | FMFC - PM | -3.5 | 31.9 | 25.8 | 0.2
34979 | A | 37 | FMFC - PM | -3.5 | 33 | 25.7 | 0.2
34980 | A | 37 | FMFC - PM | -3.4 | 33.5 | 25.8 | 0.2
34981 | A | 37 | FMFC - PM | -3.4 | 33.8 | 25.9 | 0.2
34982 | A | 37 | FMFC - PM | -3.5 | 34.3 | 25.7 | 0.2
34983 | A | 37 | FMFC - PM | -3.9 | 35.1 | 25.1 | 0.2
34984 | A | 37 | FMFC - PM | -4 | 35.9 | 24.9 | 0.2
34985 | A | 37 | FMFC - PM | -3.9 | 36.3 | 24.9 | 0.3
34986 | A | 37 | FMFC - PM | -3.9 | 36.7 | 25.1 | 0.3
34987 | A | 37 | FMFC - PM | -3.8 | 37.4 | 25.1 | 0.3
34988 | A | 37 | FMFC - PM | -4.1 | 38.1 | 24.6 | 0.3
34989 | A | 37 | FMFC - PM | -4.3 | 38.5 | 24.3 | 0.3
34990 | A | 37 | FMFC - PM | -4.3 | 39.8 | 24.2 | 0.3
34991 | A | 37 | FMFC - PM | -4.3 | 39.8 | 24.3 | 0.3
34992 | A | 37 | FMFC - PM | -4.2 | 40.1 | 24.4 | 0.3
34993 | A | 37 | FMFC - PM | -4.4 | 40.9 | 24.2 | 0.3
34994 | A | 37 | FMFC - PM | -4.5 | 41.7 | 23.9 | 0.3
34995 | A | 37 | FMFC - PM | -4.6 | 42 | 23.8 | 0.3
34996 | A | 37 | FMFC - PM | -4.5 | 42.9 | 23.9 | 0.3
34997 | A | 37 | FMFC - PM | -4.5 | 43.4 | 23.9 | 0.3
34998 | A | 37 | FMFC - PM | -4.7 | 43.8 | 23.6 | 0.3
34999 | A | 37 | FMFC - PM | -4.8 | 44.4 | 23.3 | 0.3
35000 | A | 37 | FMFC - PM | -4.9 | 45 | 23.3 | 0.3
35001 | A | 37 | FMFC - PM | -4.8 | 45.6 | 23.4 | 0.3
35002 | A | 37 | FMFC - PM | -4.8 | 45.8 | 23.3 | 0.3
35003 | A | 37 | FMFC - PM | -5.1 | 46.8 | 22.9 | 0.3
35004 | A | 37 | FMFC - PM | -5.2 | 47.5 | 22.7 | 0.3
35005 | A | 37 | FMFC - PM | -5.2 | 48.1 | 22.7 | 0.3
35006 | A | 37 | FMFC - PM | -5.1 | 49.1 | 22.8 | 0.3
35007 | A | 37 | FMFC - PM | -5.2 | 49.3 | 22.6 | 0.3
35008 | A | 37 | FMFC - PM | -5.5 | 50.5 | 22.2 | 0.3
35009 | A | 37 | FMFC - PM | -5.6 | 51.3 | 22 | 0.4
35010 | A | 37 | FMFC - PM | -5.5 | 51.8 | 22.1 | 0.4
35011 | A | 37 | FMFC - PM | -5.5 | 52.1 | 22.2 | 0.4
35012 | A | 37 | FMFC - PM | -5.7 | 53 | 21.8 | 0.4
35013 | A | 37 | FMFC - PM | -5.9 | 53.8 | 21.5 | 0.4
35014 | A | 37 | FMFC - PM | -5.9 | 54.5 | 21.4 | 0.4
35015 | A | 37 | FMFC - PM | -5.9 | 55 | 21.4 | 0.4
35016 | A | 37 | FMFC - PM | -5.8 | 55.8 | 21.5 | 0.4
14442 | C | 24 | FMLC | -20.6 | 232 | -5 | 1.6
14443 | C | 24 | FMLC | -20.6 | 231.8 | -5.1 | 1.6
35540 | B | 37 | FMFC - PM | -20.6 | 337.6 | -5.1 | 2.3
35019 | A | 37 | FMFC - PM | -6.4 | 59 | 20.5 | 0.4
35020 | A | 37 | FMFC - PM | -6.4 | 59.7 | 20.6 | 0.4
35021 | A | 37 | FMFC - PM | -6.3 | 60.3 | 20.7 | 0.4
35022 | A | 37 | FMFC - PM | -6.4 | 61.1 | 20.5 | 0.4
35023 | A | 37 | FMFC - PM | -6.6 | 61.9 | 20.1 | 0.4
35024 | A | 37 | FMFC - PM | -6.7 | 63 | 19.9 | 0.4
35025 | A | 37 | FMFC - PM | -6.7 | 63.7 | 20 | 0.4
35026 | A | 37 | FMFC - PM | -6.6 | 64.4 | 20.1 | 0.4
35027 | A | 37 | FMFC - PM | -6.8 | 65.1 | 19.9 | 0.4
35028 | A | 37 | FMFC - PM | -6.9 | 66.1 | 19.6 | 0.5
35029 | A | 37 | FMFC - PM | -6.9 | 66.5 | 19.6 | 0.5
35030 | A | 37 | FMFC - PM | -6.9 | 67.5 | 19.7 | 0.5
35031 | A | 37 | FMFC - PM | -6.9 | 68.2 | 19.5 | 0.5
35032 | A | 37 | FMFC - PM | -7.2 | 68.5 | 19.1 | 0.5
35033 | A | 37 | FMFC - PM | -7.2 | 69.8 | 19.1 | 0.5
35034 | A | 37 | FMFC - PM | -7.2 | 70.3 | 19.1 | 0.5
35035 | A | 37 | FMFC - PM | -7.1 | 71 | 19.2 | 0.5
35036 | A | 37 | FMFC - PM | -7.4 | 72 | 18.6 | 0.5
35037 | A | 37 | FMFC - PM | -7.7 | 73.4 | 18.2 | 0.5
35038 | A | 37 | FMFC - PM | -7.7 | 74.6 | 18.1 | 0.5
35039 | A | 37 | FMFC - PM | -7.7 | 75.7 | 18.1 | 0.5
35040 | A | 37 | FMFC - PM | -7.6 | 75.8 | 18.3 | 0.5
35041 | A | 37 | FMFC - PM | -7.7 | 77.3 | 18.1 | 0.5
35042 | A | 37 | FMFC - PM | -8 | 78.1 | 17.6 | 0.5
35043 | A | 37 | FMFC - PM | -8.2 | 80 | 17.2 | 0.6
35044 | A | 37 | FMFC - PM | -8.2 | 81 | 17.2 | 0.6
35045 | A | 37 | FMFC - PM | -8.2 | 81.7 | 17.3 | 0.6
35046 | A | 37 | FMFC - PM | -8.1 | 82.5 | 17.5 | 0.6
35047 | A | 37 | FMFC - PM | -8.3 | 82.9 | 17.2 | 0.6
35048 | A | 37 | FMFC - PM | -8.6 | 85.1 | 16.5 | 0.6
35049 | A | 37 | FMFC - PM | -8.8 | 86.1 | 16.3 | 0.6
35050 | A | 37 | FMFC - PM | -8.8 | 87.9 | 16.2 | 0.6
35051 | A | 37 | FMFC - PM | -8.7 | 88.5 | 16.4 | 0.6
35052 | A | 37 | FMFC - PM | -8.6 | 88.6 | 16.6 | 0.6
31097 | B | 24 | FMFC - PM | -2.6 | 49.7 | 27.4 | 0.3
35054 | A | 37 | FMFC - PM | -9 | 91.8 | 15.8 | 0.6
35055 | A | 37 | FMFC - PM | -9.1 | 92.7 | 15.6 | 0.6
35056 | A | 37 | FMFC - PM | -9.1 | 93.9 | 15.6 | 0.6
35057 | A | 37 | FMFC - PM | -9.1 | 94.9 | 15.7 | 0.7
35058 | A | 37 | FMFC - PM | -9 | 95.5 | 15.9 | 0.7
35059 | A | 37 | FMFC - PM | -9.1 | 96.7 | 15.6 | 0.7
35060 | A | 37 | FMFC - PM | -9.3 | 97.5 | 15.2 | 0.7
35061 | A | 37 | FMFC - PM | -9.4 | 98.5 | 15.1 | 0.7
35062 | A | 37 | FMFC - PM | -9.3 | 99.8 | 15.4 | 0.7
35063 | A | 37 | FMFC - PM | -9.3 | 100.7 | 15.4 | 0.7
35064 | A | 37 | FMFC - PM | -9.4 | 101.1 | 15 | 0.7
35065 | A | 37 | FMFC - PM | -9.6 | 102.3 | 14.8 | 0.7
35066 | A | 37 | FMFC - PM | -9.6 | 103.1 | 14.8 | 0.7
35067 | A | 37 | FMFC - PM | -9.5 | 103.5 | 14.9 | 0.7
35068 | A | 37 | FMFC - PM | -9.6 | 104.9 | 14.8 | 0.7
35069 | A | 37 | FMFC - PM | -9.9 | 105.4 | 14.3 | 0.7
35070 | A | 37 | FMFC - PM | -10 | 106.2 | 14 | 0.7
35071 | A | 37 | FMFC - PM | -9.9 | 107.5 | 14.1 | 0.7
35072 | A | 37 | FMFC - PM | -9.9 | 108.5 | 14.3 | 0.7
35073 | A | 37 | FMFC - PM | -10 | 109.5 | 14 | 0.8
35074 | A | 37 | FMFC - PM | -10.3 | 110.6 | 13.6 | 0.8
35075 | A | 37 | FMFC - PM | -10.4 | 111.9 | 13.3 | 0.8
35076 | A | 37 | FMFC - PM | -10.3 | 113.4 | 13.5 | 0.8
35077 | A | 37 | FMFC - PM | -10.3 | 114 | 13.6 | 0.8
35078 | A | 37 | FMFC - PM | -10.5 | 115.5 | 13.2 | 0.8
35079 | A | 37 | FMFC - PM | -10.8 | 117.3 | 12.6 | 0.8
35080 | A | 37 | FMFC - PM | -10.9 | 118.9 | 12.3 | 0.8
35081 | A | 37 | FMFC - PM | -10.9 | 120.1 | 12.4 | 0.8
35082 | A | 37 | FMFC - PM | -10.8 | 121.1 | 12.5 | 0.8
35083 | A | 37 | FMFC - PM | -10.8 | 122.7 | 12.7 | 0.8
35084 | A | 37 | FMFC - PM | -11 | 124.3 | 12.2 | 0.9
35085 | A | 37 | FMFC - PM | -11.2 | 125.8 | 11.9 | 0.9
35086 | A | 37 | FMFC - PM | -11.2 | 127.6 | 11.9 | 0.9
35087 | A | 37 | FMFC - PM | -11.1 | 128.1 | 12 | 0.9
35088 | A | 37 | FMFC - PM | -11.1 | 129.2 | 12.1 | 0.9
35089 | A | 37 | FMFC - PM | -11.3 | 130.8 | 11.7 | 0.9
35090 | A | 37 | FMFC - PM | -11.5 | 132.1 | 11.4 | 0.9
35091 | A | 37 | FMFC - PM | -11.4 | 133.2 | 11.4 | 0.9
35092 | A | 37 | FMFC - PM | -11.4 | 134.4 | 11.6 | 0.9
35093 | A | 37 | FMFC - PM | -11.5 | 135.8 | 11.4 | 0.9
35094 | A | 37 | FMFC - PM | -11.8 | 136.4 | 10.9 | 0.9
35095 | A | 37 | FMFC - PM | -11.9 | 138.3 | 10.6 | 1
35096 | A | 37 | FMFC - PM | -11.8 | 139.7 | 10.7 | 1
35097 | A | 37 | FMFC - PM | -11.8 | 140.2 | 10.9 | 1
35098 | A | 37 | FMFC - PM | -11.8 | 141.7 | 10.8 | 1
35099 | A | 37 | FMFC - PM | -12.2 | 143.1 | 10 | 1
35100 | A | 37 | FMFC - PM | -12.4 | 145.2 | 9.7 | 1
35101 | A | 37 | FMFC - PM | -12.4 | 147 | 9.7 | 1
35102 | A | 37 | FMFC - PM | -12.4 | 148.6 | 9.8 | 1
35103 | A | 37 | FMFC - PM | -12.3 | 149.2 | 10 | 1
35104 | A | 37 | FMFC - PM | -12.4 | 151.2 | 9.7 | 1
35105 | A | 37 | FMFC - PM | -12.7 | 152.8 | 9.1 | 1.1
35106 | A | 37 | FMFC - PM | -12.9 | 154.7 | 8.8 | 1.1
35107 | A | 37 | FMFC - PM | -12.9 | 156.6 | 8.8 | 1.1
35108 | A | 37 | FMFC - PM | -12.8 | 158.3 | 9 | 1.1
35109 | A | 37 | FMFC - PM | -12.7 | 161.3 | 9.2 | 1.1
35110 | A | 37 | FMFC - PM | -12.9 | 163.3 | 8.8 | 1.1
35111 | A | 37 | FMFC - PM | -13.2 | 164.5 | 8.3 | 1.1
35112 | A | 37 | FMFC - PM | -13.2 | 166.4 | 8.2 | 1.1
35113 | A | 37 | FMFC - PM | -13.2 | 167.2 | 8.3 | 1.2
35114 | A | 37 | FMFC - PM | -13.1 | 168.6 | 8.5 | 1.2
35115 | A | 37 | FMFC - PM | -13.2 | 170.6 | 8.3 | 1.2
35116 | A | 37 | FMFC - PM | -13.3 | 171.3 | 8.1 | 1.2
35117 | A | 37 | FMFC - PM | -13.4 | 172.3 | 8 | 1.2
35118 | A | 37 | FMFC - PM | -13.3 | 173.6 | 8.2 | 1.2
35119 | A | 37 | FMFC - PM | -13.3 | 175 | 8 | 1.2
35120 | A | 37 | FMFC - PM | -13.6 | 176.5 | 7.5 | 1.2
35121 | A | 37 | FMFC - PM | -13.7 | 178 | 7.3 | 1.2
35122 | A | 37 | FMFC - PM | -13.7 | 179.2 | 7.4 | 1.2
35123 | A | 37 | FMFC - PM | -13.7 | 180.5 | 7.4 | 1.2
35124 | A | 37 | FMFC - PM | -13.7 | 181.9 | 7.3 | 1.3
35125 | A | 37 | FMFC - PM | -14 | 183.7 | 6.9 | 1.3
35126 | A | 37 | FMFC - PM | -14 | 184.9 | 6.8 | 1.3
35127 | A | 37 | FMFC - PM | -13.9 | 186.4 | 6.9 | 1.3
35128 | A | 37 | FMFC - PM | -14 | 187.9 | 6.9 | 1.3
35129 | A | 37 | FMFC - PM | -14.3 | 189.5 | 6.3 | 1.3
35130 | A | 37 | FMFC - PM | -14.4 | 191.3 | 6 | 1.3
35131 | A | 37 | FMFC - PM | -14.5 | 193.2 | 5.9 | 1.3
35132 | A | 37 | FMFC - PM | -14.4 | 194 | 6.1 | 1.3
35133 | A | 37 | FMFC - PM | -14.5 | 196.4 | 6 | 1.4
35134 | A | 37 | FMFC - PM | -14.8 | 198 | 5.4 | 1.4
35135 | A | 37 | FMFC - PM | -14.9 | 200.3 | 5.1 | 1.4
35136 | A | 37 | FMFC - PM | -14.9 | 201.7 | 5.1 | 1.4
35137 | A | 37 | FMFC - PM | -14.9 | 203.8 | 5.3 | 1.4
35138 | A | 37 | FMFC - PM | -14.8 | 205.7 | 5.3 | 1.4
35139 | A | 37 | FMFC - PM | -15.2 | 207.1 | 4.7 | 1.4
35140 | A | 37 | FMFC - PM | -15.4 | 209.3 | 4.3 | 1.4
35141 | A | 37 | FMFC - PM | -15.4 | 211.7 | 4.3 | 1.5
35142 | A | 37 | FMFC - PM | -15.4 | 213.7 | 4.4 | 1.5
35143 | A | 37 | FMFC - PM | -15.3 | 215.4 | 4.6 | 1.5
35144 | A | 37 | FMFC - PM | -15.5 | 216.9 | 4.2 | 1.5
35145 | A | 37 | FMFC - PM | -15.7 | 218.8 | 3.7 | 1.5
35146 | A | 37 | FMFC - PM | -15.8 | 221.9 | 3.6 | 1.5
35147 | A | 37 | FMFC - PM | -15.8 | 223.1 | 3.6 | 1.5
35148 | A | 37 | FMFC - PM | -15.7 | 225.2 | 3.8 | 1.6
35149 | A | 37 | FMFC - PM | -15.8 | 227.2 | 3.6 | 1.6
35150 | A | 37 | FMFC - PM | -16 | 228.6 | 3.2 | 1.6
35151 | A | 37 | FMFC - PM | -16.1 | 230.8 | 3 | 1.6
35152 | A | 37 | FMFC - PM | -16.1 | 232.4 | 3.1 | 1.6
35153 | A | 37 | FMFC - PM | -16 | 234.7 | 3.2 | 1.6
35154 | A | 37 | FMFC - PM | -16.1 | 236.4 | 3.1 | 1.6
35155 | A | 37 | FMFC - PM | -16.2 | 237.6 | 2.8 | 1.6
35156 | A | 37 | FMFC - PM | -16.2 | 239.3 | 2.8 | 1.7
35157 | A | 37 | FMFC - PM | -16.2 | 240.7 | 2.9 | 1.7
35158 | A | 37 | FMFC - PM | -16.3 | 242.9 | 2.6 | 1.7
35159 | A | 37 | FMFC - PM | -16.7 | 244.5 | 1.9 | 1.7
35160 | A | 37 | FMFC - PM | -16.8 | 246.9 | 1.8 | 1.7
35161 | A | 37 | FMFC - PM | -16.8 | 248.7 | 1.8 | 1.7
35162 | A | 37 | FMFC - PM | -16.7 | 250.6 | 2 | 1.7
35163 | A | 37 | FMFC - PM | -16.7 | 252.7 | 2 | 1.7
35164 | A | 37 | FMFC - PM | -17 | 254.4 | 1.4 | 1.8
35165 | A | 37 | FMFC - PM | -17.2 | 256.7 | 1 | 1.8
35166 | A | 37 | FMFC - PM | -17.3 | 259.1 | 0.9 | 1.8
35167 | A | 37 | FMFC - PM | -17.2 | 261.4 | 1.1 | 1.8
35168 | A | 37 | FMFC - PM | -17.1 | 263.1 | 1.3 | 1.8
35169 | A | 37 | FMFC - PM | -17.3 | 264.9 | 0.9 | 1.8
35170 | A | 37 | FMFC - PM | -17.6 | 267.6 | 0.4 | 1.8
35171 | A | 37 | FMFC - PM | -17.6 | 270.1 | 0.3 | 1.9
35172 | A | 37 | FMFC - PM | -17.6 | 272.3 | 0.4 | 1.9
35173 | A | 37 | FMFC - PM | -17.5 | 273.5 | 0.6 | 1.9
35174 | A | 37 | FMFC - PM | -17.7 | 275.7 | 0.2 | 1.9
35175 | A | 37 | FMFC - PM | -17.9 | 277.4 | -0.2 | 1.9
35176 | A | 37 | FMFC - PM | -18 | 279.8 | -0.4 | 1.9
35177 | A | 37 | FMFC - PM | -17.9 | 282.1 | -0.2 | 1.9
35178 | A | 37 | FMFC - PM | -17.8 | 283.9 | -0.1 | 2
35179 | A | 37 | FMFC - PM | -18.1 | 286 | -0.5 | 2
35180 | A | 37 | FMFC - PM | -18.4 | 288.6 | -1.1 | 2
35181 | A | 37 | FMFC - PM | -18.5 | 291.4 | -1.3 | 2
35182 | A | 37 | FMFC - PM | -18.5 | 293.8 | -1.3 | 2
35183 | A | 37 | FMFC - PM | -18.4 | 295.5 | -1.1 | 2
35184 | A | 37 | FMFC - PM | -18.4 | 297.9 | -1 | 2.1
35185 | A | 37 | FMFC - PM | -18.6 | 299.6 | -1.4 | 2.1
35186 | A | 37 | FMFC - PM | -18.8 | 302.5 | -1.8 | 2.1
35187 | A | 37 | FMFC - PM | -18.8 | 304.1 | -1.9 | 2.1
35188 | A | 37 | FMFC - PM | -18.8 | 306.1 | -1.8 | 2.1
35189 | A | 37 | FMFC - PM | -18.7 | 308 | -1.6 | 2.1
14645 | A | 25 | FMLC | -11.8 | 129.1 | 10.7 | 0.9
13387 | C | 11 | FMLC | -19.6 | 120.1 | -3.3 | 0.8
27844 | B | 39 | LMLC - STOA | -24.5 | 424.8 | -12 | 2.9
27845 | B | 39 | LMLC - STOA | -24.5 | 427.3 | -12.2 | 2.9
27846 | B | 39 | LMLC - STOA | -24.6 | 429.8 | -12.3 | 3
27847 | B | 39 | LMLC - STOA | -24.6 | 432.4 | -12.3 | 3
27848 | B | 39 | LMLC - STOA | -24.7 | 435.3 | -12.5 | 3
27849 | B | 39 | LMLC - STOA | -24.8 | 438 | -12.6 | 3
27850 | B | 39 | LMLC - STOA | -24.9 | 441.5 | -12.8 | 3
27851 | B | 39 | LMLC - STOA | -25 | 443.3 | -13 | 3.1
27852 | B | 39 | LMLC - STOA | -25 | 446.6 | -13 | 3.1
27853 | B | 39 | LMLC - STOA | -25.1 | 448.5 | -13.2 | 3.1
27854 | B | 39 | LMLC - STOA | -25.2 | 451.8 | -13.4 | 3.1
27855 | B | 39 | LMLC - STOA | -25.3 | 454.3 | -13.5 | 3.1
27856 | B | 39 | LMLC - STOA | -25.3 | 457 | -13.6 | 3.2
27857 | B | 39 | LMLC - STOA | -25.4 | 459.7 | -13.7 | 3.2
27858 | B | 39 | LMLC - STOA | -25.5 | 462.4 | -14 | 3.2
27859 | B | 39 | LMLC - STOA | -25.6 | 465 | -14.1 | 3.2
27860 | B | 39 | LMLC - STOA | -25.7 | 467.7 | -14.3 | 3.2
27861 | B | 39 | LMLC - STOA | -25.8 | 471 | -14.4 | 3.2
27862 | B | 39 | LMLC - STOA | -25.8 | 474.6 | -14.5 | 3.3
27863 | B | 39 | LMLC - STOA | -25.9 | 476.3 | -14.6 | 3.3
27864 | B | 39 | LMLC - STOA | -26 | 479.2 | -14.8 | 3.3
27865 | B | 39 | LMLC - STOA | -26 | 481.9 | -14.9 | 3.3
27866 | B | 39 | LMLC - STOA | -26.1 | 484.7 | -15 | 3.3
27867 | B | 39 | LMLC - STOA | -26.2 | 487.4 | -15.2 | 3.4
27868 | B | 39 | LMLC - STOA | -26.3 | 490.3 | -15.3 | 3.4
27869 | B | 39 | LMLC - STOA | -26.3 | 493.1 | -15.4 | 3.4
27870 | B | 39 | LMLC - STOA | -26.4 | 495.8 | -15.5 | 3.4
27871 | B | 39 | LMLC - STOA | -26.5 | 499.2 | -15.7 | 3.4
27872 | B | 39 | LMLC - STOA | -26.6 | 501.2 | -15.8 | 3.5
27873 | B | 39 | LMLC - STOA | -26.6 | 504.8 | -15.9 | 3.5
27874 | B | 39 | LMLC - STOA | -26.7 | 506 | -16.1 | 3.5
27875 | B | 39 | LMLC - STOA | -26.8 | 508.8 | -16.2 | 3.5
27876 | B | 39 | LMLC - STOA | -26.9 | 511.6 | -16.4 | 3.5
27877 | B | 39 | LMLC - STOA | -26.9 | 514.4 | -16.5 | 3.5
27878 | B | 39 | LMLC - STOA | -27 | 514.7 | -16.7 | 3.5
27879 | B | 39 | LMLC - STOA | -27.1 | 516.1 | -16.8 | 3.6
27880 | B | 39 | LMLC - STOA | -27.2 | 519.1 | -17 | 3.6
27881 | B | 39 | LMLC - STOA | -27.3 | 521.9 | -17.1 | 3.6
27882 | B | 39 | LMLC - STOA | -27.3 | 523.2 | -17.2 | 3.6
27883 | B | 39 | LMLC - STOA | -27.4 | 526 | -17.3 | 3.6
27884 | B | 39 | LMLC - STOA | -27.5 | 528.8 | -17.5 | 3.6
27885 | B | 39 | LMLC - STOA | -27.5 | 531.7 | -17.6 | 3.7
27886 | B | 39 | LMLC - STOA | -27.6 | 533.5 | -17.7 | 3.7
27887 | C | 39 | LMLC - STOA | 3 | 0.1 | 37.3 | 0
27888 | C | 39 | LMLC - STOA | 2.3 | 0.3 | 36.2 | 0
27889 | C | 39 | LMLC - STOA | 1.9 | 0.5 | 35.4 | 0
27890 | C | 39 | LMLC - STOA | 1.7 | 0.5 | 35 | 0
27891 | C | 39 | LMLC - STOA | 1.6 | 0.7 | 34.8 | 0
27892 | C | 39 | LMLC - STOA | 1.5 | 0.8 | 34.6 | 0
27893 | C | 39 | LMLC - STOA | 1.4 | 0.7 | 34.6 | 0
27894 | C | 39 | LMLC - STOA | 1.4 | 0.8 | 34.6 | 0
27895 | C | 39 | LMLC - STOA | 1.5 | 0.9 | 34.7 | 0
27896 | C | 39 | LMLC - STOA | 1.5 | 1 | 34.7 | 0
27897 | C | 39 | LMLC - STOA | 1.5 | 1 | 34.7 | 0
27898 | C | 39 | LMLC - STOA | 1.5 | 1 | 34.6 | 0
27899 | C | 39 | LMLC - STOA | 1.5 | 1.1 | 34.6 | 0
27900 | C | 39 | LMLC - STOA | 1.4 | 1.4 | 34.5 | 0
27901 | C | 39 | LMLC - STOA | 1.4 | 2 | 34.5 | 0
27902 | C | 39 | LMLC - STOA | 1.4 | 2.1 | 34.5 | 0
27903 | C | 39 | LMLC - STOA | 1.3 | 2.4 | 34.3 | 0
27904 | C | 39 | LMLC - STOA | 1.2 | 2.7 | 34.2 | 0
27905 | C | 39 | LMLC - STOA | 1.2 | 2.9 | 34.2 | 0
27906 | C | 39 | LMLC - STOA | 1.1 | 3.3 | 34 | 0
27907 | C | 39 | LMLC - STOA | 1 | 3.2 | 33.9 | 0
27908 | C | 39 | LMLC - STOA | 1 | 3.6 | 33.8 | 0
27909 | C | 39 | LMLC - STOA | 0.9 | 4.1 | 33.7 | 0
27910 | C | 39 | LMLC - STOA | 0.9 | 4.3 | 33.6 | 0
27911 | C | 39 | LMLC - STOA | 0.8 | 4.4 | 33.5 | 0
27912 | C | 39 | LMLC - STOA | 0.8 | 4.8 | 33.4 | 0
27913 | C | 39 | LMLC - STOA | 0.7 | 5.1 | 33.3 | 0
27914 | C | 39 | LMLC - STOA | 0.6 | 5 | 33.1 | 0
27915 | C | 39 | LMLC - STOA | 0.6 | 5.4 | 33.1 | 0
27916 | C | 39 | LMLC - STOA | 0.5 | 5.8 | 33 | 0
27917 | C | 39 | LMLC - STOA | 0.5 | 6 | 32.8 | 0
27918 | C | 39 | LMLC - STOA | 0.4 | 6.4 | 32.8 | 0
27919 | C | 39 | LMLC - STOA | 0.4 | 6.3 | 32.7 | 0
27920 | C | 39 | LMLC - STOA | 0.3 | 6.7 | 32.5 | 0
27921 | C | 39 | LMLC - STOA | 0.2 | 6.9 | 32.4 | 0
27922 | C | 39 | LMLC - STOA | 0.2 | 7.2 | 32.3 | 0
27923 | C | 39 | LMLC - STOA | 0.1 | 7.4 | 32.2 | 0.1
27924 | C | 39 | LMLC - STOA | 0 | 7.7 | 32.1 | 0.1
27925 | C | 39 | LMLC - STOA | 0 | 7.9 | 31.9 | 0.1
27926 | C | 39 | LMLC - STOA | -0.1 | 8.3 | 31.8 | 0.1
27927 | C | 39 | LMLC - STOA | -0.1 | 8.4 | 31.8 | 0.1
27928 | C | 39 | LMLC - STOA | -0.2 | 8.9 | 31.6 | 0.1
27929 | C | 39 | LMLC - STOA | -0.3 | 9.1 | 31.5 | 0.1
27930 | C | 39 | LMLC - STOA | -0.3 | 9.1 | 31.4 | 0.1
28676 | B | 1 | FMFC - PM | -3 | 51.3 | 26.6 | 0.4
28677 | B | 1 | FMFC - PM | -3.2 | 52 | 26.2 | 0.4
28678 | B | 1 | FMFC - PM | -3.4 | 52.8 | 25.9 | 0.4
28679 | B | 1 | FMFC - PM | -3.4 | 53.7 | 25.8 | 0.4
28680 | B | 1 | FMFC - PM | -3.4 | 54.8 | 26 | 0.4
28681 | B | 1 | FMFC - PM | -3.3 | 55.7 | 26 | 0.4
28682 | B | 1 | FMFC - PM | -3.5 | 56.4 | 25.7 | 0.4
28683 | B | 1 | FMFC - PM | -3.7 | 56.7 | 25.4 | 0.4
28684 | B | 1 | FMFC - PM | -3.7 | 57.5 | 25.3 | 0.4
28685 | B | 1 | FMFC - PM | -3.7 | 58.6 | 25.4 | 0.4
28686 | B | 1 | FMFC - PM | -3.6 | 59.8 | 25.5 | 0.4
28687 | B | 1 | FMFC - PM | -3.9 | 60.5 | 25 | 0.4
28688 | B | 1 | FMFC - PM | -4.1 | 61.1 | 24.6 | 0.4
28689 | B | 1 | FMFC - PM | -4.2 | 62.1 | 24.4 | 0.4
28690 | B | 1 | FMFC - PM | -4.2 | 63.5 | 24.5 | 0.4
28691 | B | 1 | FMFC - PM | -4.1 | 64.5 | 24.6 | 0.4
28692 | B | 1 | FMFC - PM | -4.1 | 65.6 | 24.7 | 0.5
28693 | B | 1 | FMFC - PM | -4.2 | 66.7 | 24.4 | 0.5
28694 | B | 1 | FMFC - PM | -4.5 | 67.3 | 23.9 | 0.5
28695 | B | 1 | FMFC - PM | -4.6 | 67.9 | 23.8 | 0.5
28696 | B | 1 | FMFC - PM | -4.5 | 69.3 | 23.9 | 0.5
28697 | B | 1 | FMFC - PM | -4.4 | 70.2 | 24 | 0.5
28698 | B | 1 | FMFC - PM | -4.5 | 71.3 | 23.9 | 0.5
28699 | B | 1 | FMFC - PM | -4.8 | 72.1 | 23.3 | 0.5
28700 | B | 1 | FMFC - PM | -5 | 72.6 | 23 | 0.5
28701 | B | 1 | FMFC - PM | -5 | 73.9 | 23 | 0.5
28702 | B | 1 | FMFC - PM | -5 | 75.5 | 23.1 | 0.5
28703 | B | 1 | FMFC - PM | -4.9 | 75.7 | 23.2 | 0.5
28704 | B | 1 | FMFC - PM | -4.9 | 77 | 23.1 | 0.5
28705 | B | 1 | FMFC - PM | -5.2 | 78 | 22.7 | 0.5
28706 | B | 1 | FMFC - PM | -5.3 | 78.6 | 22.5 | 0.5
28707 | B | 1 | FMFC - PM | -5.3 | 80.1 | 22.6 | 0.6
28708 | B | 1 | FMFC - PM | -5.2 | 80.9 | 22.6 | 0.6
28709 | B | 1 | FMFC - PM | -5.3 | 82 | 22.4 | 0.6
28710 | B | 1 | FMFC - PM | -5.6 | 82.3 | 21.9 | 0.6
28711 | B | 1 | FMFC - PM | -5.7 | 83.6 | 21.7 | 0.6
28712 | B | 1 | FMFC - PM | -5.7 | 84.8 | 21.7 | 0.6
28713 | B | 1 | FMFC - PM | -5.7 | 86.2 | 21.7 | 0.6
28714 | B | 1 | FMFC - PM | -5.6 | 87.8 | 21.9 | 0.6
28715 | B | 1 | FMFC - PM | -5.7 | 88.2 | 21.7 | 0.6
28716 | B | 1 | FMFC - PM | -6 | 88.9 | 21.2 | 0.6
28717 | B | 1 | FMFC - PM | -6.1 | 89.8 | 21.1 | 0.6
28718 | B | 1 | FMFC - PM | -6 | 91.5 | 21.2 | 0.6
28719 | B | 1 | FMFC - PM | -6 | 92.8 | 21.2 | 0.6
28720 | B | 1 | FMFC - PM | -6.1 | 93.6 | 21 | 0.6
28721 | B | 1 | FMFC - PM | -6.4 | 94.3 | 20.6 | 0.6
28722 | B | 1 | FMFC - PM | -6.5 | 95.5 | 20.3 | 0.7
28723 | B | 1 | FMFC - PM | -6.4 | 96.7 | 20.4 | 0.7
28724 | B | 1 | FMFC - PM | -6.4 | 98.1 | 20.5 | 0.7
28725 | B | 1 | FMFC - PM | -6.4 | 99.3 | 20.4 | 0.7
28726 | B | 1 | FMFC - PM | -6.7 | 99.9 | 19.9 | 0.7
28727 | B | 1 | FMFC - PM | -6.9 | 101.3 | 19.6 | 0.7
28728 | B | 1 | FMFC - PM | -6.9 | 102.6 | 19.7 | 0.7
28729 | B | 1 | FMFC - PM | -6.8 | 104 | 19.8 | 0.7
28730 | B | 1 | FMFC - PM | -6.8 | 105.4 | 19.7 | 0.7
28731 | B | 1 | FMFC - PM | -7 | 106.5 | 19.4 | 0.7
28732 | B | 1 | FMFC - PM | -7.2 | 107 | 19 | 0.7
28733 | B | 1 | FMFC - PM | -7.2 | 108.3 | 19 | 0.7
28734 | B | 1 | FMFC - PM | -7.1 | 109.7 | 19.2 | 0.8
28735 | B | 1 | FMFC - PM | -7.1 | 111.5 | 19.2 | 0.8
28736 | B | 1 | FMFC - PM | -7.4 | 112 | 18.7 | 0.8
28737 | B | 1 | FMFC - PM | -7.6 | 113.1 | 18.3 | 0.8
28738 | B | 1 | FMFC - PM | -7.6 | 114.5 | 18.3 | 0.8
28739 | B | 1 | FMFC - PM | -7.6 | 116 | 18.3 | 0.8
28740 | B | 1 | FMFC - PM | -7.5 | 117.7 | 18.5 | 0.8
28741 | B | 1 | FMFC - PM | -7.6 | 118.8 | 18.3 | 0.8
28742 | B | 1 | FMFC - PM | -7.9 | 119.5 | 17.7 | 0.8
28743 | B | 1 | FMFC - PM | -8 | 120.5 | 17.6 | 0.8
28744 | B | 1 | FMFC - PM | -7.9 | 122.4 | 17.7 | 0.8
28745 | B | 1 | FMFC - PM | -7.9 | 123.4 | 17.8 | 0.9
28746 | B | 1 | FMFC - PM | -8 | 124.8 | 17.6 | 0.9
28747 | B | 1 | FMFC - PM | -8.3 | 125.7 | 17.1 | 0.9
28748 | B | 1 | FMFC - PM | -8.4 | 126.8 | 16.9 | 0.9
28749 | B | 1 | FMFC - PM | -8.4 | 128.8 | 16.9 | 0.9
28750 | B | 1 | FMFC - PM | -8.3 | 130.5 | 17.1 | 0.9
28751 | B | 1 | FMFC - PM | -8.3 | 131.8 | 17 | 0.9
28752 | B | 1 | FMFC - PM | -8.6 | 132.7 | 16.5 | 0.9
23503 | A | 39 | LMLC - LTOA | 0.1 | 10.1 | 32.2 | 0.1
23504 | A | 39 | LMLC - LTOA | 0 | 10.4 | 32.1 | 0.1
23505 | A | 39 | LMLC - LTOA | 0 | 10.7 | 31.9 | 0.1
23506 | A | 39 | LMLC - LTOA | -0.1 | 11 | 31.9 | 0.1
23507 | A | 39 | LMLC - LTOA | -0.2 | 11.4 | 31.7 | 0.1
23508 | A | 39 | LMLC - LTOA | -0.2 | 12.7 | 31.6 | 0.1
23509 | A | 39 | LMLC - LTOA | -0.3 | 12.4 | 31.5 | 0.1
23510 | A | 39 | LMLC - LTOA | -0.4 | 12.4 | 31.3 | 0.1
23511 | A | 39 | LMLC - LTOA | -0.5 | 12.3 | 31.2 | 0.1
35368 | B | 37 | FMFC - PM | -7.6 | 71.8 | 18.4 | 0.5
35369 | B | 37 | FMFC - PM | -7.7 | 73 | 18.2 | 0.5
35370 | B | 37 | FMFC - PM | -7.8 | 73.7 | 18 | 0.5
35371 | B | 37 | FMFC - PM | -7.8 | 74.8 | 17.9 | 0.5
35372 | B | 37 | FMFC - PM | -7.9 | 75.5 | 17.8 | 0.5
35373 | B | 37 | FMFC - PM | -8 | 76.2 | 17.6 | 0.5
35374 | B | 37 | FMFC - PM | -8.1 | 77 | 17.5 | 0.5
35375 | B | 37 | FMFC - PM | -8.1 | 78 | 17.4 | 0.5
35376 | B | 37 | FMFC - PM | -8.2 | 79.1 | 17.2 | 0.5
35377 | B | 37 | FMFC - PM | -8.3 | 79.9 | 17.1 | 0.6
35378 | B | 37 | FMFC - PM | -8.4 | 81 | 16.9 | 0.6
35379 | B | 37 | FMFC - PM | -8.5 | 82.1 | 16.8 | 0.6
35380 | B | 37 | FMFC - PM | -8.5 | 82.8 | 16.7 | 0.6
35381 | B | 37 | FMFC - PM | -8.6 | 83.9 | 16.6 | 0.6
35382 | B | 37 | FMFC - PM | -8.7 | 84.7 | 16.4 | 0.6
35383 | B | 37 | FMFC - PM | -8.7 | 85.7 | 16.3 | 0.6
35384 | B | 37 | FMFC - PM | -8.8 | 86.4 | 16.2 | 0.6
35385 | B | 37 | FMFC - PM | -8.9 | 87.7 | 16 | 0.6
35386 | B | 37 | FMFC - PM | -9 | 88.5 | 15.9 | 0.6
35387 | B | 37 | FMFC - PM | -9 | 90 | 15.8 | 0.6
35388 | B | 37 | FMFC - PM | -9.1 | 90.7 | 15.6 | 0.6
35389 | B | 37 | FMFC - PM | -9.2 | 91.7 | 15.5 | 0.6
35390 | B | 37 | FMFC - PM | -9.3 | 92.4 | 15.4 | 0.6
35391 | B | 37 | FMFC - PM | -9.4 | 93.7 | 15.2 | 0.6
35392 | B | 37 | FMFC - PM | -9.4 | 94.9 | 15 | 0.7
35393 | B | 37 | FMFC - PM | -9.5 | 95.6 | 14.9 | 0.7
35394 | B | 37 | FMFC - PM | -9.6 | 96.7 | 14.8 | 0.7
35395 | B | 37 | FMFC - PM | -9.7 | 98 | 14.6 | 0.7
35396 | B | 37 | FMFC - PM | -9.7 | 99 | 14.5 | 0.7
35397 | B | 37 | FMFC - PM | -9.8 | 99.8 | 14.4 | 0.7
35398 | B | 37 | FMFC - PM | -9.9 | 101.2 | 14.3 | 0.7
35399 | B | 37 | FMFC - PM | -9.9 | 102 | 14.1 | 0.7
35400 | B | 37 | FMFC - PM | -10 | 103.3 | 14 | 0.7
35401 | B | 37 | FMFC - PM | -10.1 | 104.6 | 13.9 | 0.7
35402 | B | 37 | FMFC - PM | -10.2 | 105.4 | 13.7 | 0.7
35403 | B | 37 | FMFC - PM | -10.3 | 106.8 | 13.6 | 0.7
35404 | B | 37 | FMFC - PM | -10.3 | 107.6 | 13.5 | 0.7
35405 | B | 37 | FMFC - PM | -10.4 | 108.9 | 13.3 | 0.8
35406 | B | 37 | FMFC - PM | -10.5 | 110.4 | 13.2 | 0.8
35407 | B | 37 | FMFC - PM | -10.6 | 111.2 | 13 | 0.8
35408 | B | 37 | FMFC - PM | -10.6 | 112.4 | 12.9 | 0.8
35409 | B | 37 | FMFC - PM | -10.7 | 113.8 | 12.7 | 0.8
35410 | B | 37 | FMFC - PM | -10.8 | 115.1 | 12.5 | 0.8
35411 | B | 37 | FMFC - PM | -10.9 | 115.9 | 12.5 | 0.8
35412 | B | 37 | FMFC - PM | -10.9 | 117.2 | 12.3 | 0.8
35413 | B | 37 | FMFC - PM | -11 | 118.6 | 12.2 | 0.8
35414 | B | 37 | FMFC - PM | -11.1 | 119.4 | 12.1 | 0.8
35415 | B | 37 | FMFC - PM | -11.2 | 120.7 | 11.9 | 0.8
35416 | B | 37 | FMFC - PM | -11.2 | 122.1 | 11.8 | 0.8
35417 | B | 37 | FMFC - PM | -11.3 | 123.3 | 11.7 | 0.9
35418 | B | 37 | FMFC - PM | -11.4 | 124.8 | 11.6 | 0.9
35419 | B | 37 | FMFC - PM | -11.5 | 126 | 11.4 | 0.9
35420 | B | 37 | FMFC - PM | -11.5 | 127.4 | 11.3 | 0.9
35421 | B | 37 | FMFC - PM | -11.6 | 128.2 | 11.1 | 0.9
35422 | B | 37 | FMFC - PM | -11.7 | 129.6 | 11 | 0.9
35423 | B | 37 | FMFC - PM | -11.8 | 131 | 10.9 | 0.9
35424 | B | 37 | FMFC - PM | -11.8 | 131.8 | 10.7 | 0.9
35425 | B | 37 | FMFC - PM | -11.9 | 133.5 | 10.6 | 0.9
35426 | B | 37 | FMFC - PM | -12 | 134.7 | 10.4 | 0.9
35427 | B | 37 | FMFC - PM | -12.1 | 136.1 | 10.3 | 0.9
35428 | B | 37 | FMFC - PM | -12.2 | 137.4 | 10.1 | 0.9
35429 | B | 37 | FMFC - PM | -12.2 | 138.9 | 10 | 1
35430 | B | 37 | FMFC - PM | -12.3 | 140.3 | 10 | 1
35431 | B | 37 | FMFC - PM | -12.4 | 141.8 | 9.8 | 1
35432 | B | 37 | FMFC - PM | -12.5 | 143.3 | 9.6 | 1
35433 | B | 37 | FMFC - PM | -12.6 | 144.5 | 9.4 | 1
35434 | B | 37 | FMFC - PM | -12.6 | 146 | 9.4 | 1
35435 | B | 37 | FMFC - PM | -12.7 | 146.9 | 9.2 | 1
35436 | B | 37 | FMFC - PM | -12.8 | 148.3 | 9.1 | 1
35437 | B | 37 | FMFC - PM | -12.8 | 149.9 | 8.9 | 1
35438 | B | 37 | FMFC - PM | -12.9 | 151.3 | 8.9 | 1
35439 | B | 37 | FMFC - PM | -13 | 152.9 | 8.7 | 1.1
35440 | B | 37 | FMFC - PM | -13.1 | 154.6 | 8.5 | 1.1
35441 | B | 37 | FMFC - PM | -13.2 | 155.5 | 8.3 | 1.1
35442 | B | 37 | FMFC - PM | -13.2 | 157.8 | 8.2 | 1.1
35443 | B | 37 | FMFC - PM | -13.3 | 158.7 | 8.2 | 1.1
35444 | B | 37 | FMFC - PM | -13.4 | 160.1 | 8 | 1.1
35445 | B | 37 | FMFC - PM | -13.4 | 161.8 | 7.8 | 1.1
35446 | B | 37 | FMFC - PM | -13.5 | 163.4 | 7.7 | 1.1
35447 | B | 37 | FMFC - PM | -13.6 | 164.4 | 7.6 | 1.1
35448 | B | 37 | FMFC - PM | -13.7 | 165.9 | 7.4 | 1.1
35449 | B | 37 | FMFC - PM | -13.8 | 167.6 | 7.3 | 1.2
35450 | B | 37 | FMFC - PM | -13.8 | 169.1 | 7.1 | 1.2
35451 | B | 37 | FMFC - PM | -13.9 | 170.8 | 7 | 1.2
35452 | B | 37 | FMFC - PM | -14 | 172.2 | 6.9 | 1.2
35453 | B | 37 | FMFC - PM | -14.1 | 173.9 | 6.7 | 1.2
35454 | B | 37 | FMFC - PM | -14.1 | 175.3 | 6.6 | 1.2
35455 | B | 37 | FMFC - PM | -14.2 | 177 | 6.4 | 1.2
35456 | B | 37 | FMFC - PM | -14.3 | 178.7 | 6.4 | 1.2
35457 | B | 37 | FMFC - PM | -14.4 | 180.2 | 6.2 | 1.2
35458 | B | 37 | FMFC - PM | -14.4 | 181.9 | 6.1 | 1.3
35459 | B | 37 | FMFC - PM | -14.5 | 183.4 | 5.9 | 1.3
35460 | B | 37 | FMFC - PM | -14.6 | 185.3 | 5.8 | 1.3
35461 | B | 37 | FMFC - PM | -14.7 | 186.2 | 5.6 | 1.3
35462 | B | 37 | FMFC - PM | -14.7 | 187.8 | 5.5 | 1.3
35463 | B | 37 | FMFC - PM | -14.8 | 189.6 | 5.4 | 1.3
35464 | B | 37 | FMFC - PM | -14.9 | 191.2 | 5.3 | 1.3
35465 | B | 37 | FMFC - PM | -15 | 192.8 | 5.1 | 1.3
35466 | B | 37 | FMFC - PM | -15 | 194.7 | 5 | 1.3
35467 | B | 37 | FMFC - PM | -15.1 | 196.3 | 4.9 | 1.4
35468 | B | 37 | FMFC - PM | -15.2 | 198.1 | 4.7 | 1.4
35469 | B | 37 | FMFC - PM | -15.3 | 199.6 | 4.6 | 1.4
35470 | B | 37 | FMFC - PM | -15.3 | 201.4 | 4.5 | 1.4
35471 | B | 37 | FMFC - PM | -15.4 | 203 | 4.3 | 1.4
35472 | B | 37 | FMFC - PM | -15.5 | 204.8 | 4.1 | 1.4
35473 | B | 37 | FMFC - PM | -15.6 | 206.3 | 4 | 1.4
35474 | B | 37 | FMFC - PM | -15.6 | 208 | 3.9 | 1.4
35475 | B | 37 | FMFC - PM | -15.7 | 209.8 | 3.8 | 1.4
35476 | B | 37 | FMFC - PM | -15.8 | 211.4 | 3.7 | 1.5
35477 | B | 37 | FMFC - PM | -15.9 | 213.3 | 3.5 | 1.5
35478 | B | 37 | FMFC - PM | -16 | 215.7 | 3.3 | 1.5
35479 | B | 37 | FMFC - PM | -16 | 217.2 | 3.2 | 1.5
35480 | B | 37 | FMFC - PM | -16.1 | 218.9 | 3.1 | 1.5
35481 | B | 37 | FMFC - PM | -16.2 | 220.5 | 2.9 | 1.5
35482 | B | 37 | FMFC - PM | -16.3 | 222.1 | 2.8 | 1.5
35483 | B | 37 | FMFC - PM | -16.3 | 223.9 | 2.7 | 1.5
35484 | B | 37 | FMFC - PM | -16.4 | 226.4 | 2.5 | 1.6
35485 | B | 37 | FMFC - PM | -16.5 | 227.8 | 2.3 | 1.6
35486 | B | 37 | FMFC - PM | -16.6 | 229.6 | 2.2 | 1.6
35487 | B | 37 | FMFC - PM | -16.6 | 232 | 2.1 | 1.6
35488 | B | 37 | FMFC - PM | -16.7 | 233.6 | 2 | 1.6
35489 | B | 37 | FMFC - PM | -16.8 | 235.3 | 1.9 | 1.6
35490 | B | 37 | FMFC - PM | -16.9 | 237.6 | 1.6 | 1.6
35491 | B | 37 | FMFC - PM | -17 | 239.4 | 1.5 | 1.7
35492 | B | 37 | FMFC - PM | -17 | 241.1 | 1.4 | 1.7
35493 | B | 37 | FMFC - PM | -17.1 | 242.9 | 1.3 | 1.7
35494 | B | 37 | FMFC - PM | -17.2 | 244.4 | 1.1 | 1.7
35495 | B | 37 | FMFC - PM | -17.2 | 247 | 1 | 1.7
35496 | B | 37 | FMFC - PM | -17.3 | 248.8 | 0.9 | 1.7
35497 | B | 37 | FMFC - PM | -17.4 | 251.2 | 0.7 | 1.7
35498 | B | 37 | FMFC - PM | -17.5 | 253 | 0.6 | 1.7
35499 | B | 37 | FMFC - PM | -17.5 | 254.6 | 0.5 | 1.8
35500 | B | 37 | FMFC - PM | -17.6 | 256.6 | 0.3 | 1.8
35501 | B | 37 | FMFC - PM | -17.7 | 259.1 | 0.1 | 1.8
35502 | B | 37 | FMFC - PM | -17.8 | 260 | 0.1 | 1.8
35503 | B | 37 | FMFC - PM | -17.8 | 262.4 | 0 | 1.8
35504 | B | 37 | FMFC - PM | -17.9 | 264 | -0.1 | 1.8
35505 | B | 37 | FMFC - PM | -18 | 266 | -0.3 | 1.8
35506 | B | 37 | FMFC - PM | -18.1 | 268.3 | -0.5 | 1.8
35507 | B | 37 | FMFC - PM | -18.1 | 270.2 | -0.6 | 1.9
35053 | A | 37 | FMFC - PM | -8.7 | 90.2 | 16.4 | 0.6
35509 | B | 37 | FMFC - PM | -18.3 | 273.7 | -0.9 | 1.9
35510 | B | 37 | FMFC - PM | -18.4 | 276.4 | -1 | 1.9
35511 | B | 37 | FMFC - PM | -18.5 | 278 | -1.2 | 1.9
35512 | B | 37 | FMFC - PM | -18.5 | 280.4 | -1.3 | 1.9
35513 | B | 37 | FMFC - PM | -18.6 | 282.1 | -1.5 | 1.9
35514 | B | 37 | FMFC - PM | -18.7 | 283.8 | -1.6 | 2
35515 | B | 37 | FMFC - PM | -18.7 | 286.4 | -1.7 | 2
35516 | B | 37 | FMFC - PM | -18.8 | 288.1 | -1.8 | 2
35517 | B | 37 | FMFC - PM | -18.9 | 290 | -2 | 2
35518 | B | 37 | FMFC - PM | -19 | 291.7 | -2.2 | 2
35519 | B | 37 | FMFC - PM | -19 | 294.2 | -2.2 | 2
35520 | B | 37 | FMFC - PM | -19.1 | 296.1 | -2.4 | 2
35521 | B | 37 | FMFC - PM | -19.2 | 297.9 | -2.6 | 2.1
35522 | B | 37 | FMFC - PM | -19.3 | 300.5 | -2.7 | 2.1
35523 | B | 37 | FMFC - PM | -19.4 | 302.2 | -2.8 | 2.1
35524 | B | 37 | FMFC - PM | -19.4 | 304.2 | -3 | 2.1
35525 | B | 37 | FMFC - PM | -19.5 | 306.8 | -3.1 | 2.1
35526 | B | 37 | FMFC - PM | -19.6 | 308.4 | -3.2 | 2.1
35527 | B | 37 | FMFC - PM | -19.7 | 310.4 | -3.4 | 2.1
35528 | B | 37 | FMFC - PM | -19.7 | 313.1 | -3.5 | 2.2
35529 | B | 37 | FMFC - PM | -19.8 | 314.8 | -3.6 | 2.2
35530 | B | 37 | FMFC - PM | -19.9 | 316.5 | -3.8 | 2.2
35531 | B | 37 | FMFC - PM | -20 | 319.1 | -4 | 2.2
35532 | B | 37 | FMFC - PM | -20 | 321.2 | -4 | 2.2
35533 | B | 37 | FMFC - PM | -20.1 | 322.9 | -4.2 | 2.2
35534 | B | 37 | FMFC - PM | -20.2 | 325 | -4.4 | 2.2
35535 | B | 37 | FMFC - PM | -20.3 | 327.6 | -4.5 | 2.3
35536 | B | 37 | FMFC - PM | -20.3 | 329.2 | -4.6 | 2.3
35537 | B | 37 | FMFC - PM | -20.4 | 331.2 | -4.7 | 2.3
16235 | C | 26 | FMLC | -7.9 | 21 | 17.8 | 0.1
16236 | C | 26 | FMLC | -8 | 21.5 | 17.6 | 0.1
16237 | C | 26 | FMLC | -8.1 | 21.7 | 17.5 | 0.1
35541 | B | 37 | FMFC - PM | -20.7 | 339.6 | -5.3 | 2.3
35542 | B | 37 | FMFC - PM | -20.8 | 341.2 | -5.4 | 2.4
35543 | B | 37 | FMFC - PM | -20.9 | 343.5 | -5.6 | 2.4
35544 | B | 37 | FMFC - PM | -20.9 | 345.1 | -5.7 | 2.4
35545 | B | 37 | FMFC - PM | -21 | 347.1 | -5.8 | 2.4
35546 | B | 37 | FMFC - PM | -21.1 | 348.9 | -5.9 | 2.4
35547 | B | 37 | FMFC - PM | -21.2 | 350.7 | -6.1 | 2.4
35548 | B | 37 | FMFC - PM | -21.2 | 352.9 | -6.2 | 2.4
35549 | B | 37 | FMFC - PM | -21.3 | 354.7 | -6.3 | 2.4
35550 | B | 37 | FMFC - PM | -21.4 | 356.7 | -6.5 | 2.5
35551 | B | 37 | FMFC - PM | -21.5 | 358.5 | -6.7 | 2.5
35552 | B | 37 | FMFC - PM | -21.6 | 360.6 | -6.8 | 2.5
35553 | B | 37 | FMFC - PM | -21.6 | 361.8 | -6.9 | 2.5
35554 | B | 37 | FMFC - PM | -21.7 | 363 | -7 | 2.5
35555 | B | 37 | FMFC - PM | -21.8 | 365.1 | -7.2 | 2.5
35556 | B | 37 | FMFC - PM | -21.9 | 366.4 | -7.3 | 2.5
35557 | B | 37 | FMFC - PM | -21.9 | 368.3 | -7.5 | 2.5
35558 | B | 37 | FMFC - PM | -22 | 369.5 | -7.6 | 2.5
35559 | B | 37 | FMFC - PM | -22.1 | 370.6 | -7.7 | 2.6
35560 | B | 37 | FMFC - PM | -22.1 | 372 | -7.8 | 2.6
35561 | B | 37 | FMFC - PM | -22.2 | 374.3 | -8 | 2.6
35562 | B | 37 | FMFC - PM | -22.3 | 375.6 | -8.2 | 2.6
35563 | B | 37 | FMFC - PM | -22.4 | 376.8 | -8.3 | 2.6
35564 | B | 37 | FMFC - PM | -22.4 | 378.1 | -8.4 | 2.6
35565 | B | 37 | FMFC - PM | -22.5 | 378.5 | -8.5 | 2.6
35566 | B | 37 | FMFC - PM | -22.6 | 380 | -8.7 | 2.6
35567 | C | 37 | FMFC - PM | 2.3 | 0 | 36.1 | 0
35568 | C | 37 | FMFC - PM | 2.3 | 0.5 | 36.2 | 0
35569 | C | 37 | FMFC - PM | 2.3 | 0.5 | 36.1 | 0
35570 | C | 37 | FMFC - PM | 2.2 | 0.4 | 36 | 0
35571 | C | 37 | FMFC - PM | 2.2 | 0.5 | 36 | 0
35572 | C | 37 | FMFC - PM | 2.2 | 0.4 | 36 | 0
35573 | C | 37 | FMFC - PM | 2.2 | 0.5 | 36 | 0
35574 | C | 37 | FMFC - PM | 2.1 | 0.5 | 35.8 | 0
35575 | C | 37 | FMFC - PM | 2 | 0.5 | 35.6 | 0
35576 | C | 37 | FMFC - PM | 2.1 | 0.5 | 35.7 | 0
35577 | C | 37 | FMFC - PM | 2 | 0.5 | 35.6 | 0
35578 | C | 37 | FMFC - PM | 1.9 | 0.6 | 35.3 | 0
35579 | C | 37 | FMFC - PM | 1.8 | 0.5 | 35.2 | 0
35580 | C | 37 | FMFC - PM | 1.8 | 0.5 | 35.3 | 0
35581 | C | 37 | FMFC - PM | 1.9 | 0.6 | 35.4 | 0
35582 | C | 37 | FMFC - PM | 1.7 | 0.7 | 35.1 | 0
35583 | C | 37 | FMFC - PM | 1.6 | 0.7 | 34.8 | 0
35584 | C | 37 | FMFC - PM | 1.5 | 0.7 | 34.6 | 0
35585 | C | 37 | FMFC - PM | 1.5 | 0.7 | 34.6 | 0
35586 | C | 37 | FMFC - PM | 1.6 | 0.7 | 34.8 | 0
35587 | C | 37 | FMFC - PM | 1.5 | 0.8 | 34.7 | 0
35588 | C | 37 | FMFC - PM | 1.4 | 0.8 | 34.4 | 0
35589 | C | 37 | FMFC - PM | 1.3 | 0.8 | 34.3 | 0
35590 | C | 37 | FMFC - PM | 1.3 | 0.8 | 34.3 | 0
35591 | C | 37 | FMFC - PM | 1.4 | 0.8 | 34.4 | 0
35592 | C | 37 | FMFC - PM | 1.2 | 0.9 | 34.2 | 0
35593 | C | 37 | FMFC - PM | 1 | 0.9 | 33.8 | 0
35594 | C | 37 | FMFC - PM | 0.9 | 1.4 | 33.6 | 0
35595 | C | 37 | FMFC - PM | 0.9 | 2 | 33.6 | 0
35596 | C | 37 | FMFC - PM | 1 | 2.6 | 33.7 | 0
35597 | C | 37 | FMFC - PM | 1 | 3 | 33.8 | 0
35598 | C | 37 | FMFC - PM | 0.8 | 3.2 | 33.5 | 0
35599 | C | 37 | FMFC - PM | 0.7 | 3.3 | 33.3 | 0
35600 | C | 37 | FMFC - PM | 0.7 | 3.4 | 33.2 | 0
35601 | C | 37 | FMFC - PM | 0.8 | 3.4 | 33.4 | 0
35602 | C | 37 | FMFC - PM | 0.7 | 2.8 | 33.3 | 0
35603 | C | 37 | FMFC - PM | 0.6 | 4.4 | 33.1 | 0
35604 | C | 37 | FMFC - PM | 0.6 | 4.4 | 33 | 0
35605 | C | 37 | FMFC - PM | 0.6 | 4.8 | 33.1 | 0
35606 | C | 37 | FMFC - PM | 0.5 | 5.2 | 32.9 | 0
35607 | C | 37 | FMFC - PM | 0.4 | 5.1 | 32.7 | 0
35608 | C | 37 | FMFC - PM | 0.3 | 5 | 32.5 | 0
35609 | C | 37 | FMFC - PM | 0.3 | 5.3 | 32.6 | 0
35610 | C | 37 | FMFC - PM | 0.4 | 5.7 | 32.6 | 0
35611 | C | 37 | FMFC - PM | 0.2 | 6.1 | 32.4 | 0
35612 | C | 37 | FMFC - PM | 0.1 | 6.1 | 32.1 | 0
35613 | C | 37 | FMFC - PM | 0 | 6.3 | 32 | 0
35614 | C | 37 | FMFC - PM | 0 | 6.6 | 32 | 0
35615 | C | 37 | FMFC - PM | 0 | 7 | 32 | 0
35616 | C | 37 | FMFC - PM | -0.1 | 7.3 | 31.8 | 0.1
35617 | C | 37 | FMFC - PM | -0.2 | 7.2 | 31.6 | 0
35618 | C | 37 | FMFC - PM | -0.3 | 7.4 | 31.6 | 0.1
35619 | C | 37 | FMFC - PM | -0.2 | 7.9 | 31.6 | 0.1
35620 | C | 37 | FMFC - PM | -0.3 | 8.5 | 31.5 | 0.1
35621 | C | 37 | FMFC - PM | -0.5 | 8.5 | 31.1 | 0.1
35622 | C | 37 | FMFC - PM | -0.6 | 8.5 | 30.9 | 0.1
35623 | C | 37 | FMFC - PM | -0.6 | 8.8 | 30.9 | 0.1
35624 | C | 37 | FMFC - PM | -0.6 | 9.4 | 31 | 0.1
35625 | C | 37 | FMFC - PM | -0.6 | 9.9 | 31 | 0.1
35626 | C | 37 | FMFC - PM | -0.8 | 10.1 | 30.6 | 0.1
35627 | C | 37 | FMFC - PM | -0.9 | 10.1 | 30.3 | 0.1
35628 | C | 37 | FMFC - PM | -0.9 | 10.2 | 30.3 | 0.1
35629 | C | 37 | FMFC - PM | -0.9 | 10.7 | 30.3 | 0.1
35630 | C | 37 | FMFC - PM | -0.9 | 11.2 | 30.4 | 0.1
35631 | C | 37 | FMFC - PM | -1 | 11.4 | 30.2 | 0.1
35632 | C | 37 | FMFC - PM | -1.1 | 11.5 | 30.1 | 0.1
35633 | C | 37 | FMFC - PM | -1 | 11.8 | 30.2 | 0.1
35634 | C | 37 | FMFC - PM | -1.1 | 12.1 | 30.1 | 0.1
35635 | C | 37 | FMFC - PM | -1.2 | 12.2 | 29.8 | 0.1
35636 | C | 37 | FMFC - PM | -1.3 | 12.1 | 29.7 | 0.1
35637 | C | 37 | FMFC - PM | -1.3 | 12.4 | 29.7 | 0.1
35638 | C | 37 | FMFC - PM | -1.3 | 12.9 | 29.7 | 0.1
35639 | C | 37 | FMFC - PM | -1.5 | 13 | 29.3 | 0.1
35640 | C | 37 | FMFC - PM | -1.6 | 13.1 | 29.2 | 0.1
35641 | C | 37 | FMFC - PM | -1.5 | 13.3 | 29.3 | 0.1
35642 | C | 37 | FMFC - PM | -1.6 | 14.1 | 29.2 | 0.1
35643 | C | 37 | FMFC - PM | -1.8 | 14.2 | 28.9 | 0.1
35644 | C | 37 | FMFC - PM | -1.9 | 14.2 | 28.5 | 0.1
35645 | C | 37 | FMFC - PM | -2 | 14.3 | 28.5 | 0.1
35646 | C | 37 | FMFC - PM | -1.9 | 14.8 | 28.5 | 0.1
35647 | C | 37 | FMFC - PM | -2 | 15.3 | 28.5 | 0.1
35648 | C | 37 | FMFC - PM | -2.2 | 15.7 | 28.1 | 0.1
35649 | C | 37 | FMFC - PM | -2.4 | 15.6 | 27.7 | 0.1
35650 | C | 37 | FMFC - PM | -2.4 | 15.6 | 27.7 | 0.1
35651 | C | 37 | FMFC - PM | -2.3 | 16.5 | 27.8 | 0.1
35652 | C | 37 | FMFC - PM | -2.3 | 17.2 | 27.8 | 0.1
35653 | C | 37 | FMFC - PM | -2.6 | 17.5 | 27.4 | 0.1
35654 | C | 37 | FMFC - PM | -2.8 | 17.5 | 27 | 0.1
35655 | C | 37 | FMFC - PM | -2.8 | 17.7 | 26.9 | 0.1
35656 | C | 37 | FMFC - PM | -2.8 | 18.2 | 27 | 0.1
35657 | C | 37 | FMFC - PM | -2.7 | 19.2 | 27.1 | 0.1
35658 | C | 37 | FMFC - PM | -2.8 | 19.9 | 27 | 0.1
35659 | C | 37 | FMFC - PM | -3.1 | 19.8 | 26.5 | 0.1
35203 | A | 37 | FMFC - PM | -19.7 | 334 | -3.4 | 2.3
35661 | C | 37 | FMFC - PM | -3.1 | 20.4 | 26.5 | 0.1
35662 | C | 37 | FMFC - PM | -3 | 21 | 26.6 | 0.1
35663 | C | 37 | FMFC - PM | -3.1 | 21.8 | 26.4 | 0.2
35664 | C | 37 | FMFC - PM | -3.3 | 21.6 | 26.2 | 0.1
35665 | C | 37 | FMFC - PM | -3.3 | 21.8 | 26.1 | 0.2
35666 | C | 37 | FMFC - PM | -3.3 | 22.1 | 26.2 | 0.2
35667 | C | 37 | FMFC - PM | -3.3 | 22.6 | 26.1 | 0.2
35668 | C | 37 | FMFC - PM | -3.5 | 22.8 | 25.8 | 0.2
35669 | C | 37 | FMFC - PM | -3.5 | 22.9 | 25.7 | 0.2
35670 | C | 37 | FMFC - PM | -3.5 | 23.3 | 25.7 | 0.2
35671 | C | 37 | FMFC - PM | -3.5 | 23 | 25.7 | 0.2
35672 | C | 37 | FMFC - PM | -3.7 | 24 | 25.4 | 0.2
35673 | C | 37 | FMFC - PM | -3.8 | 24.1 | 25.3 | 0.2
35674 | C | 37 | FMFC - PM | -3.8 | 24.4 | 25.3 | 0.2
35675 | C | 37 | FMFC - PM | -3.8 | 25.1 | 25.3 | 0.2
35676 | C | 37 | FMFC - PM | -4 | 25.5 | 24.8 | 0.2
35677 | C | 37 | FMFC - PM | -4.2 | 25.4 | 24.5 | 0.2
35678 | C | 37 | FMFC - PM | -4.2 | 25.7 | 24.5 | 0.2
35679 | C | 37 | FMFC - PM | -4.2 | 26.3 | 24.5 | 0.2
35680 | C | 37 | FMFC - PM | -4.2 | 27.3 | 24.5 | 0.2
35681 | C | 37 | FMFC - PM | -4.5 | 27.5 | 23.9 | 0.2
35682 | C | 37 | FMFC - PM | -4.7 | 27.5 | 23.6 | 0.2
35683 | C | 37 | FMFC - PM | -4.7 | 28.1 | 23.6 | 0.2
35684 | C | 37 | FMFC - PM | -4.6 | 28.7 | 23.7 | 0.2
35685 | C | 37 | FMFC - PM | -4.7 | 29.7 | 23.6 | 0.2
35686 | C | 37 | FMFC - PM | -4.8 | 30 | 23.4 | 0.2
35687 | C | 37 | FMFC - PM | -4.9 | 30.2 | 23.2 | 0.2
35688 | C | 37 | FMFC - PM | -4.9 | 30.9 | 23.3 | 0.2
35689 | C | 37 | FMFC - PM | -4.9 | 31.7 | 23.3 | 0.2
35690 | C | 37 | FMFC - PM | -5 | 32.2 | 23.1 | 0.2
35691 | C | 37 | FMFC - PM | -5.1 | 32.1 | 22.9 | 0.2
35692 | C | 37 | FMFC - PM | -5 | 32.6 | 23 | 0.2
35693 | C | 37 | FMFC - PM | -5 | 32.5 | 23 | 0.2
35694 | C | 37 | FMFC - PM | -5.3 | 33.8 | 22.5 | 0.2
35695 | C | 37 | FMFC - PM | -5.6 | 33.6 | 21.9 | 0.2
35696 | C | 37 | FMFC - PM | -5.7 | 33.6 | 21.7 | 0.2
35697 | C | 37 | FMFC - PM | -5.7 | 34.8 | 21.8 | 0.2
35698 | C | 37 | FMFC - PM | -5.6 | 35.8 | 22 | 0.2
35699 | C | 37 | FMFC - PM | -5.7 | 36.6 | 21.8 | 0.3
35700 | C | 37 | FMFC - PM | -6 | 36.8 | 21.3 | 0.3
35701 | C | 37 | FMFC - PM | -6.1 | 37 | 21.1 | 0.3
35702 | C | 37 | FMFC - PM | -6.1 | 37.6 | 21.1 | 0.3
35703 | C | 37 | FMFC - PM | -6 | 38.6 | 21.2 | 0.3
35704 | C | 37 | FMFC - PM | -6.1 | 39.5 | 21.1 | 0.3
35705 | C | 37 | FMFC - PM | -6.2 | 40.1 | 20.9 | 0.3
35706 | C | 37 | FMFC - PM | -6.2 | 40.1 | 20.8 | 0.3
35707 | C | 37 | FMFC - PM | -6.2 | 40.9 | 20.9 | 0.3
35708 | C | 37 | FMFC - PM | -6.2 | 41.3 | 20.8 | 0.3
35709 | C | 37 | FMFC - PM | -6.4 | 42 | 20.5 | 0.3
35710 | C | 37 | FMFC - PM | -6.5 | 42.3 | 20.3 | 0.3
35711 | C | 37 | FMFC - PM | -6.5 | 42.6 | 20.4 | 0.3
35712 | C | 37 | FMFC - PM | -6.5 | 43.5 | 20.4 | 0.3
35713 | C | 37 | FMFC - PM | -6.7 | 44.2 | 20 | 0.3
35714 | C | 37 | FMFC - PM | -6.8 | 44 | 19.8 | 0.3
35715 | C | 37 | FMFC - PM | -6.8 | 44.6 | 19.9 | 0.3
35716 | C | 37 | FMFC - PM | -6.8 | 45.4 | 19.9 | 0.3
35717 | C | 37 | FMFC - PM | -6.9 | 46 | 19.7 | 0.3
16095 | B | 26 | FMLC | -22.7 | 129.8 | -8.8 | 0.9
16096 | B | 26 | FMLC | -22.8 | 129.8 | -9 | 0.9
23718 | A | 39 | LMLC - LTOA | -15.4 | 192.9 | 4.2 | 1.3
13388 | C | 11 | FMLC | -19.7 | 121 | -3.4 | 0.8
13389 | C | 11 | FMLC | -19.8 | 121.3 | -3.6 | 0.8
13390 | C | 11 | FMLC | -19.9 | 122.1 | -3.8 | 0.8
13391 | C | 11 | FMLC | -19.9 | 122.8 | -3.8 | 0.8
13392 | C | 11 | FMLC | -20 | 123.7 | -4 | 0.9
13393 | C | 11 | FMLC | -20.1 | 123.9 | -4.2 | 0.9
13394 | C | 11 | FMLC | -20.2 | 124.9 | -4.3 | 0.9
13395 | C | 11 | FMLC | -20.2 | 126.3 | -4.4 | 0.9
13396 | C | 11 | FMLC | -20.3 | 127.2 | -4.5 | 0.9
13397 | C | 11 | FMLC | -20.4 | 127.3 | -4.7 | 0.9
13398 | C | 11 | FMLC | -20.5 | 128.1 | -4.9 | 0.9
13399 | C | 11 | FMLC | -20.5 | 128.5 | -4.9 | 0.9
13400 | C | 11 | FMLC | -20.6 | 129.3 | -5 | 0.9
13401 | C | 11 | FMLC | -20.7 | 130.2 | -5.2 | 0.9
13402 | C | 11 | FMLC | -20.8 | 130.6 | -5.4 | 0.9
13403 | C | 11 | FMLC | -20.9 | 130.9 | -5.5 | 0.9
13404 | C | 11 | FMLC | -20.9 | 131.9 | -5.6 | 0.9
13405 | C | 11 | FMLC | -21 | 131.7 | -5.8 | 0.9
13406 | C | 11 | FMLC | -21.1 | 132.1 | -5.9 | 0.9
13407 | C | 11 | FMLC | -21.2 | 133.2 | -6.1 | 0.9
13408 | C | 11 | FMLC | -21.2 | 134 | -6.1 | 0.9
13409 | C | 11 | FMLC | -21.3 | 135.6 | -6.3 | 0.9
13410 | C | 11 | FMLC | -21.4 | 135.9 | -6.5 | 0.9
13411 | C | 11 | FMLC | -21.5 | 136.7 | -6.7 | 0.9
13412 | C | 11 | FMLC | -21.5 | 137.5 | -6.7 | 0.9
13413 | C | 11 | FMLC | -21.6 | 138.3 | -6.8 | 1
13414 | C | 11 | FMLC | -21.7 | 138.8 | -7 | 1
13415 | C | 11 | FMLC | -21.8 | 139 | -7.2 | 1
13416 | C | 11 | FMLC | -21.8 | 140.6 | -7.2 | 1
13417 | C | 11 | FMLC | -21.9 | 140.7 | -7.4 | 1
13418 | C | 11 | FMLC | -22 | 141.6 | -7.6 | 1
13419 | C | 11 | FMLC | -22.1 | 141.9 | -7.7 | 1
13420 | C | 11 | FMLC | -22.2 | 142.8 | -7.9 | 1
13421 | C | 11 | FMLC | -22.2 | 144.2 | -7.9 | 1
13422 | C | 11 | FMLC | -22.3 | 145 | -8.1 | 1
13423 | C | 11 | FMLC | -22.4 | 145.2 | -8.3 | 1
13424 | C | 11 | FMLC | -22.5 | 146.1 | -8.4 | 1
13425 | C | 11 | FMLC | -22.5 | 147.6 | -8.5 | 1
13426 | C | 11 | FMLC | -22.6 | 148.5 | -8.6 | 1
13427 | C | 11 | FMLC | -22.7 | 148.6 | -8.8 | 1
13428 | C | 11 | FMLC | -22.8 | 149.5 | -9 | 1
13429 | C | 11 | FMLC | -22.8 | 150.2 | -9 | 1
13430 | C | 11 | FMLC | -22.9 | 151 | -9.2 | 1
13431 | C | 11 | FMLC | -23 | 151.9 | -9.4 | 1
13432 | C | 11 | FMLC | -23.1 | 152.8 | -9.5 | 1.1
13433 | C | 11 | FMLC | -23.1 | 153.2 | -9.5 | 1.1
13434 | C | 11 | FMLC | -23.2 | 154.1 | -9.7 | 1.1
13435 | C | 11 | FMLC | -23.3 | 154.9 | -9.9 | 1.1
13436 | C | 11 | FMLC | -23.4 | 155.8 | -10.1 | 1.1
13437 | C | 11 | FMLC | -23.4 | 156.7 | -10.1 | 1.1
13438 | C | 11 | FMLC | -23.4 | 157.4 | -10.2 | 1.1
13439 | C | 11 | FMLC | -23.5 | 157.7 | -10.3 | 1.1
13440 | C | 11 | FMLC | -23.6 | 158.7 | -10.5 | 1.1
13441 | C | 11 | FMLC | -23.7 | 159 | -10.6 | 1.1
13442 | C | 11 | FMLC | -23.8 | 159.9 | -10.8 | 1.1
13443 | C | 11 | FMLC | -23.8 | 160.8 | -10.8 | 1.1
13444 | C | 11 | FMLC | -23.9 | 161.7 | -11 | 1.1
13445 | C | 11 | FMLC | -24 | 162.5 | -11.2 | 1.1
13446 | C | 11 | FMLC | -24 | 163.5 | -11.2 | 1.1
13447 | C | 11 | FMLC | -24.1 | 164.2 | -11.3 | 1.1
13448 | C | 11 | FMLC | -24.1 | 165.1 | -11.4 | 1.1
13449 | C | 11 | FMLC | -24.2 | 165.4 | -11.6 | 1.1
13450 | C | 11 | FMLC | -24.4 | 166.4 | -11.8 | 1.1
13451 | C | 11 | FMLC | -24.4 | 166.6 | -12 | 1.1
13452 | C | 11 | FMLC | -24.5 | 167.5 | -12.1 | 1.2
13453 | C | 11 | FMLC | -24.6 | 171.3 | -12.2 | 1.2
13454 | C | 11 | FMLC | -24.7 | 171.9 | -12.4 | 1.2
13455 | C | 11 | FMLC | -24.8 | 172.1 | -12.6 | 1.2
13456 | C | 11 | FMLC | -24.8 | 172 | -12.7 | 1.2
13457 | C | 11 | FMLC | -25 | 171.9 | -13 | 1.2
13458 | C | 11 | FMLC | -25 | 171.9 | -13 | 1.2
13459 | C | 11 | FMLC | -25.1 | 171.9 | -13.1 | 1.2
13460 | C | 11 | FMLC | -25.2 | 171.9 | -13.3 | 1.2
13461 | C | 11 | FMLC | -25.3 | 172 | -13.5 | 1.2
13462 | C | 11 | FMLC | -25.3 | 172 | -13.5 | 1.2
13463 | C | 11 | FMLC | -25.4 | 172.1 | -13.7 | 1.2
13464 | C | 11 | FMLC | -25.5 | 172.7 | -13.9 | 1.2
13465 | C | 11 | FMLC | -25.5 | 173.2 | -13.9 | 1.2
13466 | C | 11 | FMLC | -25.7 | 173.8 | -14.2 | 1.2
13467 | C | 11 | FMLC | -25.7 | 173.7 | -14.2 | 1.2
13468 | C | 11 | FMLC | -25.8 | 174.2 | -14.4 | 1.2
13469 | C | 11 | FMLC | -25.9 | 174.9 | -14.6 | 1.2
13470 | C | 11 | FMLC | -26 | 175.4 | -14.8 | 1.2
13471 | C | 11 | FMLC | -26 | 175.9 | -14.8 | 1.2
13472 | C | 11 | FMLC | -26.1 | 176.4 | -14.9 | 1.2
13473 | C | 11 | FMLC | -26.1 | 176.9 | -15 | 1.2
13474 | C | 11 | FMLC | -26.2 | 177.3 | -15.2 | 1.2
13475 | C | 11 | FMLC | -26.3 | 177.9 | -15.3 | 1.2
13476 | C | 11 | FMLC | -26.4 | 177.8 | -15.4 | 1.2
13477 | C | 11 | FMLC | -26.4 | 178.1 | -15.5 | 1.2
13478 | C | 11 | FMLC | -26.5 | 178.8 | -15.7 | 1.2
13479 | C | 11 | FMLC | -26.6 | 178.8 | -15.8 | 1.2
13480 | C | 11 | FMLC | -26.7 | 179.1 | -16 | 1.2
13652 | A | 24 | FMLC | -8.6 | 89.4 | 16.5 | 0.6
13653 | A | 24 | FMLC | -8.7 | 90.6 | 16.4 | 0.6
13654 | A | 24 | FMLC | -8.8 | 92.3 | 16.1 | 0.6
13655 | A | 24 | FMLC | -8.9 | 93.7 | 16 | 0.6
13656 | A | 24 | FMLC | -8.9 | 94.8 | 15.9 | 0.7
13657 | A | 24 | FMLC | -9 | 95.7 | 15.8 | 0.7
13658 | A | 24 | FMLC | -9.2 | 97.7 | 15.5 | 0.7
13659 | A | 24 | FMLC | -9.2 | 99 | 15.4 | 0.7
13660 | A | 24 | FMLC | -9.3 | 100.1 | 15.4 | 0.7
13661 | A | 24 | FMLC | -9.3 | 101.7 | 15.2 | 0.7
13662 | A | 24 | FMLC | -9.4 | 103.2 | 15 | 0.7
13663 | A | 24 | FMLC | -9.5 | 104 | 14.9 | 0.7
13664 | A | 24 | FMLC | -9.6 | 105.6 | 14.8 | 0.7
13665 | A | 24 | FMLC | -9.7 | 106.7 | 14.6 | 0.7
13666 | A | 24 | FMLC | -9.8 | 108.1 | 14.5 | 0.7
13667 | A | 24 | FMLC | -9.8 | 109.1 | 14.4 | 0.8
13668 | A | 24 | FMLC | -9.9 | 110.9 | 14.3 | 0.8
13669 | A | 24 | FMLC | -10 | 111.8 | 14.1 | 0.8
13670 | A | 24 | FMLC | -10.1 | 113.9 | 13.9 | 0.8
13671 | A | 24 | FMLC | -10.1 | 114.8 | 13.8 | 0.8
13672 | A | 24 | FMLC | -10.2 | 116.4 | 13.7 | 0.8
13673 | A | 24 | FMLC | -10.3 | 117.6 | 13.6 | 0.8
13674 | A | 24 | FMLC | -10.3 | 119.1 | 13.4 | 0.8
13675 | A | 24 | FMLC | -10.4 | 120.6 | 13.2 | 0.8
13676 | A | 24 | FMLC | -10.5 | 122.2 | 13.1 | 0.8
13677 | A | 24 | FMLC | -10.6 | 122.8 | 13 | 0.8
13678 | A | 24 | FMLC | -10.6 | 124.2 | 12.9 | 0.9
13679 | A | 24 | FMLC | -10.7 | 125.8 | 12.7 | 0.9
13680 | A | 24 | FMLC | -10.8 | 127.4 | 12.5 | 0.9
13681 | A | 24 | FMLC | -10.9 | 128.4 | 12.5 | 0.9
13682 | A | 24 | FMLC | -10.9 | 129.6 | 12.4 | 0.9
13683 | A | 24 | FMLC | -11 | 131.2 | 12.2 | 0.9
13684 | A | 24 | FMLC | -11.1 | 132.9 | 12 | 0.9
13685 | A | 24 | FMLC | -11.2 | 134.2 | 11.9 | 0.9
13686 | A | 24 | FMLC | -11.2 | 135.3 | 11.8 | 0.9
13687 | A | 24 | FMLC | -11.3 | 137 | 11.7 | 0.9
13688 | A | 24 | FMLC | -11.4 | 138.7 | 11.4 | 1
13689 | A | 24 | FMLC | -11.5 | 139.8 | 11.3 | 1
13690 | A | 24 | FMLC | -11.5 | 141.4 | 11.3 | 1
13691 | A | 24 | FMLC | -11.6 | 142.6 | 11.1 | 1
13692 | A | 24 | FMLC | -11.7 | 144.8 | 10.9 | 1
13693 | A | 24 | FMLC | -11.8 | 146 | 10.8 | 1
13694 | A | 24 | FMLC | -11.8 | 147.8 | 10.7 | 1
13695 | A | 24 | FMLC | -11.9 | 148.7 | 10.5 | 1
13696 | A | 24 | FMLC | -12 | 151.4 | 10.4 | 1
13697 | A | 24 | FMLC | -12.1 | 152.9 | 10.2 | 1.1
13698 | A | 24 | FMLC | -12.2 | 153.9 | 10.1 | 1.1
13699 | A | 24 | FMLC | -12.3 | 155.7 | 10 | 1.1
13700 | A | 24 | FMLC | -12.3 | 157.3 | 9.8 | 1.1
13701 | A | 24 | FMLC | -12.4 | 158.4 | 9.7 | 1.1
13702 | A | 24 | FMLC | -12.5 | 160.4 | 9.5 | 1.1
13703 | A | 24 | FMLC | -12.5 | 161.5 | 9.5 | 1.1
13704 | A | 24 | FMLC | -12.6 | 163.2 | 9.3 | 1.1
13705 | A | 24 | FMLC | -12.8 | 165.6 | 9 | 1.1
13706 | A | 24 | FMLC | -12.8 | 167.1 | 8.9 | 1.2
13707 | A | 24 | FMLC | -12.8 | 167.7 | 8.9 | 1.2
13708 | A | 24 | FMLC | -12.9 | 169.7 | 8.8 | 1.2
13709 | A | 24 | FMLC | -13.1 | 171.8 | 8.5 | 1.2
13710 | A | 24 | FMLC | -13.1 | 173.3 | 8.4 | 1.2
13711 | A | 24 | FMLC | -13.1 | 174.5 | 8.4 | 1.2
13712 | A | 24 | FMLC | -13.2 | 175.9 | 8.2 | 1.2
13713 | A | 24 | FMLC | -13.3 | 177.6 | 8 | 1.2
13714 | A | 24 | FMLC | -13.4 | 179.8 | 7.8 | 1.2
13715 | A | 24 | FMLC | -13.5 | 181.5 | 7.8 | 1.3
13716 | A | 24 | FMLC | -13.5 | 182.8 | 7.7 | 1.3
13717 | A | 24 | FMLC | -13.6 | 185.1 | 7.5 | 1.3
13718 | A | 24 | FMLC | -13.7 | 186.2 | 7.3 | 1.3
13719 | A | 24 | FMLC | -13.7 | 187.5 | 7.3 | 1.3
13720 | A | 24 | FMLC | -13.8 | 189.4 | 7.1 | 1.3
13721 | A | 24 | FMLC | -13.9 | 191 | 6.9 | 1.3
13722 | A | 24 | FMLC | -14 | 193.4 | 6.8 | 1.3
13723 | A | 24 | FMLC | -14 | 195.1 | 6.8 | 1.3
13724 | A | 24 | FMLC | -14.1 | 196.9 | 6.6 | 1.4
13725 | A | 24 | FMLC | -14.2 | 197.9 | 6.4 | 1.4
13726 | A | 24 | FMLC | -14.4 | 200.9 | 6.2 | 1.4
13727 | A | 24 | FMLC | -14.4 | 202.4 | 6.1 | 1.4
13728 | A | 24 | FMLC | -14.4 | 204.2 | 6 | 1.4
13729 | A | 24 | FMLC | -14.5 | 205.6 | 5.9 | 1.4
13730 | A | 24 | FMLC | -14.7 | 208.5 | 5.6 | 1.4
13731 | A | 24 | FMLC | -14.7 | 210.1 | 5.5 | 1.4
13732 | A | 24 | FMLC | -14.7 | 211.4 | 5.5 | 1.5
13733 | A | 24 | FMLC | -14.8 | 212.6 | 5.5 | 1.5
13734 | A | 24 | FMLC | -15 | 215.7 | 5 | 1.5
13735 | A | 24 | FMLC | -15 | 218 | 5 | 1.5
13736 | A | 24 | FMLC | -15 | 219.1 | 5 | 1.5
13737 | A | 24 | FMLC | -15.1 | 220.6 | 4.9 | 1.5
13738 | A | 24 | FMLC | -15.2 | 222.6 | 4.7 | 1.5
13739 | A | 24 | FMLC | -15.3 | 225 | 4.5 | 1.6
13740 | A | 24 | FMLC | -15.3 | 226.8 | 4.4 | 1.6
13741 | A | 24 | FMLC | -15.4 | 228.1 | 4.4 | 1.6
13742 | A | 24 | FMLC | -15.5 | 230.8 | 4.1 | 1.6
27840 | B | 39 | LMLC - STOA | -24.1 | 413.8 | -11.4 | 2.9
27841 | B | 39 | LMLC - STOA | -24.2 | 416.5 | -11.6 | 2.9
27842 | B | 39 | LMLC - STOA | -24.3 | 419.1 | -11.7 | 2.9
27843 | B | 39 | LMLC - STOA | -24.4 | 421.6 | -11.9 | 2.9
35718 | C | 37 | FMFC - PM | -7.1 | 46.1 | 19.3 | 0.3
35719 | C | 37 | FMFC - PM | -7.1 | 46.7 | 19.3 | 0.3
25047 | B | 35 | LMLC - STOA | 0.7 | 7.2 | 33.3 | 0
22470 | A | 36 | LMLC - LTOA | -6.8 | 49.5 | 19.7 | 0.3
22471 | A | 36 | LMLC - LTOA | -6.9 | 49.8 | 19.6 | 0.3
22472 | A | 36 | LMLC - LTOA | -7 | 50.3 | 19.4 | 0.3
22473 | A | 36 | LMLC - LTOA | -7 | 51.4 | 19.3 | 0.4
22474 | A | 36 | LMLC - LTOA | -7.1 | 51.6 | 19.2 | 0.4
22475 | A | 36 | LMLC - LTOA | -7.2 | 52.2 | 19 | 0.4
22476 | A | 36 | LMLC - LTOA | -7.3 | 53.1 | 18.9 | 0.4
22477 | A | 36 | LMLC - LTOA | -7.3 | 53.3 | 18.8 | 0.4
22478 | A | 36 | LMLC - LTOA | -7.4 | 54.3 | 18.6 | 0.4
22479 | A | 36 | LMLC - LTOA | -7.5 | 54.8 | 18.4 | 0.4
22480 | A | 36 | LMLC - LTOA | -7.6 | 55.1 | 18.3 | 0.4
22481 | A | 36 | LMLC - LTOA | -7.6 | 56 | 18.3 | 0.4
22482 | A | 36 | LMLC - LTOA | -7.7 | 56.5 | 18.1 | 0.4
22483 | A | 36 | LMLC - LTOA | -7.8 | 57.4 | 18 | 0.4
22484 | A | 36 | LMLC - LTOA | -7.9 | 57.7 | 17.8 | 0.4
22485 | A | 36 | LMLC - LTOA | -7.9 | 58.8 | 17.7 | 0.4
22486 | A | 36 | LMLC - LTOA | -8 | 59.1 | 17.5 | 0.4
22487 | A | 36 | LMLC - LTOA | -8.1 | 60 | 17.4 | 0.4
22488 | A | 36 | LMLC - LTOA | -8.2 | 60.4 | 17.2 | 0.4
22489 | A | 36 | LMLC - LTOA | -8.2 | 61.4 | 17.2 | 0.4
22490 | A | 36 | LMLC - LTOA | -8.3 | 61.6 | 17 | 0.4
22491 | A | 36 | LMLC - LTOA | -8.4 | 62.4 | 16.8 | 0.4
22492 | A | 36 | LMLC - LTOA | -8.5 | 62.9 | 16.7 | 0.4
22493 | A | 36 | LMLC - LTOA | -8.5 | 63.6 | 16.6 | 0.4
22494 | A | 36 | LMLC - LTOA | -8.6 | 64.4 | 16.5 | 0.4
22495 | A | 36 | LMLC - LTOA | -8.7 | 65.1 | 16.3 | 0.4
22496 | A | 36 | LMLC - LTOA | -8.8 | 65.9 | 16.2 | 0.5
22497 | A | 36 | LMLC - LTOA | -8.8 | 66.7 | 16.1 | 0.5
22498 | A | 36 | LMLC - LTOA | -8.9 | 67.5 | 15.9 | 0.5
22499 | A | 36 | LMLC - LTOA | -9 | 68.3 | 15.7 | 0.5
22500 | A | 36 | LMLC - LTOA | -9.1 | 68.4 | 15.6 | 0.5
22501 | A | 36 | LMLC - LTOA | -9.1 | 69.2 | 15.6 | 0.5
22502 | A | 36 | LMLC - LTOA | -9.2 | 70.1 | 15.4 | 0.5
22503 | A | 36 | LMLC - LTOA | -9.3 | 70.9 | 15.2 | 0.5
22504 | A | 36 | LMLC - LTOA | -9.4 | 71.8 | 15.1 | 0.5
22505 | A | 36 | LMLC - LTOA | -9.5 | 72.6 | 15 | 0.5
22506 | A | 36 | LMLC - LTOA | -9.5 | 73.5 | 14.8 | 0.5
22507 | A | 36 | LMLC - LTOA | -9.6 | 74.3 | 14.7 | 0.5
22508 | A | 36 | LMLC - LTOA | -9.7 | 75 | 14.5 | 0.5
22509 | A | 36 | LMLC - LTOA | -9.8 | 75.8 | 14.4 | 0.5
22510 | A | 36 | LMLC - LTOA | -9.8 | 76 | 14.3 | 0.5
22511 | A | 36 | LMLC - LTOA | -9.9 | 76.8 | 14.1 | 0.5
22512 | A | 36 | LMLC - LTOA | -10 | 77.6 | 14 | 0.5
22513 | A | 36 | LMLC - LTOA | -10.1 | 78.5 | 13.8 | 0.5
22514 | A | 36 | LMLC - LTOA | -10.1 | 79.2 | 13.8 | 0.5
22515 | A | 36 | LMLC - LTOA | -10.2 | 80.1 | 13.6 | 0.6
22516 | A | 36 | LMLC - LTOA | -10.3 | 80.9 | 13.5 | 0.6
22517 | A | 36 | LMLC - LTOA | -10.4 | 81.8 | 13.3 | 0.6
22518 | A | 36 | LMLC - LTOA | -10.5 | 82.6 | 13.1 | 0.6
22519 | A | 36 | LMLC - LTOA | -10.5 | 83.4 | 13 | 0.6
22520 | A | 36 | LMLC - LTOA | -10.6 | 84.2 | 12.9 | 0.6
22521 | A | 36 | LMLC - LTOA | -10.7 | 84.9 | 12.8 | 0.6
22522 | A | 36 | LMLC - LTOA | -10.7 | 85.8 | 12.7 | 0.6
22523 | A | 36 | LMLC - LTOA | -10.9 | 86.5 | 12.4 | 0.6
22524 | A | 36 | LMLC - LTOA | -10.9 | 87.3 | 12.3 | 0.6
22525 | A | 36 | LMLC - LTOA | -11 | 88.2 | 12.2 | 0.6
22526 | A | 36 | LMLC - LTOA | -11 | 89 | 12.1 | 0.6
22527 | A | 36 | LMLC - LTOA | -11.1 | 90.3 | 12 | 0.6
22528 | A | 36 | LMLC - LTOA | -11.2 | 91.1 | 11.8 | 0.6
22529 | A | 36 | LMLC - LTOA | -11.3 | 92 | 11.7 | 0.6
22530 | A | 36 | LMLC - LTOA | -11.4 | 92.8 | 11.5 | 0.6
22531 | A | 36 | LMLC - LTOA | -11.4 | 93.6 | 11.4 | 0.6
22532 | A | 36 | LMLC - LTOA | -11.5 | 94.5 | 11.3 | 0.7
22533 | A | 36 | LMLC - LTOA | -11.6 | 95.3 | 11.1 | 0.7
22534 | A | 36 | LMLC - LTOA | -11.7 | 96 | 10.9 | 0.7
22535 | A | 36 | LMLC - LTOA | -11.7 | 96.7 | 10.9 | 0.7
22536 | A | 36 | LMLC - LTOA | -11.8 | 97.6 | 10.8 | 0.7
22537 | A | 36 | LMLC - LTOA | -11.9 | 98.8 | 10.6 | 0.7
22538 | A | 36 | LMLC - LTOA | -12 | 99.6 | 10.5 | 0.7
22539 | A | 36 | LMLC - LTOA | -12 | 100.4 | 10.3 | 0.7
22540 | A | 36 | LMLC - LTOA | -12.1 | 101.3 | 10.2 | 0.7
22541 | A | 36 | LMLC - LTOA | -12.2 | 102.1 | 10 | 0.7
22542 | A | 36 | LMLC - LTOA | -12.3 | 103.3 | 9.9 | 0.7
22543 | A | 36 | LMLC - LTOA | -12.3 | 103.7 | 9.8 | 0.7
22544 | A | 36 | LMLC - LTOA | -12.4 | 105 | 9.7 | 0.7
22545 | A | 36 | LMLC - LTOA | -12.5 | 105.8 | 9.5 | 0.7
22546 | A | 36 | LMLC - LTOA | -12.6 | 106.6 | 9.4 | 0.7
22547 | A | 36 | LMLC - LTOA | -12.7 | 108.1 | 9.2 | 0.7
22548 | A | 36 | LMLC - LTOA | -12.7 | 108.7 | 9.1 | 0.7
22549 | A | 36 | LMLC - LTOA | -12.8 | 109.6 | 9 | 0.8
22550 | A | 36 | LMLC - LTOA | -12.9 | 110.3 | 8.8 | 0.8
22551 | A | 36 | LMLC - LTOA | -13 | 111.7 | 8.7 | 0.8
22552 | A | 36 | LMLC - LTOA | -13.1 | 112.5 | 8.5 | 0.8
22553 | A | 36 | LMLC - LTOA | -13.1 | 113.9 | 8.4 | 0.8
22554 | A | 36 | LMLC - LTOA | -13.2 | 114.7 | 8.3 | 0.8
22555 | A | 36 | LMLC - LTOA | -13.2 | 115.5 | 8.2 | 0.8
22556 | A | 36 | LMLC - LTOA | -13.3 | 116.6 | 8.1 | 0.8
22557 | A | 36 | LMLC - LTOA | -13.4 | 117.4 | 7.9 | 0.8
22558 | A | 36 | LMLC - LTOA | -13.5 | 119.1 | 7.7 | 0.8
22559 | A | 36 | LMLC - LTOA | -13.6 | 119.9 | 7.6 | 0.8
22560 | A | 36 | LMLC - LTOA | -13.6 | 120.7 | 7.5 | 0.8
22561 | A | 36 | LMLC - LTOA | -13.7 | 121.5 | 7.3 | 0.8
22562 | A | 36 | LMLC - LTOA | -13.8 | 123.2 | 7.2 | 0.8
22563 | A | 36 | LMLC - LTOA | -13.9 | 123.8 | 7 | 0.9
22564 | A | 36 | LMLC - LTOA | -13.9 | 124.8 | 6.9 | 0.9
22565 | A | 36 | LMLC - LTOA | -14 | 125.7 | 6.8 | 0.9
22566 | A | 36 | LMLC - LTOA | -14.1 | 127.2 | 6.6 | 0.9
22567 | A | 36 | LMLC - LTOA | -14.2 | 128 | 6.4 | 0.9
22568 | A | 36 | LMLC - LTOA | -14.3 | 128.9 | 6.3 | 0.9
22569 | A | 36 | LMLC - LTOA | -14.3 | 130.6 | 6.3 | 0.9
22570 | A | 36 | LMLC - LTOA | -14.4 | 131.4 | 6.1 | 0.9
22571 | A | 36 | LMLC - LTOA | -14.5 | 132.4 | 5.9 | 0.9
22572 | A | 36 | LMLC - LTOA | -14.6 | 133.6 | 5.8 | 0.9
22573 | A | 36 | LMLC - LTOA | -14.6 | 134.4 | 5.7 | 0.9
22574 | A | 36 | LMLC - LTOA | -14.7 | 135.3 | 5.6 | 0.9
22575 | A | 36 | LMLC - LTOA | -14.7 | 137.1 | 5.5 | 0.9
22576 | A | 36 | LMLC - LTOA | -14.8 | 137.9 | 5.3 | 1
22577 | A | 36 | LMLC - LTOA | -14.9 | 138.8 | 5.2 | 1
22578 | A | 36 | LMLC - LTOA | -15 | 139.7 | 5 | 1
22579 | A | 36 | LMLC - LTOA | -15.1 | 141.3 | 4.9 | 1
22580 | A | 36 | LMLC - LTOA | -15.1 | 142.2 | 4.8 | 1
22581 | A | 36 | LMLC - LTOA | -15.2 | 143.2 | 4.6 | 1
22582 | A | 36 | LMLC - LTOA | -15.3 | 144.4 | 4.5 | 1
22583 | A | 36 | LMLC - LTOA | -15.4 | 146.1 | 4.3 | 1
22584 | A | 36 | LMLC - LTOA | -15.5 | 146.9 | 4.2 | 1
22585 | A | 36 | LMLC - LTOA | -15.5 | 148.2 | 4.1 | 1
22586 | A | 36 | LMLC - LTOA | -15.6 | 149.2 | 3.9 | 1
22587 | A | 36 | LMLC - LTOA | -15.7 | 150.2 | 3.7 | 1
22588 | A | 36 | LMLC - LTOA | -15.8 | 152.4 | 3.6 | 1.1
22589 | A | 36 | LMLC - LTOA | -15.8 | 153.2 | 3.5 | 1.1
22590 | A | 36 | LMLC - LTOA | -15.9 | 154.1 | 3.4 | 1.1
22591 | A | 36 | LMLC - LTOA | -16 | 155 | 3.3 | 1.1
22592 | A | 36 | LMLC - LTOA | -16.1 | 156.4 | 3.1 | 1.1
22593 | A | 36 | LMLC - LTOA | -16.1 | 158.1 | 3 | 1.1
23745 | A | 39 | LMLC - LTOA | -17.5 | 239.3 | 0.5 | 1.7
23746 | A | 39 | LMLC - LTOA | -17.5 | 252.7 | 0.4 | 1.7
23747 | A | 39 | LMLC - LTOA | -17.7 | 259.1 | 0.1 | 1.8
23748 | A | 39 | LMLC - LTOA | -17.8 | 259.3 | -0.1 | 1.8
23749 | A | 39 | LMLC - LTOA | -17.9 | 259.6 | -0.2 | 1.8
23750 | A | 39 | LMLC - LTOA | -17.9 | 261.8 | -0.3 | 1.8
23751 | A | 39 | LMLC - LTOA | -18 | 262.9 | -0.4 | 1.8
23752 | A | 39 | LMLC - LTOA | -18 | 264.3 | -0.5 | 1.8
23753 | A | 39 | LMLC - LTOA | -18.1 | 266.5 | -0.6 | 1.8
23754 | A | 39 | LMLC - LTOA | -18.2 | 267.6 | -0.8 | 1.8
23755 | A | 39 | LMLC - LTOA | -18.2 | 269.5 | -0.8 | 1.9
23756 | A | 39 | LMLC - LTOA | -18.3 | 271.5 | -0.9 | 1.9
23757 | A | 39 | LMLC - LTOA | -18.4 | 272.8 | -1.1 | 1.9
23758 | A | 39 | LMLC - LTOA | -18.5 | 274.6 | -1.2 | 1.9
23759 | A | 39 | LMLC - LTOA | -18.6 | 276.1 | -1.4 | 1.9
23760 | A | 39 | LMLC - LTOA | -18.6 | 277.9 | -1.5 | 1.9
23761 | A | 39 | LMLC - LTOA | -18.7 | 279.8 | -1.7 | 1.9
23762 | A | 39 | LMLC - LTOA | -18.8 | 281.6 | -1.8 | 1.9
23763 | A | 39 | LMLC - LTOA | -18.8 | 283.9 | -1.9 | 2
23764 | A | 39 | LMLC - LTOA | -18.9 | 285.7 | -2.1 | 2
23765 | A | 39 | LMLC - LTOA | -19 | 287 | -2.2 | 2
23766 | A | 39 | LMLC - LTOA | -19.1 | 288.9 | -2.3 | 2
23767 | A | 39 | LMLC - LTOA | -19.1 | 290.8 | -2.4 | 2
23768 | A | 39 | LMLC - LTOA | -19.2 | 292.9 | -2.6 | 2
23769 | A | 39 | LMLC - LTOA | -19.3 | 295.1 | -2.8 | 2
23770 | A | 39 | LMLC - LTOA | -19.4 | 298 | -3 | 2.1
23771 | A | 39 | LMLC - LTOA | -19.4 | 299.1 | -3 | 2.1
23772 | A | 39 | LMLC - LTOA | -19.5 | 299.7 | -3.2 | 2.1
23773 | A | 39 | LMLC - LTOA | -19.6 | 299.6 | -3.3 | 2.1
23774 | A | 39 | LMLC - LTOA | -19.7 | 299.5 | -3.5 | 2.1
23775 | A | 39 | LMLC - LTOA | -19.8 | 299.5 | -3.6 | 2.1
23776 | A | 39 | LMLC - LTOA | -19.9 | 299.7 | -3.8 | 2.1
23777 | A | 39 | LMLC - LTOA | -19.9 | 299.6 | -3.8 | 2.1
23778 | A | 39 | LMLC - LTOA | -20 | 299.7 | -4.1 | 2.1
23779 | A | 39 | LMLC - LTOA | -20.1 | 299.7 | -4.2 | 2.1
23780 | A | 39 | LMLC - LTOA | -20.1 | 302.9 | -4.2 | 2.1
23781 | A | 39 | LMLC - LTOA | -20.2 | 305.2 | -4.4 | 2.1
23782 | A | 39 | LMLC - LTOA | -20.3 | 307.8 | -4.5 | 2.1
23783 | A | 39 | LMLC - LTOA | -20.3 | 310.4 | -4.6 | 2.1
23784 | A | 39 | LMLC - LTOA | -20.5 | 312.8 | -5 | 2.2
23785 | A | 39 | LMLC - LTOA | -20.7 | 314.2 | -5.3 | 2.2
23786 | A | 39 | LMLC - LTOA | -20.8 | 325.1 | -5.4 | 2.2
20874 | B | 39 | FMLC | -20.4 | 228.7 | -4.7 | 1.6
20875 | B | 39 | FMLC | -20.6 | 229.3 | -5 | 1.6
20876 | B | 39 | FMLC | -20.7 | 230.6 | -5.2 | 1.6
20877 | B | 39 | FMLC | -20.7 | 232.3 | -5.2 | 1.6
20878 | B | 39 | FMLC | -20.7 | 234.1 | -5.2 | 1.6
20879 | B | 39 | FMLC | -20.8 | 236.5 | -5.4 | 1.6
20880 | B | 39 | FMLC | -21 | 237.7 | -5.7 | 1.6
20881 | C | 39 | FMLC | 1.9 | 0 | 35.3 | 0
20882 | C | 39 | FMLC | 1.8 | 0 | 35.2 | 0
20883 | C | 39 | FMLC | 1.8 | 0 | 35.2 | 0
20884 | C | 39 | FMLC | 1.8 | 0 | 35.2 | 0
20885 | C | 39 | FMLC | 1.7 | 0 | 35.1 | 0
20886 | C | 39 | FMLC | 1.7 | 0 | 35 | 0
20887 | C | 39 | FMLC | 1.6 | 0 | 34.8 | 0
20888 | C | 39 | FMLC | 1.6 | 0 | 34.8 | 0
20889 | C | 39 | FMLC | 1.5 | 0 | 34.6 | 0
20890 | C | 39 | FMLC | 1.4 | 0 | 34.6 | 0
20891 | C | 39 | FMLC | 1.4 | 0.1 | 34.4 | 0
20892 | C | 39 | FMLC | 1.3 | 0.2 | 34.3 | 0
20893 | C | 39 | FMLC | 1.3 | 0.2 | 34.3 | 0
20894 | C | 39 | FMLC | 1.2 | 0.3 | 34.1 | 0
20895 | C | 39 | FMLC | 1.1 | 0.4 | 34 | 0
20896 | C | 39 | FMLC | 1.1 | 0.5 | 33.9 | 0
20897 | C | 39 | FMLC | 1 | 0.7 | 33.8 | 0
20898 | C | 39 | FMLC | 1 | 0.8 | 33.7 | 0
20899 | C | 39 | FMLC | 0.9 | 0.8 | 33.6 | 0
20900 | C | 39 | FMLC | 0.8 | 0.8 | 33.5 | 0
20901 | C | 39 | FMLC | 0.8 | 0.9 | 33.4 | 0
20902 | C | 39 | FMLC | 0.7 | 1 | 33.3 | 0
20903 | C | 39 | FMLC | 0.7 | 1 | 33.2 | 0
20904 | C | 39 | FMLC | 0.6 | 1 | 33 | 0
20905 | C | 39 | FMLC | 0.5 | 1.1 | 32.9 | 0
20906 | C | 39 | FMLC | 0.5 | 1.1 | 32.8 | 0
20907 | C | 39 | FMLC | 0.4 | 1.2 | 32.8 | 0
20908 | C | 39 | FMLC | 0.3 | 1.2 | 32.6 | 0
20909 | C | 39 | FMLC | 0.3 | 1.2 | 32.5 | 0
20910 | C | 39 | FMLC | 0.2 | 1.3 | 32.4 | 0
20911 | C | 39 | FMLC | 0.1 | 1.4 | 32.2 | 0
20912 | C | 39 | FMLC | 0.1 | 1.4 | 32.1 | 0
20913 | C | 39 | FMLC | 0 | 1.4 | 32 | 0
20914 | C | 39 | FMLC | -0.1 | 1.4 | 31.9 | 0
20915 | C | 39 | FMLC | -0.2 | 1.5 | 31.7 | 0
20916 | C | 39 | FMLC | -0.2 | 1.5 | 31.6 | 0
20917 | C | 39 | FMLC | -0.3 | 1.5 | 31.5 | 0
20918 | C | 39 | FMLC | -0.4 | 1.6 | 31.4 | 0
20919 | C | 39 | FMLC | -0.4 | 1.6 | 31.3 | 0
20920 | C | 39 | FMLC | -0.5 | 1.6 | 31.1 | 0
20921 | C | 39 | FMLC | -0.5 | 1.7 | 31.1 | 0
20922 | C | 39 | FMLC | -0.6 | 1.7 | 31 | 0
20923 | C | 39 | FMLC | -0.7 | 1.9 | 30.8 | 0
20924 | C | 39 | FMLC | -0.8 | 1.8 | 30.7 | 0
20925 | C | 39 | FMLC | -0.8 | 1.9 | 30.6 | 0
20926 | C | 39 | FMLC | -0.9 | 1.9 | 30.4 | 0
20927 | C | 39 | FMLC | -1 | 2 | 30.3 | 0
20928 | C | 39 | FMLC | -1 | 2 | 30.2 | 0
20929 | C | 39 | FMLC | -1.1 | 2.1 | 30.1 | 0
20930 | C | 39 | FMLC | -1.2 | 2.1 | 29.9 | 0
20931 | C | 39 | FMLC | -1.2 | 3.1 | 29.8 | 0
20932 | C | 39 | FMLC | -1.3 | 4.7 | 29.7 | 0
20933 | C | 39 | FMLC | -1.4 | 5.3 | 29.5 | 0
20934 | C | 39 | FMLC | -1.5 | 5.2 | 29.4 | 0
20935 | C | 39 | FMLC | -1.5 | 5.7 | 29.3 | 0
20936 | C | 39 | FMLC | -1.6 | 5.9 | 29.2 | 0
20937 | C | 39 | FMLC | -1.7 | 6.1 | 29 | 0
20938 | C | 39 | FMLC | -1.7 | 6.3 | 29 | 0
20939 | C | 39 | FMLC | -1.8 | 6.8 | 28.8 | 0
20940 | C | 39 | FMLC | -1.9 | 7 | 28.7 | 0
20941 | C | 39 | FMLC | -2 | 7.5 | 28.5 | 0.1
20942 | C | 39 | FMLC | -2 | 7.7 | 28.4 | 0.1
20943 | C | 39 | FMLC | -2.1 | 7.9 | 28.3 | 0.1
20944 | C | 39 | FMLC | -2.2 | 8.4 | 28.1 | 0.1
20945 | C | 39 | FMLC | -2.2 | 8.6 | 28 | 0.1
20946 | C | 39 | FMLC | -2.3 | 9.1 | 27.9 | 0.1
20947 | C | 39 | FMLC | -2.4 | 9.4 | 27.8 | 0.1
20948 | C | 39 | FMLC | -2.4 | 9.5 | 27.6 | 0.1
20949 | C | 39 | FMLC | -2.5 | 9.8 | 27.5 | 0.1
20950 | C | 39 | FMLC | -2.6 | 10.1 | 27.4 | 0.1
20951 | C | 39 | FMLC | -2.7 | 10.7 | 27.2 | 0.1
20952 | C | 39 | FMLC | -2.7 | 10.6 | 27.2 | 0.1
20953 | C | 39 | FMLC | -2.8 | 11.4 | 27 | 0.1
20954 | C | 39 | FMLC | -2.9 | 11.6 | 26.9 | 0.1
20955 | C | 39 | FMLC | -3 | 12 | 26.7 | 0.1
20956 | C | 39 | FMLC | -3 | 12.2 | 26.6 | 0.1
20957 | C | 39 | FMLC | -3.1 | 12.6 | 26.5 | 0.1
20958 | C | 39 | FMLC | -3.2 | 12.9 | 26.3 | 0.1
20959 | C | 39 | FMLC | -3.2 | 13.3 | 26.2 | 0.1
20960 | C | 39 | FMLC | -3.3 | 13.4 | 26.1 | 0.1
20961 | C | 39 | FMLC | -3.4 | 13.8 | 25.9 | 0.1
20962 | C | 39 | FMLC | -3.5 | 14.2 | 25.8 | 0.1
20963 | C | 39 | FMLC | -3.5 | 14.7 | 25.7 | 0.1
20964 | C | 39 | FMLC | -3.6 | 15.3 | 25.6 | 0.1
20965 | C | 39 | FMLC | -3.7 | 15.6 | 25.4 | 0.1
20966 | C | 39 | FMLC | -3.8 | 16 | 25.3 | 0.1
20967 | C | 39 | FMLC | -3.8 | 16.3 | 25.2 | 0.1
22304 | C | 35 | LMLC - LTOA | -22.6 | 270.5 | -8.7 | 1.9
22305 | C | 35 | LMLC - LTOA | -22.7 | 272.2 | -8.9 | 1.9
22306 | C | 35 | LMLC - LTOA | -22.8 | 274.4 | -9 | 1.9
22307 | C | 35 | LMLC - LTOA | -22.8 | 275.6 | -9 | 1.9
22308 | C | 35 | LMLC - LTOA | -22.9 | 277.1 | -9.2 | 1.9
22309 | C | 35 | LMLC - LTOA | -23 | 278.7 | -9.4 | 1.9
22310 | C | 35 | LMLC - LTOA | -23.1 | 280.1 | -9.5 | 1.9
22311 | C | 35 | LMLC - LTOA | -23.1 | 282.3 | -9.6 | 1.9
22312 | C | 35 | LMLC - LTOA | -23.2 | 283.9 | -9.8 | 2
22313 | C | 35 | LMLC - LTOA | -23.3 | 284.7 | -9.9 | 2
22314 | C | 35 | LMLC - LTOA | -23.4 | 286.7 | -10.1 | 2
22315 | C | 35 | LMLC - LTOA | -23.5 | 288.7 | -10.2 | 2
22316 | C | 35 | LMLC - LTOA | -23.5 | 290.1 | -10.3 | 2
22317 | C | 35 | LMLC - LTOA | -23.6 | 291.4 | -10.5 | 2
22318 | C | 35 | LMLC - LTOA | -23.7 | 293.2 | -10.7 | 2
22319 | C | 35 | LMLC - LTOA | -23.8 | 295.2 | -10.8 | 2
22320 | C | 35 | LMLC - LTOA | -23.8 | 296.5 | -10.8 | 2
22321 | C | 35 | LMLC - LTOA | -23.9 | 298.1 | -11 | 2.1
22322 | C | 35 | LMLC - LTOA | -24 | 300 | -11.1 | 2.1
22323 | C | 35 | LMLC - LTOA | -24.1 | 301.5 | -11.4 | 2.1
22324 | C | 35 | LMLC - LTOA | -24.1 | 303 | -11.4 | 2.1
22325 | C | 35 | LMLC - LTOA | -24.2 | 305 | -11.5 | 2.1
22326 | C | 35 | LMLC - LTOA | -24.2 | 306.5 | -11.6 | 2.1
22327 | C | 35 | LMLC - LTOA | -24.4 | 308.7 | -11.9 | 2.1
22328 | C | 35 | LMLC - LTOA | -24.5 | 309.6 | -12 | 2.1
22329 | C | 35 | LMLC - LTOA | -24.5 | 311.7 | -12.1 | 2.1
22330 | C | 35 | LMLC - LTOA | -24.6 | 313 | -12.2 | 2.2
22331 | C | 35 | LMLC - LTOA | -24.6 | 314.6 | -12.3 | 2.2
22332 | C | 35 | LMLC - LTOA | -24.7 | 316.8 | -12.5 | 2.2
22333 | C | 35 | LMLC - LTOA | -24.8 | 318.4 | -12.6 | 2.2
22334 | C | 35 | LMLC - LTOA | -24.9 | 318.5 | -12.8 | 2.2
22335 | C | 35 | LMLC - LTOA | -25 | 320.3 | -12.9 | 2.2
22336 | C | 35 | LMLC - LTOA | -25 | 321.3 | -13 | 2.2
22337 | C | 35 | LMLC - LTOA | -25.1 | 322.8 | -13.2 | 2.2
22338 | C | 35 | LMLC - LTOA | -25.2 | 324.6 | -13.4 | 2.2
22339 | C | 35 | LMLC - LTOA | -25.3 | 325.8 | -13.5 | 2.2
22340 | C | 35 | LMLC - LTOA | -25.4 | 327.5 | -13.7 | 2.3
22341 | C | 35 | LMLC - LTOA | -25.4 | 328.4 | -13.7 | 2.3
22342 | C | 35 | LMLC - LTOA | -25.5 | 330.1 | -13.8 | 2.3
22343 | C | 35 | LMLC - LTOA | -25.6 | 331.1 | -14 | 2.3
22344 | C | 35 | LMLC - LTOA | -25.7 | 332.7 | -14.2 | 2.3
22345 | C | 35 | LMLC - LTOA | -25.7 | 333.8 | -14.3 | 2.3
22346 | C | 35 | LMLC - LTOA | -25.8 | 334.9 | -14.4 | 2.3
22347 | C | 35 | LMLC - LTOA | -25.9 | 336.5 | -14.6 | 2.3
22348 | A | 36 | LMLC - LTOA | 1.8 | 1.4 | 35.2 | 0
22349 | A | 36 | LMLC - LTOA | 1.7 | 1.4 | 35.1 | 0
22350 | A | 36 | LMLC - LTOA | 1.6 | 1.5 | 34.9 | 0
22351 | A | 36 | LMLC - LTOA | 1.5 | 1.5 | 34.7 | 0
22352 | A | 36 | LMLC - LTOA | 1.4 | 1.6 | 34.5 | 0
22353 | A | 36 | LMLC - LTOA | 1.3 | 2.1 | 34.4 | 0
22354 | A | 36 | LMLC - LTOA | 1.3 | 2.7 | 34.3 | 0
22355 | A | 36 | LMLC - LTOA | 1.2 | 3.3 | 34.2 | 0
22356 | A | 36 | LMLC - LTOA | 1.1 | 3.9 | 34 | 0
22357 | A | 36 | LMLC - LTOA | 1.1 | 4.2 | 34 | 0
22358 | A | 36 | LMLC - LTOA | 1 | 4.7 | 33.8 | 0
22359 | A | 36 | LMLC - LTOA | 0.9 | 5 | 33.7 | 0
22360 | A | 36 | LMLC - LTOA | 0.9 | 5.5 | 33.6 | 0
22361 | A | 36 | LMLC - LTOA | 0.8 | 5.8 | 33.5 | 0
22362 | A | 36 | LMLC - LTOA | 0.8 | 6.3 | 33.4 | 0
22363 | A | 36 | LMLC - LTOA | 0.7 | 6.5 | 33.3 | 0
22364 | A | 36 | LMLC - LTOA | 0.7 | 6.8 | 33.2 | 0
22365 | A | 36 | LMLC - LTOA | 0.6 | 7.3 | 33.1 | 0.1
22366 | A | 36 | LMLC - LTOA | 0.5 | 7.6 | 33 | 0.1
22367 | A | 36 | LMLC - LTOA | 0.5 | 7.8 | 32.9 | 0.1
22368 | A | 36 | LMLC - LTOA | 0.4 | 8.1 | 32.8 | 0.1
22369 | A | 36 | LMLC - LTOA | 0.4 | 8.4 | 32.7 | 0.1
22370 | A | 36 | LMLC - LTOA | 0.3 | 8.5 | 32.5 | 0.1
22371 | A | 36 | LMLC - LTOA | 0.2 | 8.9 | 32.4 | 0.1
22372 | A | 36 | LMLC - LTOA | 0.2 | 9.3 | 32.3 | 0.1
22373 | A | 36 | LMLC - LTOA | 0.1 | 9.5 | 32.2 | 0.1
22374 | A | 36 | LMLC - LTOA | 0 | 9.9 | 32.1 | 0.1
22375 | A | 36 | LMLC - LTOA | 0 | 10 | 32 | 0.1
22376 | A | 36 | LMLC - LTOA | -0.1 | 10.5 | 31.9 | 0.1
22377 | A | 36 | LMLC - LTOA | -0.1 | 10.7 | 31.8 | 0.1
22378 | A | 36 | LMLC - LTOA | -0.2 | 11.1 | 31.6 | 0.1
22379 | A | 36 | LMLC - LTOA | -0.3 | 11.3 | 31.5 | 0.1
22380 | A | 36 | LMLC - LTOA | -0.3 | 11.7 | 31.4 | 0.1
22381 | A | 36 | LMLC - LTOA | -0.4 | 11.9 | 31.3 | 0.1
22382 | A | 36 | LMLC - LTOA | -0.5 | 12 | 31.2 | 0.1
22383 | A | 36 | LMLC - LTOA | -0.5 | 12.6 | 31 | 0.1
22384 | A | 36 | LMLC - LTOA | -0.6 | 12.7 | 30.9 | 0.1
22385 | A | 36 | LMLC - LTOA | -0.7 | 13 | 30.8 | 0.1
22386 | A | 36 | LMLC - LTOA | -0.7 | 13.4 | 30.7 | 0.1
22387 | A | 36 | LMLC - LTOA | -0.8 | 13.6 | 30.6 | 0.1
22388 | A | 36 | LMLC - LTOA | -0.9 | 14.1 | 30.4 | 0.1
22389 | A | 36 | LMLC - LTOA | -0.9 | 14.3 | 30.3 | 0.1
22390 | A | 36 | LMLC - LTOA | -1 | 14.5 | 30.1 | 0.1
22391 | A | 36 | LMLC - LTOA | -1.1 | 15.1 | 30.1 | 0.1
22392 | A | 36 | LMLC - LTOA | -1.1 | 15.2 | 30 | 0.1
22393 | A | 36 | LMLC - LTOA | -1.2 | 15.4 | 29.8 | 0.1
22394 | A | 36 | LMLC - LTOA | -1.3 | 16 | 29.7 | 0.1
22395 | A | 36 | LMLC - LTOA | -1.3 | 16.2 | 29.6 | 0.1
23512 | A | 39 | LMLC - LTOA | -0.5 | 12.9 | 31.2 | 0.1
23719 | A | 39 | LMLC - LTOA | -15.5 | 194.5 | 4 | 1.3
23720 | A | 39 | LMLC - LTOA | -15.6 | 196.4 | 3.9 | 1.4
23721 | A | 39 | LMLC - LTOA | -15.7 | 198.2 | 3.8 | 1.4
23722 | A | 39 | LMLC - LTOA | -15.7 | 199.3 | 3.7 | 1.4
23723 | A | 39 | LMLC - LTOA | -15.8 | 200.6 | 3.5 | 1.4
23724 | A | 39 | LMLC - LTOA | -15.9 | 202.8 | 3.4 | 1.4
23725 | A | 39 | LMLC - LTOA | -16 | 204.4 | 3.1 | 1.4
23726 | A | 39 | LMLC - LTOA | -16.1 | 205.5 | 3 | 1.4
23727 | A | 39 | LMLC - LTOA | -16.2 | 207.3 | 2.9 | 1.4
23728 | A | 39 | LMLC - LTOA | -16.2 | 208.8 | 2.8 | 1.4
23729 | A | 39 | LMLC - LTOA | -16.3 | 211 | 2.6 | 1.5
23730 | A | 39 | LMLC - LTOA | -16.4 | 212.6 | 2.5 | 1.5
23731 | A | 39 | LMLC - LTOA | -16.5 | 214.1 | 2.4 | 1.5
23732 | A | 39 | LMLC - LTOA | -16.5 | 216.2 | 2.2 | 1.5
23733 | A | 39 | LMLC - LTOA | -16.6 | 217.7 | 2.1 | 1.5
23734 | A | 39 | LMLC - LTOA | -16.7 | 219.9 | 2 | 1.5
23735 | A | 39 | LMLC - LTOA | -16.7 | 221.3 | 1.9 | 1.5
23736 | A | 39 | LMLC - LTOA | -16.9 | 223.3 | 1.6 | 1.5
23737 | A | 39 | LMLC - LTOA | -16.9 | 224.4 | 1.5 | 1.5
23738 | A | 39 | LMLC - LTOA | -17 | 226.9 | 1.3 | 1.6
23739 | A | 39 | LMLC - LTOA | -17.1 | 228.9 | 1.3 | 1.6
23740 | A | 39 | LMLC - LTOA | -17.1 | 230.3 | 1.2 | 1.6
23741 | A | 39 | LMLC - LTOA | -17.2 | 232.2 | 1 | 1.6
23742 | A | 39 | LMLC - LTOA | -17.2 | 234 | 1 | 1.6
23743 | A | 39 | LMLC - LTOA | -17.3 | 236.1 | 0.8 | 1.6
23744 | A | 39 | LMLC - LTOA | -17.4 | 237.6 | 0.6 | 1.6
24908 | A | 35 | LMLC - STOA | -19.9 | 242.6 | -3.9 | 1.7
24909 | A | 35 | LMLC - STOA | -20 | 244.8 | -4.1 | 1.7
24910 | A | 35 | LMLC - STOA | -20.2 | 245.7 | -4.3 | 1.7
24911 | A | 35 | LMLC - STOA | -20.2 | 248.1 | -4.4 | 1.7
24912 | A | 35 | LMLC - STOA | -20.3 | 250 | -4.6 | 1.7
24913 | A | 35 | LMLC - STOA | -20.4 | 252.1 | -4.8 | 1.7
24914 | A | 35 | LMLC - STOA | -20.5 | 253.9 | -4.8 | 1.8
24915 | A | 35 | LMLC - STOA | -20.5 | 256.2 | -5 | 1.8
24916 | A | 35 | LMLC - STOA | -20.7 | 258.3 | -5.2 | 1.8
24917 | A | 35 | LMLC - STOA | -20.8 | 261 | -5.4 | 1.8
24918 | A | 35 | LMLC - STOA | -20.8 | 262.2 | -5.5 | 1.8
24919 | A | 35 | LMLC - STOA | -20.9 | 263.9 | -5.6 | 1.8
24920 | A | 35 | LMLC - STOA | -20.9 | 265.4 | -5.6 | 1.8
24921 | A | 35 | LMLC - STOA | -21 | 267.7 | -5.7 | 1.8
24922 | A | 35 | LMLC - STOA | -21.1 | 269.6 | -5.9 | 1.9
24923 | A | 35 | LMLC - STOA | -21.1 | 271.7 | -6 | 1.9
24924 | A | 35 | LMLC - STOA | -21.2 | 273 | -6.1 | 1.9
24925 | A | 35 | LMLC - STOA | -21.2 | 275 | -6.2 | 1.9
24926 | A | 35 | LMLC - STOA | -21.3 | 276 | -6.4 | 1.9
24927 | A | 35 | LMLC - STOA | -21.4 | 278.2 | -6.5 | 1.9
24928 | A | 35 | LMLC - STOA | -21.5 | 280.4 | -6.7 | 1.9
24929 | A | 35 | LMLC - STOA | -21.5 | 281.1 | -6.8 | 1.9
24930 | A | 35 | LMLC - STOA | -21.6 | 284 | -6.9 | 2
24931 | A | 35 | LMLC - STOA | -21.7 | 285.1 | -7.1 | 2
24932 | A | 35 | LMLC - STOA | -21.9 | 287.8 | -7.4 | 2
24933 | A | 35 | LMLC - STOA | -22.1 | 290.8 | -7.7 | 2
24934 | A | 35 | LMLC - STOA | -22.2 | 293.4 | -7.9 | 2
24935 | A | 35 | LMLC - STOA | -22.2 | 295.4 | -8 | 2
24936 | A | 35 | LMLC - STOA | -22.2 | 297.2 | -8 | 2
24937 | A | 35 | LMLC - STOA | -22.3 | 298.3 | -8.1 | 2.1
24938 | A | 35 | LMLC - STOA | -22.2 | 300.5 | -8 | 2.1
24939 | A | 35 | LMLC - STOA | -22.4 | 302.8 | -8.4 | 2.1
24940 | A | 35 | LMLC - STOA | -22.5 | 304.9 | -8.6 | 2.1
24941 | A | 35 | LMLC - STOA | -22.5 | 307 | -8.6 | 2.1
24942 | A | 35 | LMLC - STOA | -22.6 | 309.3 | -8.7 | 2.1
24943 | A | 35 | LMLC - STOA | -22.6 | 310.6 | -8.7 | 2.1
24944 | A | 35 | LMLC - STOA | -22.8 | 314.2 | -9 | 2.2
24945 | A | 35 | LMLC - STOA | -22.9 | 316.3 | -9.2 | 2.2
24946 | A | 35 | LMLC - STOA | -22.9 | 318.7 | -9.3 | 2.2
24947 | A | 35 | LMLC - STOA | -23 | 320.7 | -9.5 | 2.2
24948 | A | 35 | LMLC - STOA | -23 | 322.7 | -9.5 | 2.2
24949 | A | 35 | LMLC - STOA | -23.2 | 325.7 | -9.7 | 2.2
24950 | A | 35 | LMLC - STOA | -23.4 | 328 | -10.1 | 2.3
24951 | A | 35 | LMLC - STOA | -23.5 | 330.8 | -10.2 | 2.3
24952 | A | 35 | LMLC - STOA | -23.5 | 332.9 | -10.3 | 2.3
24953 | A | 35 | LMLC - STOA | -23.5 | 334.6 | -10.3 | 2.3
24954 | A | 35 | LMLC - STOA | -23.5 | 336.1 | -10.4 | 2.3
24955 | A | 35 | LMLC - STOA | -23.6 | 338.5 | -10.5 | 2.3
24956 | A | 35 | LMLC - STOA | -23.6 | 339.9 | -10.5 | 2.3
24957 | A | 35 | LMLC - STOA | -23.8 | 343.1 | -10.8 | 2.4
24958 | A | 35 | LMLC - STOA | -24.1 | 346.6 | -11.3 | 2.4
24959 | A | 35 | LMLC - STOA | -24.2 | 349.5 | -11.5 | 2.4
24960 | A | 35 | LMLC - STOA | -24.2 | 351.6 | -11.6 | 2.4
24961 | A | 35 | LMLC - STOA | -24.2 | 354 | -11.6 | 2.4
24962 | A | 35 | LMLC - STOA | -24.3 | 355.7 | -11.7 | 2.5
24963 | A | 35 | LMLC - STOA | -24.2 | 357.9 | -11.6 | 2.5
24964 | A | 35 | LMLC - STOA | -24.3 | 358.2 | -11.8 | 2.5
24965 | A | 35 | LMLC - STOA | -24.4 | 358.1 | -11.9 | 2.5
24966 | A | 35 | LMLC - STOA | -24.5 | 358.2 | -12 | 2.5
24967 | A | 35 | LMLC - STOA | -24.6 | 358.2 | -12.3 | 2.5
24968 | A | 35 | LMLC - STOA | -24.7 | 358.1 | -12.5 | 2.5
24969 | A | 35 | LMLC - STOA | -24.7 | 361.4 | -12.5 | 2.5
24970 | A | 35 | LMLC - STOA | -24.9 | 364.2 | -12.8 | 2.5
24971 | A | 35 | LMLC - STOA | -24.9 | 366.9 | -12.9 | 2.5
24972 | A | 35 | LMLC - STOA | -25 | 368.8 | -13 | 2.5
24973 | A | 35 | LMLC - STOA | -25 | 371.3 | -13.1 | 2.6
24974 | A | 35 | LMLC - STOA | -25 | 373 | -13.1 | 2.6
24975 | A | 35 | LMLC - STOA | -25.3 | 376 | -13.5 | 2.6
24976 | A | 35 | LMLC - STOA | -25.4 | 378.9 | -13.8 | 2.6
24977 | A | 35 | LMLC - STOA | -25.5 | 381.1 | -14 | 2.6
24978 | A | 35 | LMLC - STOA | -25.5 | 383.1 | -13.9 | 2.6
24979 | A | 35 | LMLC - STOA | -25.6 | 385.5 | -14.1 | 2.7
24980 | A | 35 | LMLC - STOA | -25.6 | 386.3 | -14.1 | 2.7
24981 | A | 35 | LMLC - STOA | -25.7 | 388.2 | -14.2 | 2.7
24982 | A | 35 | LMLC - STOA | -25.7 | 389.5 | -14.3 | 2.7
24983 | B | 35 | LMLC - STOA | 3.8 | 0.9 | 38.8 | 0
24984 | B | 35 | LMLC - STOA | 3.9 | 0.9 | 39 | 0
24985 | B | 35 | LMLC - STOA | 3.9 | 0.8 | 39.1 | 0
24986 | B | 35 | LMLC - STOA | 4 | 0.7 | 39.2 | 0
24987 | B | 35 | LMLC - STOA | 4 | 0.6 | 39.2 | 0
24988 | B | 35 | LMLC - STOA | 4.1 | 0.7 | 39.3 | 0
24989 | B | 35 | LMLC - STOA | 4.1 | 0.7 | 39.4 | 0
24990 | B | 35 | LMLC - STOA | 4 | 0.7 | 39.3 | 0
24991 | B | 35 | LMLC - STOA | 4 | 0.6 | 39.2 | 0
24992 | B | 35 | LMLC - STOA | 4 | 0.7 | 39.1 | 0
24993 | B | 35 | LMLC - STOA | 3.9 | 0.7 | 39 | 0
24994 | B | 35 | LMLC - STOA | 3.9 | 0.8 | 39 | 0
24995 | B | 35 | LMLC - STOA | 3.8 | 0.7 | 38.9 | 0
24996 | B | 35 | LMLC - STOA | 3.8 | 0.9 | 38.8 | 0
24997 | B | 35 | LMLC - STOA | 3.8 | 0.8 | 38.8 | 0
24998 | B | 35 | LMLC - STOA | 3.7 | 0.9 | 38.6 | 0
24999 | B | 35 | LMLC - STOA | 3.6 | 0.9 | 38.5 | 0
25000 | B | 35 | LMLC - STOA | 3.6 | 1 | 38.4 | 0
25001 | B | 35 | LMLC - STOA | 3.6 | 1 | 38.4 | 0
25002 | B | 35 | LMLC - STOA | 3.5 | 1.1 | 38.2 | 0
25003 | B | 35 | LMLC - STOA | 3.4 | 1.2 | 38.2 | 0
25004 | B | 35 | LMLC - STOA | 3.4 | 1.2 | 38.1 | 0
25005 | B | 35 | LMLC - STOA | 3.3 | 1.3 | 38 | 0
25006 | B | 35 | LMLC - STOA | 3.3 | 1.4 | 37.9 | 0
25007 | B | 35 | LMLC - STOA | 3.2 | 1.4 | 37.8 | 0
25008 | B | 35 | LMLC - STOA | 3.2 | 1.5 | 37.7 | 0
25009 | B | 35 | LMLC - STOA | 3.1 | 1.5 | 37.6 | 0
25010 | B | 35 | LMLC - STOA | 3.1 | 1.6 | 37.5 | 0
25011 | B | 35 | LMLC - STOA | 3 | 1.6 | 37.5 | 0
25012 | B | 35 | LMLC - STOA | 2.9 | 1.7 | 37.3 | 0
25013 | B | 35 | LMLC - STOA | 2.9 | 1.7 | 37.3 | 0
25014 | B | 35 | LMLC - STOA | 2.8 | 1.7 | 37.1 | 0
25015 | B | 35 | LMLC - STOA | 2.8 | 1.8 | 37.1 | 0
25016 | B | 35 | LMLC - STOA | 2.7 | 1.8 | 36.9 | 0
25017 | B | 35 | LMLC - STOA | 2.6 | 1.9 | 36.7 | 0
25018 | B | 35 | LMLC - STOA | 2.6 | 1.8 | 36.7 | 0
25019 | B | 35 | LMLC - STOA | 2.5 | 1.9 | 36.6 | 0
25020 | B | 35 | LMLC - STOA | 2.5 | 1.8 | 36.6 | 0
25021 | B | 35 | LMLC - STOA | 2.4 | 2.1 | 36.4 | 0
25022 | B | 35 | LMLC - STOA | 2.3 | 2 | 36.2 | 0
25023 | B | 35 | LMLC - STOA | 2.3 | 2.1 | 36.1 | 0
25024 | B | 35 | LMLC - STOA | 2.2 | 2.3 | 36 | 0
25025 | B | 35 | LMLC - STOA | 2.2 | 2.4 | 36 | 0
25026 | B | 35 | LMLC - STOA | 2.1 | 2.6 | 35.8 | 0
25027 | B | 35 | LMLC - STOA | 2 | 2.7 | 35.7 | 0
25028 | B | 35 | LMLC - STOA | 2 | 3.1 | 35.6 | 0
25029 | B | 35 | LMLC - STOA | 1.9 | 3.6 | 35.5 | 0
25030 | B | 35 | LMLC - STOA | 1.9 | 3.6 | 35.4 | 0
25031 | B | 35 | LMLC - STOA | 1.8 | 4.1 | 35.2 | 0
25032 | B | 35 | LMLC - STOA | 1.7 | 4.4 | 35.1 | 0
25033 | B | 35 | LMLC - STOA | 1.7 | 4.8 | 35.1 | 0
25034 | B | 35 | LMLC - STOA | 1.6 | 5.2 | 34.9 | 0
25035 | B | 35 | LMLC - STOA | 1.5 | 5.4 | 34.8 | 0
25036 | B | 35 | LMLC - STOA | 1.5 | 5.5 | 34.7 | 0
25037 | B | 35 | LMLC - STOA | 1.4 | 5.6 | 34.5 | 0
25038 | B | 35 | LMLC - STOA | 1.3 | 5.8 | 34.4 | 0
25039 | B | 35 | LMLC - STOA | 1.3 | 5.8 | 34.3 | 0
25040 | B | 35 | LMLC - STOA | 1.2 | 5.9 | 34.2 | 0
25041 | B | 35 | LMLC - STOA | 1.1 | 6.2 | 34 | 0
25042 | B | 35 | LMLC - STOA | 1.1 | 6.2 | 34 | 0
25043 | B | 35 | LMLC - STOA | 1 | 6.5 | 33.8 | 0
25044 | B | 35 | LMLC - STOA | 1 | 6.7 | 33.8 | 0
25045 | B | 35 | LMLC - STOA | 0.9 | 7 | 33.6 | 0
25046 | B | 35 | LMLC - STOA | 0.8 | 6.9 | 33.4 | 0
20193 | C | 38 | FMLC | -18.5 | 308.6 | -1.3 | 2.1
21610 | B | 35 | LMLC - LTOA | 0.3 | 3.1 | 32.5 | 0
25048 | B | 35 | LMLC - STOA | 0.7 | 7.4 | 33.3 | 0.1
25049 | B | 35 | LMLC - STOA | 0.6 | 7.5 | 33.1 | 0.1
20968 | C | 39 | FMLC | -3.9 | 16.7 | 25 | 0.1
20969 | C | 39 | FMLC | -4 | 17 | 24.9 | 0.1
20970 | C | 39 | FMLC | -4.1 | 17.4 | 24.7 | 0.1
20971 | C | 39 | FMLC | -4.1 | 17.8 | 24.7 | 0.1
20972 | C | 39 | FMLC | -4.2 | 18.2 | 24.5 | 0.1
20973 | C | 39 | FMLC | -4.3 | 18.6 | 24.4 | 0.1
20974 | C | 39 | FMLC | -4.4 | 19 | 24.2 | 0.1
20975 | C | 39 | FMLC | -4.4 | 19.2 | 24 | 0.1
20976 | C | 39 | FMLC | -4.5 | 19.7 | 23.9 | 0.1
20977 | C | 39 | FMLC | -4.6 | 20.5 | 23.8 | 0.1
20978 | C | 39 | FMLC | -4.6 | 20.5 | 23.8 | 0.1
20979 | C | 39 | FMLC | -4.7 | 20.9 | 23.6 | 0.1
20980 | C | 39 | FMLC | -4.8 | 21.7 | 23.4 | 0.1
20981 | C | 39 | FMLC | -4.9 | 22.1 | 23.3 | 0.2
20982 | C | 39 | FMLC | -4.9 | 22.6 | 23.1 | 0.2
20983 | C | 39 | FMLC | -5 | 22.6 | 23 | 0.2
20984 | C | 39 | FMLC | -5.1 | 23.4 | 22.9 | 0.2
20985 | C | 39 | FMLC | -5.2 | 23.8 | 22.7 | 0.2
20986 | C | 39 | FMLC | -5.2 | 24.3 | 22.6 | 0.2
20987 | C | 39 | FMLC | -5.3 | 24.6 | 22.5 | 0.2
20988 | C | 39 | FMLC | -5.4 | 25.1 | 22.4 | 0.2
20989 | C | 39 | FMLC | -5.5 | 25.4 | 22.2 | 0.2
20990 | C | 39 | FMLC | -5.5 | 25.9 | 22.1 | 0.2
20991 | C | 39 | FMLC | -5.6 | 26.7 | 22 | 0.2
20992 | C | 39 | FMLC | -5.7 | 27.1 | 21.8 | 0.2
20993 | C | 39 | FMLC | -5.8 | 27.6 | 21.7 | 0.2
20994 | C | 39 | FMLC | -5.8 | 27.9 | 21.5 | 0.2
20995 | C | 39 | FMLC | -5.9 | 28.5 | 21.4 | 0.2
20996 | C | 39 | FMLC | -6 | 28.8 | 21.3 | 0.2
20997 | C | 39 | FMLC | -6.1 | 29.2 | 21.1 | 0.2
20998 | C | 39 | FMLC | -6.1 | 29.8 | 21.1 | 0.2
20999 | C | 39 | FMLC | -6.2 | 30.2 | 20.9 | 0.2
21000 | C | 39 | FMLC | -6.3 | 31.1 | 20.8 | 0.2
21001 | C | 39 | FMLC | -6.4 | 31.4 | 20.6 | 0.2
21002 | C | 39 | FMLC | -6.4 | 31.8 | 20.5 | 0.2
21003 | C | 39 | FMLC | -6.5 | 32.3 | 20.3 | 0.2
21004 | C | 39 | FMLC | -6.6 | 33.2 | 20.2 | 0.2
21005 | C | 39 | FMLC | -6.7 | 33.2 | 20 | 0.2
21006 | C | 39 | FMLC | -6.7 | 34 | 19.9 | 0.2
21007 | C | 39 | FMLC | -6.8 | 34.4 | 19.8 | 0.2
21008 | C | 39 | FMLC | -6.9 | 35.1 | 19.7 | 0.2
21009 | C | 39 | FMLC | -7 | 35.9 | 19.5 | 0.2
21010 | C | 39 | FMLC | -7 | 35.9 | 19.4 | 0.2
21011 | C | 39 | FMLC | -7.1 | 36.8 | 19.3 | 0.3
21012 | C | 39 | FMLC | -7.2 | 37.6 | 19.1 | 0.3
21013 | C | 39 | FMLC | -7.3 | 37.9 | 19 | 0.3
21014 | C | 39 | FMLC | -7.3 | 38.3 | 18.9 | 0.3
21015 | C | 39 | FMLC | -7.4 | 38.8 | 18.7 | 0.3
21016 | C | 39 | FMLC | -7.5 | 39.8 | 18.6 | 0.3
21017 | C | 39 | FMLC | -7.6 | 40.4 | 18.4 | 0.3
21018 | C | 39 | FMLC | -7.6 | 41.1 | 18.3 | 0.3
21019 | C | 39 | FMLC | -7.7 | 41.5 | 18.2 | 0.3
21020 | C | 39 | FMLC | -7.8 | 42 | 18.1 | 0.3
21021 | C | 39 | FMLC | -7.9 | 42.4 | 17.9 | 0.3
21022 | C | 39 | FMLC | -7.9 | 43.4 | 17.7 | 0.3
21023 | C | 39 | FMLC | -8 | 43.8 | 17.6 | 0.3
21024 | C | 39 | FMLC | -8.1 | 44.7 | 17.5 | 0.3
21025 | C | 39 | FMLC | -8.2 | 45.2 | 17.3 | 0.3
21026 | C | 39 | FMLC | -8.2 | 46.1 | 17.2 | 0.3
21027 | C | 39 | FMLC | -8.3 | 46.4 | 17.1 | 0.3
21028 | C | 39 | FMLC | -8.4 | 47.3 | 17 | 0.3
21029 | C | 39 | FMLC | -8.5 | 47.7 | 16.8 | 0.3
21030 | C | 39 | FMLC | -8.5 | 48.6 | 16.7 | 0.3
21031 | C | 39 | FMLC | -8.6 | 49 | 16.6 | 0.3
21032 | C | 39 | FMLC | -8.7 | 49.5 | 16.4 | 0.3
21033 | C | 39 | FMLC | -8.8 | 50.3 | 16.3 | 0.3
21034 | C | 39 | FMLC | -8.8 | 51.1 | 16.1 | 0.4
21035 | C | 39 | FMLC | -8.9 | 51.6 | 16 | 0.4
21036 | C | 39 | FMLC | -9 | 52.5 | 15.9 | 0.4
21037 | C | 39 | FMLC | -9.1 | 52.9 | 15.7 | 0.4
21038 | C | 39 | FMLC | -9.2 | 53.7 | 15.5 | 0.4
21039 | C | 39 | FMLC | -9.2 | 54.6 | 15.5 | 0.4
21040 | C | 39 | FMLC | -9.3 | 55.1 | 15.4 | 0.4
21041 | C | 39 | FMLC | -9.4 | 55.8 | 15.2 | 0.4
21042 | C | 39 | FMLC | -9.4 | 56.8 | 15.1 | 0.4
21043 | C | 39 | FMLC | -9.5 | 57.1 | 14.9 | 0.4
21044 | C | 39 | FMLC | -9.6 | 57.9 | 14.8 | 0.4
21045 | C | 39 | FMLC | -9.7 | 58.8 | 14.6 | 0.4
21046 | C | 39 | FMLC | -9.7 | 59.5 | 14.5 | 0.4
21047 | C | 39 | FMLC | -9.8 | 60.1 | 14.4 | 0.4
21048 | C | 39 | FMLC | -9.9 | 60.9 | 14.3 | 0.4
21049 | C | 39 | FMLC | -10 | 61.8 | 14.1 | 0.4
21050 | C | 39 | FMLC | -10.1 | 62.5 | 13.9 | 0.4
21051 | C | 39 | FMLC | -10.1 | 63.2 | 13.8 | 0.4
21052 | C | 39 | FMLC | -10.2 | 63.9 | 13.7 | 0.4
21053 | C | 39 | FMLC | -10.3 | 64.7 | 13.6 | 0.4
21054 | C | 39 | FMLC | -10.3 | 65.3 | 13.4 | 0.5
21055 | C | 39 | FMLC | -10.4 | 66.2 | 13.3 | 0.5
21056 | C | 39 | FMLC | -10.5 | 67.3 | 13.1 | 0.5
21057 | C | 39 | FMLC | -10.6 | 68.1 | 13 | 0.5
21058 | C | 39 | FMLC | -10.6 | 68.7 | 12.9 | 0.5
21059 | C | 39 | FMLC | -10.7 | 69.4 | 12.8 | 0.5
21060 | C | 39 | FMLC | -10.8 | 70.1 | 12.7 | 0.5
21061 | C | 39 | FMLC | -10.9 | 70.9 | 12.5 | 0.5
21062 | C | 39 | FMLC | -11 | 72.1 | 12.3 | 0.5
21063 | C | 39 | FMLC | -11 | 72.7 | 12.2 | 0.5
21064 | C | 39 | FMLC | -11.1 | 73.8 | 12.1 | 0.5
21065 | C | 39 | FMLC | -11.2 | 74.5 | 11.9 | 0.5
21066 | C | 39 | FMLC | -11.2 | 75.2 | 11.8 | 0.5
21067 | C | 39 | FMLC | -11.3 | 76 | 11.7 | 0.5
21068 | C | 39 | FMLC | -11.4 | 77.3 | 11.5 | 0.5
21069 | C | 39 | FMLC | -11.5 | 78.1 | 11.4 | 0.5
21070 | C | 39 | FMLC | -11.5 | 78.9 | 11.3 | 0.5
21071 | C | 39 | FMLC | -11.6 | 79.6 | 11.1 | 0.5
21072 | C | 39 | FMLC | -11.7 | 80.3 | 10.9 | 0.6
21073 | C | 39 | FMLC | -11.8 | 81.8 | 10.9 | 0.6
21074 | C | 39 | FMLC | -11.9 | 82.4 | 10.7 | 0.6
21075 | C | 39 | FMLC | -11.9 | 83.7 | 10.6 | 0.6
21076 | C | 39 | FMLC | -12 | 84.6 | 10.4 | 0.6
21077 | C | 39 | FMLC | -12.1 | 85.3 | 10.3 | 0.6
21078 | C | 39 | FMLC | -12.2 | 86 | 10.1 | 0.6
21079 | C | 39 | FMLC | -12.2 | 87.1 | 10 | 0.6
21080 | C | 39 | FMLC | -12.3 | 87.7 | 9.9 | 0.6
21081 | C | 39 | FMLC | -12.4 | 89 | 9.8 | 0.6
21082 | C | 39 | FMLC | -12.5 | 89.7 | 9.6 | 0.6
21083 | C | 39 | FMLC | -12.5 | 90.9 | 9.5 | 0.6
21084 | C | 39 | FMLC | -12.6 | 92 | 9.4 | 0.6
21085 | C | 39 | FMLC | -12.7 | 93.2 | 9.2 | 0.6
21086 | C | 39 | FMLC | -12.8 | 93.9 | 9.1 | 0.6
21087 | C | 39 | FMLC | -12.8 | 94.8 | 8.9 | 0.7
21088 | C | 39 | FMLC | -12.9 | 95.5 | 8.9 | 0.7
21089 | C | 39 | FMLC | -13 | 96.8 | 8.7 | 0.7
21090 | C | 39 | FMLC | -13.1 | 97.6 | 8.5 | 0.7
21091 | C | 39 | FMLC | -13.1 | 99.1 | 8.4 | 0.7
21092 | C | 39 | FMLC | -13.2 | 99.9 | 8.3 | 0.7
21093 | C | 39 | FMLC | -13.3 | 100.9 | 8.2 | 0.7
21094 | C | 39 | FMLC | -13.4 | 101.7 | 8 | 0.7
21095 | C | 39 | FMLC | -13.4 | 103.1 | 7.8 | 0.7
21096 | C | 39 | FMLC | -13.5 | 104 | 7.7 | 0.7
21097 | C | 39 | FMLC | -13.6 | 105.4 | 7.6 | 0.7
21098 | C | 39 | FMLC | -13.7 | 106.1 | 7.4 | 0.7
21099 | C | 39 | FMLC | -13.7 | 107.7 | 7.3 | 0.7
21100 | C | 39 | FMLC | -13.8 | 108.5 | 7.1 | 0.7
21101 | C | 39 | FMLC | -13.9 | 109.3 | 7 | 0.8
21102 | C | 39 | FMLC | -14 | 110.6 | 6.9 | 0.8
21103 | C | 39 | FMLC | -14 | 112.2 | 6.8 | 0.8
21104 | C | 39 | FMLC | -14.1 | 113 | 6.6 | 0.8
21105 | C | 39 | FMLC | -14.2 | 113.9 | 6.4 | 0.8
21106 | C | 39 | FMLC | -14.3 | 115.3 | 6.4 | 0.8
21107 | C | 39 | FMLC | -14.3 | 116.6 | 6.2 | 0.8
21108 | C | 39 | FMLC | -14.4 | 117.5 | 6 | 0.8
21109 | C | 39 | FMLC | -14.5 | 119.2 | 5.9 | 0.8
21110 | C | 39 | FMLC | -14.6 | 119.9 | 5.8 | 0.8
21111 | C | 39 | FMLC | -14.6 | 121.2 | 5.7 | 0.8
21112 | C | 39 | FMLC | -14.7 | 122.3 | 5.5 | 0.8
21113 | C | 39 | FMLC | -14.8 | 123.3 | 5.4 | 0.8
21114 | C | 39 | FMLC | -14.9 | 124.8 | 5.3 | 0.9
21115 | C | 39 | FMLC | -14.9 | 125.6 | 5.1 | 0.9
21116 | C | 39 | FMLC | -15 | 127.5 | 5.1 | 0.9
21117 | C | 39 | FMLC | -15.1 | 127.6 | 4.9 | 0.9
21118 | C | 39 | FMLC | -15.2 | 129.4 | 4.7 | 0.9
21119 | C | 39 | FMLC | -15.2 | 130.3 | 4.6 | 0.9
21120 | C | 39 | FMLC | -15.3 | 131.7 | 4.5 | 0.9
21121 | C | 39 | FMLC | -15.4 | 132.7 | 4.4 | 0.9
21122 | C | 39 | FMLC | -15.5 | 133.7 | 4.2 | 0.9
21123 | C | 39 | FMLC | -15.5 | 135.3 | 4.1 | 0.9
21124 | C | 39 | FMLC | -15.6 | 136.2 | 3.9 | 0.9
21125 | C | 39 | FMLC | -15.7 | 137.8 | 3.7 | 0.9
21126 | C | 39 | FMLC | -15.8 | 139.1 | 3.7 | 1
21127 | C | 39 | FMLC | -15.8 | 140.6 | 3.5 | 1
21128 | C | 39 | FMLC | -15.9 | 141.6 | 3.4 | 1
21129 | C | 39 | FMLC | -16 | 142.6 | 3.2 | 1
21130 | C | 39 | FMLC | -16.1 | 143.9 | 3 | 1
21131 | C | 39 | FMLC | -16.2 | 145.4 | 2.9 | 1
21132 | C | 39 | FMLC | -16.2 | 146.8 | 2.9 | 1
21133 | C | 39 | FMLC | -16.3 | 147.9 | 2.8 | 1
21134 | C | 39 | FMLC | -16.4 | 148.9 | 2.5 | 1
21135 | C | 39 | FMLC | -16.5 | 150.5 | 2.4 | 1
21136 | C | 39 | FMLC | -16.5 | 151.8 | 2.3 | 1
21137 | C | 39 | FMLC | -16.6 | 153.3 | 2.2 | 1.1
21138 | C | 39 | FMLC | -16.7 | 153.8 | 2 | 1.1
21139 | C | 39 | FMLC | -16.8 | 155.4 | 1.9 | 1.1
22448 | A | 36 | LMLC - LTOA | -5.2 | 37.7 | 22.6 | 0.3
22449 | A | 36 | LMLC - LTOA | -5.2 | 38.2 | 22.6 | 0.3
22450 | A | 36 | LMLC - LTOA | -5.3 | 38.7 | 22.4 | 0.3
22451 | A | 36 | LMLC - LTOA | -5.4 | 39.2 | 22.2 | 0.3
22452 | A | 36 | LMLC - LTOA | -5.5 | 39.5 | 22.1 | 0.3
22453 | A | 36 | LMLC - LTOA | -5.6 | 40 | 22 | 0.3
22454 | A | 36 | LMLC - LTOA | -5.6 | 41 | 21.9 | 0.3
22455 | A | 36 | LMLC - LTOA | -5.7 | 41.3 | 21.7 | 0.3
22456 | A | 36 | LMLC - LTOA | -5.8 | 41.9 | 21.6 | 0.3
22457 | A | 36 | LMLC - LTOA | -5.8 | 42 | 21.5 | 0.3
22458 | A | 36 | LMLC - LTOA | -5.9 | 42.7 | 21.3 | 0.3
22459 | A | 36 | LMLC - LTOA | -6 | 43.6 | 21.1 | 0.3
22460 | A | 36 | LMLC - LTOA | -6.1 | 43.5 | 21 | 0.3
22461 | A | 36 | LMLC - LTOA | -6.1 | 44.6 | 21 | 0.3
22462 | A | 36 | LMLC - LTOA | -6.2 | 44.8 | 20.8 | 0.3
22463 | A | 36 | LMLC - LTOA | -6.3 | 45.4 | 20.7 | 0.3
22464 | A | 36 | LMLC - LTOA | -6.4 | 45.7 | 20.5 | 0.3
22465 | A | 36 | LMLC - LTOA | -6.4 | 46.8 | 20.4 | 0.3
22466 | A | 36 | LMLC - LTOA | -6.5 | 47.1 | 20.2 | 0.3
22467 | A | 36 | LMLC - LTOA | -6.6 | 47.7 | 20.1 | 0.3
22468 | A | 36 | LMLC - LTOA | -6.7 | 48 | 19.9 | 0.3
22469 | A | 36 | LMLC - LTOA | -6.7 | 48.6 | 19.9 | 0.3
25440 | C | 35 | LMLC - STOA | 1.4 | 0.7 | 34.5 | 0
15770 | B | 26 | FMLC | 1.9 | 0.1 | 35.4 | 0
15771 | B | 26 | FMLC | 1.8 | 0.2 | 35.2 | 0
15772 | B | 26 | FMLC | 1.7 | 0.7 | 35.1 | 0
15773 | B | 26 | FMLC | 1.6 | 1.1 | 34.9 | 0
15774 | B | 26 | FMLC | 1.5 | 1.4 | 34.7 | 0
15775 | B | 26 | FMLC | 1.5 | 1.9 | 34.6 | 0
15776 | B | 26 | FMLC | 1.4 | 1.9 | 34.4 | 0
15777 | B | 26 | FMLC | 1.3 | 2 | 34.4 | 0
15778 | B | 26 | FMLC | 1.2 | 2.3 | 34.2 | 0
15779 | B | 26 | FMLC | 1.2 | 2.8 | 34.1 | 0
15780 | B | 26 | FMLC | 1.1 | 2.8 | 33.9 | 0
15781 | B | 26 | FMLC | 1 | 2.8 | 33.8 | 0
15782 | B | 26 | FMLC | 0.9 | 3.1 | 33.7 | 0
15783 | B | 26 | FMLC | 0.9 | 3.2 | 33.5 | 0
15784 | B | 26 | FMLC | 0.8 | 3.7 | 33.4 | 0
15785 | B | 26 | FMLC | 0.7 | 3.7 | 33.3 | 0
15786 | B | 26 | FMLC | 0.7 | 3.7 | 33.2 | 0
15787 | B | 26 | FMLC | 0.6 | 3.7 | 33 | 0
15788 | B | 26 | FMLC | 0.5 | 4.1 | 32.9 | 0
15789 | B | 26 | FMLC | 0.4 | 4.1 | 32.8 | 0
15790 | B | 26 | FMLC | 0.4 | 4.5 | 32.6 | 0
15791 | B | 26 | FMLC | 0.3 | 4.5 | 32.5 | 0
15792 | B | 26 | FMLC | 0.2 | 4.5 | 32.4 | 0
15793 | B | 26 | FMLC | 0.1 | 4.9 | 32.2 | 0
15794 | B | 26 | FMLC | 0.1 | 4.9 | 32.1 | 0
15795 | B | 26 | FMLC | 0 | 5.2 | 32 | 0
15796 | B | 26 | FMLC | -0.1 | 5.3 | 31.8 | 0
15797 | B | 26 | FMLC | -0.2 | 5.3 | 31.7 | 0
15798 | B | 26 | FMLC | -0.3 | 5.6 | 31.6 | 0
15799 | B | 26 | FMLC | -0.3 | 5.8 | 31.4 | 0
15800 | B | 26 | FMLC | -0.4 | 5.7 | 31.3 | 0
15801 | B | 26 | FMLC | -0.5 | 6 | 31.1 | 0
15802 | B | 26 | FMLC | -0.6 | 6 | 31 | 0
15803 | B | 26 | FMLC | -0.6 | 6.4 | 30.9 | 0
15804 | B | 26 | FMLC | -0.7 | 6.4 | 30.7 | 0
15805 | B | 26 | FMLC | -0.8 | 6.7 | 30.6 | 0
15806 | B | 26 | FMLC | -0.9 | 6.7 | 30.5 | 0
15807 | B | 26 | FMLC | -0.9 | 7 | 30.4 | 0
15808 | B | 26 | FMLC | -1 | 6.9 | 30.2 | 0
15809 | B | 26 | FMLC | -1.1 | 7.3 | 30.1 | 0.1
15810 | B | 26 | FMLC | -1.1 | 7.5 | 30 | 0.1
15811 | B | 26 | FMLC | -1.2 | 7.5 | 29.8 | 0.1
15812 | B | 26 | FMLC | -1.3 | 7.8 | 29.7 | 0.1
15813 | B | 26 | FMLC | -1.4 | 8.2 | 29.5 | 0.1
15814 | B | 26 | FMLC | -1.4 | 8.1 | 29.4 | 0.1
15815 | B | 26 | FMLC | -1.5 | 8.4 | 29.3 | 0.1
15816 | B | 26 | FMLC | -1.6 | 8.6 | 29.2 | 0.1
15817 | B | 26 | FMLC | -1.7 | 8.9 | 29 | 0.1
15818 | B | 26 | FMLC | -1.7 | 9.1 | 28.9 | 0.1
15819 | B | 26 | FMLC | -1.8 | 9.1 | 28.8 | 0.1
15820 | B | 26 | FMLC | -1.9 | 9.3 | 28.6 | 0.1
15821 | B | 26 | FMLC | -2 | 9.5 | 28.4 | 0.1
15822 | B | 26 | FMLC | -2.1 | 9.6 | 28.3 | 0.1
15823 | B | 26 | FMLC | -2.1 | 9.7 | 28.2 | 0.1
15824 | B | 26 | FMLC | -2.2 | 10.1 | 28 | 0.1
15825 | B | 26 | FMLC | -2.3 | 10.2 | 27.9 | 0.1
15826 | B | 26 | FMLC | -2.4 | 10.5 | 27.8 | 0.1
15827 | B | 26 | FMLC | -2.4 | 10.5 | 27.6 | 0.1
15828 | B | 26 | FMLC | -2.5 | 10.8 | 27.5 | 0.1
15829 | B | 26 | FMLC | -2.6 | 11 | 27.4 | 0.1
15830 | B | 26 | FMLC | -2.6 | 11.4 | 27.3 | 0.1
15831 | B | 26 | FMLC | -2.7 | 11.3 | 27.1 | 0.1
15832 | B | 26 | FMLC | -2.8 | 11.6 | 27 | 0.1
15833 | B | 26 | FMLC | -2.9 | 11.7 | 26.9 | 0.1
15834 | B | 26 | FMLC | -2.9 | 11.9 | 26.7 | 0.1
15835 | B | 26 | FMLC | -3 | 12.2 | 26.6 | 0.1
15836 | B | 26 | FMLC | -3.1 | 12.5 | 26.4 | 0.1
15837 | B | 26 | FMLC | -3.2 | 12.7 | 26.3 | 0.1
15838 | B | 26 | FMLC | -3.2 | 12.9 | 26.2 | 0.1
15839 | B | 26 | FMLC | -3.3 | 13 | 26 | 0.1
15840 | B | 26 | FMLC | -3.4 | 13.4 | 25.9 | 0.1
15841 | B | 26 | FMLC | -3.5 | 13.5 | 25.8 | 0.1
15842 | B | 26 | FMLC | -3.5 | 13.9 | 25.7 | 0.1
15843 | B | 26 | FMLC | -3.6 | 14 | 25.5 | 0.1
15844 | B | 26 | FMLC | -3.7 | 14.2 | 25.3 | 0.1
15845 | B | 26 | FMLC | -3.8 | 14.5 | 25.2 | 0.1
15846 | B | 26 | FMLC | -3.8 | 14.6 | 25.1 | 0.1
15847 | B | 26 | FMLC | -3.9 | 14.8 | 24.9 | 0.1
15848 | B | 26 | FMLC | -4 | 15.1 | 24.8 | 0.1
15849 | B | 26 | FMLC | -4.1 | 15.5 | 24.6 | 0.1
15850 | B | 26 | FMLC | -4.1 | 15.6 | 24.6 | 0.1
15851 | B | 26 | FMLC | -4.2 | 15.6 | 24.4 | 0.1
15852 | B | 26 | FMLC | -4.3 | 15.8 | 24.2 | 0.1
15853 | B | 26 | FMLC | -4.4 | 16.4 | 24.1 | 0.1
15854 | B | 26 | FMLC | -4.4 | 16.4 | 24 | 0.1
15855 | B | 26 | FMLC | -4.5 | 16.6 | 23.9 | 0.1
15856 | B | 26 | FMLC | -4.6 | 16.7 | 23.7 | 0.1
16546 | A | 35 | FMLC | -14.2 | 138.1 | 6.4 | 1
16547 | A | 35 | FMLC | -14.3 | 140.1 | 6.3 | 1
16548 | A | 35 | FMLC | -14.4 | 141 | 6.1 | 1
16549 | A | 35 | FMLC | -14.4 | 142.4 | 6 | 1
16550 | A | 35 | FMLC | -14.6 | 144.2 | 5.8 | 1
16551 | A | 35 | FMLC | -14.6 | 145.4 | 5.7 | 1
16552 | A | 35 | FMLC | -14.7 | 146.9 | 5.5 | 1
16553 | A | 35 | FMLC | -14.8 | 148.5 | 5.4 | 1
16554 | A | 35 | FMLC | -14.8 | 149.1 | 5.3 | 1
16555 | A | 35 | FMLC | -14.9 | 151.7 | 5.2 | 1
16556 | A | 35 | FMLC | -15 | 152.3 | 5 | 1.1
16557 | A | 35 | FMLC | -15.1 | 153.2 | 4.8 | 1.1
16558 | A | 35 | FMLC | -15.2 | 155.4 | 4.6 | 1.1
16559 | A | 35 | FMLC | -15.3 | 157 | 4.5 | 1.1
16560 | A | 35 | FMLC | -15.4 | 157.9 | 4.3 | 1.1
16561 | A | 35 | FMLC | -15.4 | 159.6 | 4.2 | 1.1
16562 | A | 35 | FMLC | -15.5 | 161.3 | 4.1 | 1.1
16563 | A | 35 | FMLC | -15.5 | 162.5 | 4.1 | 1.1
16564 | A | 35 | FMLC | -15.6 | 164.3 | 3.9 | 1.1
16565 | A | 35 | FMLC | -15.7 | 165.9 | 3.8 | 1.1
16566 | A | 35 | FMLC | -15.7 | 167.1 | 3.7 | 1.2
16567 | A | 35 | FMLC | -15.8 | 168.6 | 3.6 | 1.2
16568 | A | 35 | FMLC | -15.9 | 170.1 | 3.4 | 1.2
16569 | A | 35 | FMLC | -16 | 171.2 | 3.3 | 1.2
16570 | A | 35 | FMLC | -16 | 172.6 | 3.2 | 1.2
16571 | A | 35 | FMLC | -16.2 | 174.6 | 2.8 | 1.2
16572 | A | 35 | FMLC | -16.3 | 175.9 | 2.8 | 1.2
16573 | A | 35 | FMLC | -16.3 | 176.9 | 2.7 | 1.2
16574 | A | 35 | FMLC | -16.4 | 179 | 2.5 | 1.2
16575 | A | 35 | FMLC | -16.4 | 180.5 | 2.5 | 1.2
16576 | A | 35 | FMLC | -16.5 | 182.3 | 2.3 | 1.3
16577 | A | 35 | FMLC | -16.6 | 183.6 | 2.1 | 1.3
16578 | A | 35 | FMLC | -16.6 | 184.8 | 2.1 | 1.3
16579 | A | 35 | FMLC | -16.7 | 186.5 | 1.9 | 1.3
16580 | A | 35 | FMLC | -16.8 | 188.3 | 1.8 | 1.3
16581 | A | 35 | FMLC | -16.9 | 189.2 | 1.6 | 1.3
16582 | A | 35 | FMLC | -17 | 190.9 | 1.4 | 1.3
16583 | A | 35 | FMLC | -17 | 192 | 1.4 | 1.3
16584 | A | 35 | FMLC | -17.1 | 194.8 | 1.2 | 1.3
16585 | A | 35 | FMLC | -17.2 | 195.8 | 1.1 | 1.4
16586 | A | 35 | FMLC | -17.3 | 197.4 | 1 | 1.4
16587 | A | 35 | FMLC | -17.4 | 199.2 | 0.8 | 1.4
16588 | A | 35 | FMLC | -17.4 | 200.1 | 0.6 | 1.4
16589 | A | 35 | FMLC | -17.5 | 202 | 0.5 | 1.4
16590 | A | 35 | FMLC | -17.6 | 204.3 | 0.4 | 1.4
16591 | A | 35 | FMLC | -17.7 | 205.6 | 0.2 | 1.4
16592 | A | 35 | FMLC | -17.7 | 206.6 | 0.1 | 1.4
16593 | A | 35 | FMLC | -17.8 | 208.8 | 0 | 1.4
16594 | A | 35 | FMLC | -17.9 | 210.3 | -0.2 | 1.4
16595 | A | 35 | FMLC | -17.9 | 212.3 | -0.3 | 1.5
16596 | A | 35 | FMLC | -18 | 214 | -0.4 | 1.5
16597 | A | 35 | FMLC | -18.1 | 215.9 | -0.6 | 1.5
16598 | A | 35 | FMLC | -18.2 | 217.1 | -0.8 | 1.5
16599 | A | 35 | FMLC | -18.3 | 219 | -0.9 | 1.5
16600 | A | 35 | FMLC | -18.4 | 220.6 | -1 | 1.5
16601 | A | 35 | FMLC | -18.4 | 222.7 | -1.1 | 1.5
16602 | A | 35 | FMLC | -18.6 | 224.2 | -1.4 | 1.5
16603 | A | 35 | FMLC | -18.7 | 225.6 | -1.6 | 1.6
16604 | A | 35 | FMLC | -18.7 | 227.7 | -1.7 | 1.6
16605 | A | 35 | FMLC | -18.7 | 229.9 | -1.7 | 1.6
16606 | A | 35 | FMLC | -18.9 | 231.2 | -1.9 | 1.6
16607 | A | 35 | FMLC | -18.9 | 233.2 | -2 | 1.6
16608 | A | 35 | FMLC | -19 | 234.5 | -2.1 | 1.6
16609 | A | 35 | FMLC | -19.1 | 237.1 | -2.4 | 1.6
16610 | A | 35 | FMLC | -19.2 | 238.9 | -2.6 | 1.6
16611 | A | 35 | FMLC | -19.2 | 239.7 | -2.6 | 1.7
16612 | A | 35 | FMLC | -19.3 | 242.1 | -2.7 | 1.7
16613 | A | 35 | FMLC | -19.4 | 243.7 | -2.9 | 1.7
16614 | A | 35 | FMLC | -19.4 | 245.8 | -2.9 | 1.7
16615 | A | 35 | FMLC | -19.5 | 247.4 | -3.1 | 1.7
16616 | A | 35 | FMLC | -19.6 | 248.6 | -3.2 | 1.7
16617 | A | 35 | FMLC | -19.7 | 251.5 | -3.4 | 1.7
16618 | A | 35 | FMLC | -19.8 | 252.5 | -3.6 | 1.7
16619 | A | 35 | FMLC | -19.9 | 254.2 | -3.8 | 1.8
16620 | A | 35 | FMLC | -19.9 | 255.4 | -3.9 | 1.8
16621 | A | 35 | FMLC | -20 | 258.2 | -3.9 | 1.8
16622 | A | 35 | FMLC | -20.2 | 260.1 | -4.3 | 1.8
16623 | A | 35 | FMLC | -20.2 | 261.5 | -4.4 | 1.8
16624 | A | 35 | FMLC | -20.3 | 263.7 | -4.5 | 1.8
16625 | A | 35 | FMLC | -20.3 | 265.1 | -4.5 | 1.8
16626 | A | 35 | FMLC | -20.4 | 267 | -4.6 | 1.8
16627 | A | 35 | FMLC | -20.4 | 269.3 | -4.7 | 1.9
16628 | A | 35 | FMLC | -20.5 | 270.3 | -4.8 | 1.9
16629 | A | 35 | FMLC | -20.6 | 272.4 | -5 | 1.9
16630 | A | 35 | FMLC | -20.6 | 273.5 | -5.1 | 1.9
16631 | A | 35 | FMLC | -20.7 | 275.1 | -5.3 | 1.9
16632 | A | 35 | FMLC | -20.9 | 277.7 | -5.5 | 1.9
16633 | A | 35 | FMLC | -21 | 279 | -5.8 | 1.9
16634 | A | 35 | FMLC | -21 | 280.3 | -5.8 | 1.9
16635 | A | 35 | FMLC | -21.1 | 282.2 | -6 | 1.9
16636 | A | 35 | FMLC | -21.1 | 284.1 | -6 | 2
16637 | A | 35 | FMLC | -21.2 | 286.3 | -6.1 | 2
16638 | A | 35 | FMLC | -21.3 | 287.6 | -6.3 | 2
16639 | A | 35 | FMLC | -21.4 | 289.5 | -6.5 | 2
16640 | A | 35 | FMLC | -21.5 | 290.7 | -6.7 | 2
16641 | A | 35 | FMLC | -21.5 | 290.3 | -6.7 | 2
16642 | A | 35 | FMLC | -21.7 | 292.9 | -7 | 2
16643 | A | 35 | FMLC | -21.8 | 294.1 | -7.2 | 2
16644 | A | 35 | FMLC | -21.8 | 295.4 | -7.3 | 2
16645 | A | 35 | FMLC | -21.9 | 296.1 | -7.4 | 2
16646 | A | 35 | FMLC | -22 | 297.4 | -7.5 | 2.1
16647 | A | 35 | FMLC | -21.9 | 297.4 | -7.5 | 2.1
16648 | A | 35 | FMLC | -22.1 | 298.2 | -7.7 | 2.1
16649 | A | 35 | FMLC | -22.4 | 298.1 | -8.2 | 2.1
16650 | A | 35 | FMLC | -22.5 | 297.9 | -8.5 | 2.1
16651 | A | 35 | FMLC | -22.5 | 297.7 | -8.5 | 2.1
16652 | B | 35 | FMLC | 3.9 | 1.2 | 38.9 | 0
16653 | B | 35 | FMLC | 3.7 | 1.3 | 38.7 | 0
16654 | B | 35 | FMLC | 3.5 | 1.4 | 38.3 | 0
22705 | A | 36 | LMLC - LTOA | -24.7 | 311.6 | -12.4 | 2.1
22706 | A | 36 | LMLC - LTOA | -24.7 | 311.8 | -12.5 | 2.1
25487 | C | 35 | LMLC - STOA | -1.9 | 8.6 | 28.6 | 0.1
25488 | C | 35 | LMLC - STOA | -2 | 8.8 | 28.5 | 0.1
25489 | C | 35 | LMLC - STOA | -2 | 9 | 28.3 | 0.1
25490 | C | 35 | LMLC - STOA | -2.1 | 9.2 | 28.2 | 0.1
25491 | C | 35 | LMLC - STOA | -2.2 | 9.4 | 28 | 0.1
25492 | C | 35 | LMLC - STOA | -2.3 | 9.6 | 27.9 | 0.1
25493 | C | 35 | LMLC - STOA | -2.3 | 9.5 | 27.9 | 0.1
25494 | C | 35 | LMLC - STOA | -2.4 | 9.8 | 27.7 | 0.1
25495 | C | 35 | LMLC - STOA | -2.5 | 10.3 | 27.5 | 0.1
25496 | C | 35 | LMLC - STOA | -2.5 | 10.3 | 27.4 | 0.1
25497 | C | 35 | LMLC - STOA | -2.6 | 10.4 | 27.3 | 0.1
25498 | C | 35 | LMLC - STOA | -2.7 | 10.8 | 27.1 | 0.1
25499 | C | 35 | LMLC - STOA | -2.7 | 11 | 27.1 | 0.1
25500 | C | 35 | LMLC - STOA | -2.8 | 11.1 | 27 | 0.1
25501 | C | 35 | LMLC - STOA | -2.9 | 11.2 | 26.8 | 0.1
25502 | C | 35 | LMLC - STOA | -3 | 11.4 | 26.7 | 0.1
25503 | C | 35 | LMLC - STOA | -3 | 12 | 26.6 | 0.1
25504 | C | 35 | LMLC - STOA | -3.1 | 12 | 26.4 | 0.1
25505 | C | 35 | LMLC - STOA | -3.2 | 12.2 | 26.2 | 0.1
25506 | C | 35 | LMLC - STOA | -3.2 | 12.2 | 26.2 | 0.1
25507 | C | 35 | LMLC - STOA | -3.3 | 12.4 | 26.1 | 0.1
25508 | C | 35 | LMLC - STOA | -3.4 | 13 | 25.9 | 0.1
25509 | C | 35 | LMLC - STOA | -3.5 | 13.1 | 25.8 | 0.1
25510 | C | 35 | LMLC - STOA | -3.5 | 13.2 | 25.7 | 0.1
25511 | C | 35 | LMLC - STOA | -3.6 | 13.4 | 25.5 | 0.1
25512 | C | 35 | LMLC - STOA | -3.7 | 13.9 | 25.3 | 0.1
25513 | C | 35 | LMLC - STOA | -3.8 | 14 | 25.2 | 0.1
25514 | C | 35 | LMLC - STOA | -3.9 | 14.2 | 25 | 0.1
25515 | C | 35 | LMLC - STOA | -3.9 | 14.3 | 24.9 | 0.1
25516 | C | 35 | LMLC - STOA | -4 | 15 | 24.8 | 0.1
25517 | C | 35 | LMLC - STOA | -4.1 | 15.2 | 24.7 | 0.1
25518 | C | 35 | LMLC - STOA | -4.1 | 15.3 | 24.6 | 0.1
25519 | C | 35 | LMLC - STOA | -4.2 | 15.5 | 24.4 | 0.1
25520 | C | 35 | LMLC - STOA | -4.3 | 16.2 | 24.3 | 0.1
25521 | C | 35 | LMLC - STOA | -4.3 | 15.9 | 24.3 | 0.1
25522 | C | 35 | LMLC - STOA | -4.4 | 16.6 | 24.1 | 0.1
25523 | C | 35 | LMLC - STOA | -4.5 | 16.6 | 23.9 | 0.1
25524 | C | 35 | LMLC - STOA | -4.6 | 16.9 | 23.7 | 0.1
25525 | C | 35 | LMLC - STOA | -4.6 | 17.5 | 23.7 | 0.1
25526 | C | 35 | LMLC - STOA | -4.7 | 17.4 | 23.5 | 0.1
25527 | C | 35 | LMLC - STOA | -4.8 | 17.5 | 23.4 | 0.1
25528 | C | 35 | LMLC - STOA | -4.9 | 17.9 | 23.2 | 0.1
25529 | C | 35 | LMLC - STOA | -4.9 | 18.3 | 23.1 | 0.1
25530 | C | 35 | LMLC - STOA | -5 | 18.7 | 23 | 0.1
25531 | C | 35 | LMLC - STOA | -5.1 | 18.6 | 22.8 | 0.1
25532 | C | 35 | LMLC - STOA | -5.2 | 19.1 | 22.6 | 0.1
25533 | C | 35 | LMLC - STOA | -5.2 | 19.4 | 22.6 | 0.1
25534 | C | 35 | LMLC - STOA | -5.3 | 19.9 | 22.5 | 0.1
25535 | C | 35 | LMLC - STOA | -5.4 | 20 | 22.3 | 0.1
25536 | C | 35 | LMLC - STOA | -5.4 | 20.4 | 22.2 | 0.1
25537 | C | 35 | LMLC - STOA | -5.5 | 21.1 | 22 | 0.1
25538 | C | 35 | LMLC - STOA | -5.6 | 20.9 | 21.9 | 0.1
25539 | C | 35 | LMLC - STOA | -5.7 | 21.8 | 21.7 | 0.2
25540 | C | 35 | LMLC - STOA | -5.7 | 21.6 | 21.7 | 0.1
25541 | C | 35 | LMLC - STOA | -5.8 | 22.5 | 21.5 | 0.2
25542 | C | 35 | LMLC - STOA | -5.9 | 22.7 | 21.3 | 0.2
25543 | C | 35 | LMLC - STOA | -6 | 23.1 | 21.2 | 0.2
25544 | C | 35 | LMLC - STOA | -6.1 | 23 | 21.1 | 0.2
25545 | C | 35 | LMLC - STOA | -6.1 | 23.9 | 21 | 0.2
25546 | C | 35 | LMLC - STOA | -6.2 | 23.8 | 20.8 | 0.2
25547 | C | 35 | LMLC - STOA | -6.3 | 24.1 | 20.7 | 0.2
25548 | C | 35 | LMLC - STOA | -6.4 | 24.5 | 20.5 | 0.2
25549 | C | 35 | LMLC - STOA | -6.4 | 24.8 | 20.5 | 0.2
25550 | C | 35 | LMLC - STOA | -6.5 | 25.3 | 20.3 | 0.2
25551 | C | 35 | LMLC - STOA | -6.6 | 25.7 | 20.1 | 0.2
25552 | C | 35 | LMLC - STOA | -6.6 | 25.6 | 20.1 | 0.2
25553 | C | 35 | LMLC - STOA | -6.7 | 25.7 | 19.9 | 0.2
25554 | C | 35 | LMLC - STOA | -6.8 | 26.1 | 19.8 | 0.2
25555 | C | 35 | LMLC - STOA | -6.9 | 26.7 | 19.6 | 0.2
25556 | C | 35 | LMLC - STOA | -6.9 | 26.9 | 19.6 | 0.2
25557 | C | 35 | LMLC - STOA | -7 | 27.4 | 19.4 | 0.2
25558 | C | 35 | LMLC - STOA | -7.1 | 27.7 | 19.2 | 0.2
25559 | C | 35 | LMLC - STOA | -7.2 | 28 | 19.1 | 0.2
25560 | C | 35 | LMLC - STOA | -7.2 | 28.3 | 19 | 0.2
25561 | C | 35 | LMLC - STOA | -7.3 | 28.3 | 18.9 | 0.2
25562 | C | 35 | LMLC - STOA | -7.4 | 28.8 | 18.7 | 0.2
25563 | C | 35 | LMLC - STOA | -7.5 | 28.8 | 18.6 | 0.2
25564 | C | 35 | LMLC - STOA | -7.5 | 28.8 | 18.4 | 0.2
25565 | C | 35 | LMLC - STOA | -7.6 | 29.3 | 18.3 | 0.2
25566 | C | 35 | LMLC - STOA | -7.7 | 30.1 | 18.1 | 0.2
25567 | C | 35 | LMLC - STOA | -7.7 | 30.5 | 18.1 | 0.2
25568 | C | 35 | LMLC - STOA | -7.8 | 31.4 | 17.9 | 0.2
25569 | C | 35 | LMLC - STOA | -7.9 | 31.5 | 17.8 | 0.2
25570 | C | 35 | LMLC - STOA | -7.9 | 32.3 | 17.7 | 0.2
25571 | C | 35 | LMLC - STOA | -8 | 32.7 | 17.5 | 0.2
25572 | C | 35 | LMLC - STOA | -8.1 | 33.6 | 17.4 | 0.2
25573 | C | 35 | LMLC - STOA | -8.2 | 33.8 | 17.2 | 0.2
25574 | C | 35 | LMLC - STOA | -8.3 | 33.7 | 17.1 | 0.2
25575 | C | 35 | LMLC - STOA | -8.4 | 33.7 | 16.9 | 0.2
25576 | C | 35 | LMLC - STOA | -8.4 | 34.2 | 16.8 | 0.2
25577 | C | 35 | LMLC - STOA | -8.5 | 34.7 | 16.7 | 0.2
25578 | C | 35 | LMLC - STOA | -8.6 | 35.2 | 16.6 | 0.2
25579 | C | 35 | LMLC - STOA | -8.6 | 35.1 | 16.5 | 0.2
25580 | C | 35 | LMLC - STOA | -8.7 | 36.1 | 16.3 | 0.2
25581 | C | 35 | LMLC - STOA | -8.8 | 36.5 | 16.1 | 0.3
25582 | C | 35 | LMLC - STOA | -8.9 | 37.4 | 16 | 0.3
25583 | C | 35 | LMLC - STOA | -8.9 | 37.3 | 15.9 | 0.3
25584 | C | 35 | LMLC - STOA | -9 | 38.2 | 15.7 | 0.3
25585 | C | 35 | LMLC - STOA | -9 | 39.1 | 15.7 | 0.3
25586 | C | 35 | LMLC - STOA | -9.1 | 39.9 | 15.6 | 0.3
25587 | C | 35 | LMLC - STOA | -9.2 | 40.2 | 15.4 | 0.3
25588 | C | 35 | LMLC - STOA | -9.3 | 40.7 | 15.2 | 0.3
25589 | C | 35 | LMLC - STOA | -9.4 | 40.6 | 15.1 | 0.3
25590 | C | 35 | LMLC - STOA | -9.5 | 41.6 | 15 | 0.3
25591 | C | 35 | LMLC - STOA | -9.6 | 42.5 | 14.8 | 0.3
25592 | C | 35 | LMLC - STOA | -9.6 | 43.3 | 14.7 | 0.3
25593 | C | 35 | LMLC - STOA | -9.7 | 44.2 | 14.6 | 0.3
25594 | C | 35 | LMLC - STOA | -9.8 | 45.2 | 14.4 | 0.3
25595 | C | 35 | LMLC - STOA | -9.9 | 45.4 | 14.2 | 0.3
25596 | C | 35 | LMLC - STOA | -10 | 45.9 | 14.1 | 0.3
25597 | C | 35 | LMLC - STOA | -10 | 46.8 | 14 | 0.3
25598 | C | 35 | LMLC - STOA | -10.1 | 47.8 | 13.9 | 0.3
25599 | C | 35 | LMLC - STOA | -10.2 | 48 | 13.7 | 0.3
25600 | C | 35 | LMLC - STOA | -10.2 | 48.6 | 13.6 | 0.3
25601 | C | 35 | LMLC - STOA | -10.3 | 49 | 13.5 | 0.3
25602 | C | 35 | LMLC - STOA | -10.4 | 49.5 | 13.3 | 0.3
25603 | C | 35 | LMLC - STOA | -10.5 | 50.4 | 13.2 | 0.3
25604 | C | 35 | LMLC - STOA | -10.5 | 50.9 | 13 | 0.4
25605 | C | 35 | LMLC - STOA | -10.6 | 51.9 | 12.9 | 0.4
25606 | C | 35 | LMLC - STOA | -10.7 | 52.3 | 12.8 | 0.4
25607 | C | 35 | LMLC - STOA | -10.8 | 52.9 | 12.6 | 0.4
25608 | C | 35 | LMLC - STOA | -10.9 | 53.9 | 12.4 | 0.4
25609 | C | 35 | LMLC - STOA | -10.9 | 54.8 | 12.3 | 0.4
25610 | C | 35 | LMLC - STOA | -11 | 55.1 | 12.1 | 0.4
25611 | C | 35 | LMLC - STOA | -11.1 | 55.6 | 12.1 | 0.4
25612 | C | 35 | LMLC - STOA | -11.2 | 56.5 | 11.9 | 0.4
25613 | C | 35 | LMLC - STOA | -11.2 | 57.6 | 11.8 | 0.4
25614 | C | 35 | LMLC - STOA | -11.3 | 57.8 | 11.6 | 0.4
25615 | C | 35 | LMLC - STOA | -11.4 | 58.8 | 11.5 | 0.4
25616 | C | 35 | LMLC - STOA | -11.5 | 59.3 | 11.4 | 0.4
25617 | C | 35 | LMLC - STOA | -11.5 | 60.2 | 11.2 | 0.4
25618 | C | 35 | LMLC - STOA | -11.6 | 61.1 | 11.1 | 0.4
25619 | C | 35 | LMLC - STOA | -11.7 | 62.1 | 11 | 0.4
25620 | C | 35 | LMLC - STOA | -11.8 | 62.6 | 10.8 | 0.4
25621 | C | 35 | LMLC - STOA | -11.8 | 63.4 | 10.7 | 0.4
25622 | C | 35 | LMLC - STOA | -11.9 | 64.3 | 10.6 | 0.4
25623 | C | 35 | LMLC - STOA | -12 | 65.2 | 10.5 | 0.4
25624 | C | 35 | LMLC - STOA | -12.1 | 66 | 10.3 | 0.5
25625 | C | 35 | LMLC - STOA | -12.1 | 66.9 | 10.2 | 0.5
25626 | C | 35 | LMLC - STOA | -12.2 | 67.6 | 10 | 0.5
25627 | C | 35 | LMLC - STOA | -12.3 | 68.4 | 9.9 | 0.5
25628 | C | 35 | LMLC - STOA | -12.4 | 69.1 | 9.7 | 0.5
25629 | C | 35 | LMLC - STOA | -12.5 | 70 | 9.6 | 0.5
21581 | B | 35 | LMLC - LTOA | 1.8 | 0.4 | 35.2 | 0
21582 | B | 35 | LMLC - LTOA | 1.7 | 0.5 | 35 | 0
21583 | B | 35 | LMLC - LTOA | 1.6 | 0.5 | 34.8 | 0
21584 | B | 35 | LMLC - LTOA | 1.5 | 0.6 | 34.7 | 0
21585 | B | 35 | LMLC - LTOA | 1.5 | 0.7 | 34.7 | 0
21586 | B | 35 | LMLC - LTOA | 1.5 | 0.7 | 34.8 | 0
21587 | B | 35 | LMLC - LTOA | 1.5 | 0.6 | 34.7 | 0
21588 | B | 35 | LMLC - LTOA | 1.4 | 0.7 | 34.6 | 0
21589 | B | 35 | LMLC - LTOA | 1.4 | 0.7 | 34.6 | 0
21590 | B | 35 | LMLC - LTOA | 1.3 | 0.8 | 34.4 | 0
21591 | B | 35 | LMLC - LTOA | 1.3 | 0.8 | 34.4 | 0
21592 | B | 35 | LMLC - LTOA | 1.3 | 0.8 | 34.3 | 0
21593 | B | 35 | LMLC - LTOA | 1.2 | 0.9 | 34.2 | 0
21594 | B | 35 | LMLC - LTOA | 1.2 | 0.9 | 34.2 | 0
21595 | B | 35 | LMLC - LTOA | 1.1 | 1.1 | 34 | 0
21596 | B | 35 | LMLC - LTOA | 1.1 | 1 | 34 | 0
21597 | B | 35 | LMLC - LTOA | 1 | 1.1 | 33.9 | 0
21598 | B | 35 | LMLC - LTOA | 1 | 1.1 | 33.8 | 0
21599 | B | 35 | LMLC - LTOA | 0.9 | 1.2 | 33.7 | 0
21600 | B | 35 | LMLC - LTOA | 0.8 | 1.3 | 33.5 | 0
21601 | B | 35 | LMLC - LTOA | 0.8 | 1.3 | 33.5 | 0
21602 | B | 35 | LMLC - LTOA | 0.7 | 1.3 | 33.3 | 0
21603 | B | 35 | LMLC - LTOA | 0.7 | 1.3 | 33.3 | 0
21604 | B | 35 | LMLC - LTOA | 0.6 | 1.4 | 33.1 | 0
21605 | B | 35 | LMLC - LTOA | 0.6 | 1.4 | 33 | 0
21606 | B | 35 | LMLC - LTOA | 0.5 | 1.4 | 33 | 0
21607 | B | 35 | LMLC - LTOA | 0.4 | 2.2 | 32.8 | 0
21608 | B | 35 | LMLC - LTOA | 0.4 | 2.6 | 32.8 | 0
21609 | B | 35 | LMLC - LTOA | 0.3 | 3 | 32.6 | 0
21611 | B | 35 | LMLC - LTOA | 0.2 | 3.5 | 32.4 | 0
21612 | B | 35 | LMLC - LTOA | 0.2 | 3.8 | 32.3 | 0
21613 | B | 35 | LMLC - LTOA | 0.1 | 4.1 | 32.2 | 0
21614 | B | 35 | LMLC - LTOA | 0 | 4.4 | 32.1 | 0
21615 | B | 35 | LMLC - LTOA | 0 | 4.9 | 31.9 | 0
21616 | B | 35 | LMLC - LTOA | -0.1 | 5.2 | 31.9 | 0
21617 | B | 35 | LMLC - LTOA | -0.2 | 5.2 | 31.7 | 0
21618 | B | 35 | LMLC - LTOA | -0.2 | 5.5 | 31.6 | 0
21619 | B | 35 | LMLC - LTOA | -0.3 | 6 | 31.5 | 0
21620 | B | 35 | LMLC - LTOA | -0.3 | 6.1 | 31.4 | 0
21621 | B | 35 | LMLC - LTOA | -0.4 | 6.4 | 31.3 | 0
21622 | B | 35 | LMLC - LTOA | -0.5 | 6.8 | 31.2 | 0
21623 | B | 35 | LMLC - LTOA | -0.5 | 7 | 31 | 0
21624 | B | 35 | LMLC - LTOA | -0.6 | 7.1 | 31 | 0
21625 | B | 35 | LMLC - LTOA | -0.6 | 7.5 | 30.9 | 0.1
21626 | B | 35 | LMLC - LTOA | -0.7 | 7.7 | 30.7 | 0.1
21627 | B | 35 | LMLC - LTOA | -0.8 | 8.1 | 30.6 | 0.1
21628 | B | 35 | LMLC - LTOA | -0.8 | 8.6 | 30.5 | 0.1
21629 | B | 35 | LMLC - LTOA | -0.9 | 8.6 | 30.4 | 0.1
21630 | B | 35 | LMLC - LTOA | -1 | 9.1 | 30.3 | 0.1
21631 | B | 35 | LMLC - LTOA | -1 | 9.4 | 30.1 | 0.1
21632 | B | 35 | LMLC - LTOA | -1.1 | 9.6 | 30 | 0.1
21633 | B | 35 | LMLC - LTOA | -1.2 | 10 | 29.9 | 0.1
21634 | B | 35 | LMLC - LTOA | -1.2 | 10.2 | 29.8 | 0.1
21635 | B | 35 | LMLC - LTOA | -1.3 | 10.3 | 29.7 | 0.1
21636 | B | 35 | LMLC - LTOA | -1.3 | 10.7 | 29.6 | 0.1
21637 | B | 35 | LMLC - LTOA | -1.4 | 10.9 | 29.4 | 0.1
21638 | B | 35 | LMLC - LTOA | -1.5 | 11.3 | 29.4 | 0.1
21639 | B | 35 | LMLC - LTOA | -1.6 | 11.5 | 29.2 | 0.1
21640 | B | 35 | LMLC - LTOA | -1.6 | 11.8 | 29.1 | 0.1
21641 | B | 35 | LMLC - LTOA | -1.7 | 12.2 | 28.9 | 0.1
21642 | B | 35 | LMLC - LTOA | -1.7 | 12.5 | 28.9 | 0.1
21643 | B | 35 | LMLC - LTOA | -1.8 | 12.8 | 28.7 | 0.1
21644 | B | 35 | LMLC - LTOA | -1.9 | 13.2 | 28.5 | 0.1
21645 | B | 35 | LMLC - LTOA | -1.9 | 13.4 | 28.5 | 0.1
21646 | B | 35 | LMLC - LTOA | -2 | 13.8 | 28.3 | 0.1
21647 | B | 35 | LMLC - LTOA | -2.1 | 14.1 | 28.2 | 0.1
21648 | B | 35 | LMLC - LTOA | -2.1 | 14.3 | 28.2 | 0.1
21649 | B | 35 | LMLC - LTOA | -2.2 | 14.6 | 28 | 0.1
21650 | B | 35 | LMLC - LTOA | -2.3 | 15 | 27.9 | 0.1
21651 | B | 35 | LMLC - LTOA | -2.3 | 15.2 | 27.8 | 0.1
21652 | B | 35 | LMLC - LTOA | -2.4 | 15.6 | 27.6 | 0.1
21653 | B | 35 | LMLC - LTOA | -2.5 | 15.9 | 27.6 | 0.1
21654 | B | 35 | LMLC - LTOA | -2.5 | 16.5 | 27.4 | 0.1
21655 | B | 35 | LMLC - LTOA | -2.6 | 16.6 | 27.3 | 0.1
21656 | B | 35 | LMLC - LTOA | -2.7 | 17.1 | 27.1 | 0.1
21657 | B | 35 | LMLC - LTOA | -2.7 | 17.4 | 27.1 | 0.1
21658 | B | 35 | LMLC - LTOA | -2.8 | 17.9 | 26.9 | 0.1
21659 | B | 35 | LMLC - LTOA | -2.9 | 18 | 26.7 | 0.1
21660 | B | 35 | LMLC - LTOA | -2.9 | 18.5 | 26.7 | 0.1
21661 | B | 35 | LMLC - LTOA | -3 | 18.6 | 26.5 | 0.1
21662 | B | 35 | LMLC - LTOA | -3.1 | 17.2 | 26.4 | 0.1
21663 | B | 35 | LMLC - LTOA | -3.2 | 18.8 | 26.2 | 0.1
21664 | B | 35 | LMLC - LTOA | -3.2 | 19.8 | 26.2 | 0.1
21665 | B | 35 | LMLC - LTOA | -3.3 | 20.8 | 26 | 0.1
21666 | B | 35 | LMLC - LTOA | -3.4 | 20.9 | 25.8 | 0.1
21667 | B | 35 | LMLC - LTOA | -3.4 | 21.1 | 25.8 | 0.1
21668 | B | 35 | LMLC - LTOA | -3.5 | 21.5 | 25.6 | 0.1
21669 | B | 35 | LMLC - LTOA | -3.6 | 22 | 25.5 | 0.2
21670 | B | 35 | LMLC - LTOA | -3.7 | 22 | 25.3 | 0.2
21671 | B | 35 | LMLC - LTOA | -3.7 | 22.5 | 25.3 | 0.2
21672 | B | 35 | LMLC - LTOA | -3.8 | 22.9 | 25.1 | 0.2
21673 | B | 35 | LMLC - LTOA | -3.9 | 23.5 | 24.9 | 0.2
21674 | B | 35 | LMLC - LTOA | -3.9 | 23.9 | 24.9 | 0.2
21675 | B | 35 | LMLC - LTOA | -4 | 24.2 | 24.7 | 0.2
21676 | B | 35 | LMLC - LTOA | -4.1 | 24.5 | 24.6 | 0.2
21677 | B | 35 | LMLC - LTOA | -4.2 | 25 | 24.4 | 0.2
21678 | B | 35 | LMLC - LTOA | -4.2 | 25.4 | 24.4 | 0.2
21679 | B | 35 | LMLC - LTOA | -4.3 | 25.8 | 24.2 | 0.2
21680 | B | 35 | LMLC - LTOA | -4.4 | 26.4 | 24 | 0.2
21681 | B | 35 | LMLC - LTOA | -4.5 | 26.5 | 23.9 | 0.2
21682 | B | 35 | LMLC - LTOA | -4.5 | 26.9 | 23.8 | 0.2
21683 | B | 35 | LMLC - LTOA | -4.6 | 26.1 | 23.7 | 0.2
21684 | B | 35 | LMLC - LTOA | -4.7 | 27.6 | 23.5 | 0.2
21685 | B | 35 | LMLC - LTOA | -4.8 | 28.7 | 23.4 | 0.2
21686 | B | 35 | LMLC - LTOA | -4.8 | 28.9 | 23.3 | 0.2
21687 | B | 35 | LMLC - LTOA | -4.9 | 28.3 | 23.1 | 0.2
21688 | B | 35 | LMLC - LTOA | -5 | 30 | 23 | 0.2
21689 | B | 35 | LMLC - LTOA | -5 | 30.1 | 22.9 | 0.2
21690 | B | 35 | LMLC - LTOA | -5.1 | 30.1 | 22.8 | 0.2
21691 | B | 35 | LMLC - LTOA | -5.2 | 31.3 | 22.6 | 0.2
21692 | B | 35 | LMLC - LTOA | -5.2 | 31.9 | 22.6 | 0.2
21693 | B | 35 | LMLC - LTOA | -5.3 | 31.1 | 22.4 | 0.2
21694 | B | 35 | LMLC - LTOA | -5.4 | 32.9 | 22.3 | 0.2
21695 | B | 35 | LMLC - LTOA | -5.5 | 33.1 | 22.1 | 0.2
21696 | B | 35 | LMLC - LTOA | -5.5 | 33.3 | 22 | 0.2
21697 | B | 35 | LMLC - LTOA | -5.6 | 34.2 | 21.9 | 0.2
21698 | B | 35 | LMLC - LTOA | -5.7 | 34.1 | 21.7 | 0.2
21699 | B | 35 | LMLC - LTOA | -5.8 | 35 | 21.6 | 0.2
21700 | B | 35 | LMLC - LTOA | -5.8 | 35.7 | 21.5 | 0.2
21701 | B | 35 | LMLC - LTOA | -5.9 | 35.6 | 21.3 | 0.2
21702 | B | 35 | LMLC - LTOA | -6 | 36.6 | 21.2 | 0.3
21703 | B | 35 | LMLC - LTOA | -6.1 | 36.9 | 21 | 0.3
21704 | B | 35 | LMLC - LTOA | -6.1 | 37.7 | 21 | 0.3
21705 | B | 35 | LMLC - LTOA | -6.2 | 38.1 | 20.8 | 0.3
21706 | B | 35 | LMLC - LTOA | -6.3 | 38.3 | 20.7 | 0.3
21707 | B | 35 | LMLC - LTOA | -6.4 | 39.3 | 20.5 | 0.3
21708 | B | 35 | LMLC - LTOA | -6.4 | 39.1 | 20.4 | 0.3
21709 | B | 35 | LMLC - LTOA | -6.5 | 39.7 | 20.3 | 0.3
21710 | B | 35 | LMLC - LTOA | -6.6 | 40.5 | 20.1 | 0.3
21711 | B | 35 | LMLC - LTOA | -6.7 | 40.9 | 19.9 | 0.3
21712 | B | 35 | LMLC - LTOA | -6.7 | 41.9 | 19.9 | 0.3
21713 | B | 35 | LMLC - LTOA | -6.8 | 42.4 | 19.8 | 0.3
21714 | B | 35 | LMLC - LTOA | -6.9 | 42.7 | 19.6 | 0.3
21715 | B | 35 | LMLC - LTOA | -6.9 | 43.2 | 19.5 | 0.3
21716 | B | 35 | LMLC - LTOA | -7 | 43 | 19.3 | 0.3
21717 | B | 35 | LMLC - LTOA | -7.1 | 44.5 | 19.2 | 0.3
21718 | B | 35 | LMLC - LTOA | -7.2 | 44.9 | 19.1 | 0.3
21719 | B | 35 | LMLC - LTOA | -7.3 | 45.7 | 18.9 | 0.3
21720 | B | 35 | LMLC - LTOA | -7.3 | 46.1 | 18.8 | 0.3
21721 | B | 35 | LMLC - LTOA | -7.4 | 46.6 | 18.7 | 0.3
21722 | B | 35 | LMLC - LTOA | -7.5 | 47.6 | 18.5 | 0.3
21723 | B | 35 | LMLC - LTOA | -7.6 | 48 | 18.4 | 0.3
21724 | B | 35 | LMLC - LTOA | -7.6 | 48.4 | 18.3 | 0.3
21725 | B | 35 | LMLC - LTOA | -7.7 | 48.8 | 18.1 | 0.3
25387 | B | 35 | LMLC - STOA | -24.8 | 338.9 | -12.6 | 2.3
25388 | B | 35 | LMLC - STOA | -24.8 | 341.3 | -12.7 | 2.4
25389 | B | 35 | LMLC - STOA | -24.9 | 343 | -12.8 | 2.4
25390 | B | 35 | LMLC - STOA | -25 | 344.9 | -12.9 | 2.4
25391 | B | 35 | LMLC - STOA | -25.1 | 347.2 | -13.1 | 2.4
25392 | B | 35 | LMLC - STOA | -25.2 | 349.2 | -13.3 | 2.4
25393 | B | 35 | LMLC - STOA | -25.3 | 350.8 | -13.5 | 2.4
25394 | B | 35 | LMLC - STOA | -25.3 | 353.4 | -13.5 | 2.4
25395 | B | 35 | LMLC - STOA | -25.4 | 355.7 | -13.7 | 2.5
25396 | B | 35 | LMLC - STOA | -25.5 | 357.7 | -13.8 | 2.5
25397 | B | 35 | LMLC - STOA | -25.5 | 360.2 | -14 | 2.5
25398 | B | 35 | LMLC - STOA | -25.6 | 362 | -14.1 | 2.5
25399 | B | 35 | LMLC - STOA | -25.7 | 363.7 | -14.2 | 2.5
25400 | B | 35 | LMLC - STOA | -25.8 | 365.8 | -14.4 | 2.5
25401 | B | 35 | LMLC - STOA | -25.8 | 367.5 | -14.5 | 2.5
25402 | B | 35 | LMLC - STOA | -25.9 | 370.1 | -14.6 | 2.6
25403 | B | 35 | LMLC - STOA | -26 | 372 | -14.7 | 2.6
25404 | B | 35 | LMLC - STOA | -26.1 | 374.5 | -14.9 | 2.6
25405 | B | 35 | LMLC - STOA | -26.1 | 376.2 | -15 | 2.6
25406 | B | 35 | LMLC - STOA | -26.2 | 378.3 | -15.2 | 2.6
25407 | B | 35 | LMLC - STOA | -26.3 | 380.1 | -15.3 | 2.6
25408 | B | 35 | LMLC - STOA | -26.3 | 382.8 | -15.4 | 2.6
25409 | B | 35 | LMLC - STOA | -26.4 | 385.4 | -15.6 | 2.7
25410 | B | 35 | LMLC - STOA | -26.5 | 386.7 | -15.8 | 2.7
25411 | B | 35 | LMLC - STOA | -26.6 | 389.4 | -15.8 | 2.7
25412 | B | 35 | LMLC - STOA | -26.7 | 392.1 | -16 | 2.7
25413 | B | 35 | LMLC - STOA | -26.7 | 393.9 | -16.1 | 2.7
25414 | B | 35 | LMLC - STOA | -26.8 | 396.1 | -16.3 | 2.7
25415 | B | 35 | LMLC - STOA | -26.9 | 398.1 | -16.4 | 2.7
25416 | B | 35 | LMLC - STOA | -26.9 | 399.9 | -16.5 | 2.8
25417 | B | 35 | LMLC - STOA | -27 | 402.1 | -16.7 | 2.8
25418 | B | 35 | LMLC - STOA | -27.1 | 404.1 | -16.8 | 2.8
25419 | B | 35 | LMLC - STOA | -27.2 | 406.2 | -17 | 2.8
25420 | B | 35 | LMLC - STOA | -27.3 | 408 | -17.1 | 2.8
25421 | B | 35 | LMLC - STOA | -27.3 | 410.2 | -17.2 | 2.8
25422 | B | 35 | LMLC - STOA | -27.4 | 413 | -17.4 | 2.8
25423 | B | 35 | LMLC - STOA | -27.5 | 414.9 | -17.5 | 2.9
25424 | B | 35 | LMLC - STOA | -27.6 | 416.9 | -17.6 | 2.9
25425 | B | 35 | LMLC - STOA | -27.6 | 418.9 | -17.7 | 2.9
25426 | B | 35 | LMLC - STOA | -27.7 | 420.7 | -17.9 | 2.9
25427 | B | 35 | LMLC - STOA | -27.8 | 423 | -18 | 2.9
25428 | B | 35 | LMLC - STOA | -27.9 | 424.9 | -18.2 | 2.9
25429 | B | 35 | LMLC - STOA | -28 | 427 | -18.3 | 2.9
25430 | B | 35 | LMLC - STOA | -28 | 428.6 | -18.5 | 3
25431 | B | 35 | LMLC - STOA | -28.1 | 430.9 | -18.6 | 3
25432 | B | 35 | LMLC - STOA | -28.2 | 432.7 | -18.8 | 3
25433 | B | 35 | LMLC - STOA | -28.2 | 434.8 | -18.8 | 3
25434 | B | 35 | LMLC - STOA | -28.3 | 435.8 | -19 | 3
25435 | B | 35 | LMLC - STOA | -28.4 | 436.5 | -19.2 | 3
25436 | C | 35 | LMLC - STOA | 1.7 | 0.2 | 35.1 | 0
25437 | C | 35 | LMLC - STOA | 1.7 | 0.4 | 35 | 0
25438 | C | 35 | LMLC - STOA | 1.6 | 0.5 | 34.8 | 0
14444 | C | 24 | FMLC | -20.8 | 237.6 | -5.4 | 1.6
25441 | C | 35 | LMLC - STOA | 1.3 | 0.9 | 34.3 | 0
25442 | C | 35 | LMLC - STOA | 1.2 | 1 | 34.2 | 0
25443 | C | 35 | LMLC - STOA | 1.2 | 1 | 34.1 | 0
25444 | C | 35 | LMLC - STOA | 1.1 | 1.1 | 34 | 0
25445 | C | 35 | LMLC - STOA | 1 | 1.2 | 33.9 | 0
25446 | C | 35 | LMLC - STOA | 1 | 1.4 | 33.7 | 0
25447 | C | 35 | LMLC - STOA | 0.9 | 1.4 | 33.6 | 0
25448 | C | 35 | LMLC - STOA | 0.8 | 4 | 33.5 | 0
25449 | C | 35 | LMLC - STOA | 0.7 | 4.4 | 33.3 | 0
25450 | C | 35 | LMLC - STOA | 0.7 | 4.4 | 33.2 | 0
25451 | C | 35 | LMLC - STOA | 0.6 | 4.5 | 33.1 | 0
25452 | C | 35 | LMLC - STOA | 0.5 | 4.5 | 33 | 0
25453 | C | 35 | LMLC - STOA | 0.4 | 4.5 | 32.8 | 0
25454 | C | 35 | LMLC - STOA | 0.4 | 4.6 | 32.7 | 0
25455 | C | 35 | LMLC - STOA | 0.3 | 4.7 | 32.6 | 0
25456 | C | 35 | LMLC - STOA | 0.2 | 4.7 | 32.4 | 0
25457 | C | 35 | LMLC - STOA | 0.2 | 4.8 | 32.3 | 0
25458 | C | 35 | LMLC - STOA | 0.1 | 4.9 | 32.2 | 0
25459 | C | 35 | LMLC - STOA | 0 | 4.9 | 32.1 | 0
25460 | C | 35 | LMLC - STOA | 0 | 5 | 31.9 | 0
25461 | C | 35 | LMLC - STOA | -0.1 | 5.1 | 31.8 | 0
25462 | C | 35 | LMLC - STOA | -0.2 | 5.1 | 31.7 | 0
25463 | C | 35 | LMLC - STOA | -0.3 | 5.2 | 31.5 | 0
25464 | C | 35 | LMLC - STOA | -0.4 | 5.2 | 31.3 | 0
25465 | C | 35 | LMLC - STOA | -0.4 | 5.3 | 31.3 | 0
25466 | C | 35 | LMLC - STOA | -0.5 | 5.3 | 31.2 | 0
25467 | C | 35 | LMLC - STOA | -0.6 | 5.4 | 31 | 0
25468 | C | 35 | LMLC - STOA | -0.6 | 5.5 | 30.9 | 0
25469 | C | 35 | LMLC - STOA | -0.7 | 5.5 | 30.7 | 0
25470 | C | 35 | LMLC - STOA | -0.7 | 5.6 | 30.7 | 0
25471 | C | 35 | LMLC - STOA | -0.7 | 5.7 | 30.7 | 0
25472 | C | 35 | LMLC - STOA | -0.8 | 6 | 30.6 | 0
25473 | C | 35 | LMLC - STOA | -0.9 | 6.2 | 30.4 | 0
25474 | C | 35 | LMLC - STOA | -1 | 6.3 | 30.2 | 0
25475 | C | 35 | LMLC - STOA | -1 | 6.5 | 30.2 | 0
25476 | C | 35 | LMLC - STOA | -1.1 | 6.7 | 30 | 0
25477 | C | 35 | LMLC - STOA | -1.2 | 6.9 | 29.8 | 0
25478 | C | 35 | LMLC - STOA | -1.2 | 7.1 | 29.8 | 0
25479 | C | 35 | LMLC - STOA | -1.3 | 7.3 | 29.7 | 0.1
25480 | C | 35 | LMLC - STOA | -1.4 | 7.5 | 29.5 | 0.1
25481 | C | 35 | LMLC - STOA | -1.5 | 7.7 | 29.3 | 0.1
25482 | C | 35 | LMLC - STOA | -1.5 | 7.7 | 29.2 | 0.1
21438 | A | 35 | LMLC - LTOA | -14.8 | 159.6 | 5.4 | 1.1
21439 | A | 35 | LMLC - LTOA | -14.8 | 161.1 | 5.4 | 1.1
21440 | A | 35 | LMLC - LTOA | -14.9 | 162.8 | 5.2 | 1.1
21441 | A | 35 | LMLC - LTOA | -15 | 163.9 | 5 | 1.1
21442 | A | 35 | LMLC - LTOA | -15 | 164.8 | 5 | 1.1
21443 | A | 35 | LMLC - LTOA | -15.1 | 166.7 | 4.8 | 1.1
21444 | A | 35 | LMLC - LTOA | -15.3 | 168.1 | 4.5 | 1.2
21445 | A | 35 | LMLC - LTOA | -15.4 | 169.8 | 4.3 | 1.2
21446 | A | 35 | LMLC - LTOA | -15.4 | 170.6 | 4.2 | 1.2
21447 | A | 35 | LMLC - LTOA | -15.5 | 172.5 | 4.1 | 1.2
21448 | A | 35 | LMLC - LTOA | -15.6 | 173.7 | 3.9 | 1.2
21449 | A | 35 | LMLC - LTOA | -15.6 | 175.4 | 3.9 | 1.2
21450 | A | 35 | LMLC - LTOA | -15.7 | 177 | 3.7 | 1.2
21451 | A | 35 | LMLC - LTOA | -15.8 | 178.9 | 3.6 | 1.2
21452 | A | 35 | LMLC - LTOA | -15.8 | 179.8 | 3.6 | 1.2
21453 | A | 35 | LMLC - LTOA | -15.9 | 181.4 | 3.4 | 1.3
21454 | A | 35 | LMLC - LTOA | -16 | 183.3 | 3.2 | 1.3
21455 | A | 35 | LMLC - LTOA | -16.1 | 184.1 | 3 | 1.3
21456 | A | 35 | LMLC - LTOA | -16.1 | 185.9 | 3 | 1.3
21457 | A | 35 | LMLC - LTOA | -16.2 | 187.4 | 2.8 | 1.3
21458 | A | 35 | LMLC - LTOA | -16.3 | 188.5 | 2.7 | 1.3
21459 | A | 35 | LMLC - LTOA | -16.3 | 190.2 | 2.6 | 1.3
21460 | A | 35 | LMLC - LTOA | -16.4 | 191.3 | 2.4 | 1.3
21461 | A | 35 | LMLC - LTOA | -16.5 | 192.9 | 2.3 | 1.3
21462 | A | 35 | LMLC - LTOA | -16.6 | 195.2 | 2.1 | 1.3
21463 | A | 35 | LMLC - LTOA | -16.7 | 196.3 | 1.9 | 1.4
21464 | A | 35 | LMLC - LTOA | -16.8 | 197.2 | 1.8 | 1.4
21465 | A | 35 | LMLC - LTOA | -16.9 | 199.6 | 1.6 | 1.4
21466 | A | 35 | LMLC - LTOA | -16.9 | 200.6 | 1.5 | 1.4
21467 | A | 35 | LMLC - LTOA | -17 | 202.3 | 1.4 | 1.4
21468 | A | 35 | LMLC - LTOA | -17.1 | 204.4 | 1.3 | 1.4
21469 | A | 35 | LMLC - LTOA | -17.2 | 205.4 | 1 | 1.4
21470 | A | 35 | LMLC - LTOA | -17.3 | 206.4 | 0.8 | 1.4
21471 | A | 35 | LMLC - LTOA | -17.4 | 208.3 | 0.7 | 1.4
21472 | A | 35 | LMLC - LTOA | -17.4 | 210 | 0.6 | 1.4
21473 | A | 35 | LMLC - LTOA | -17.5 | 212.2 | 0.5 | 1.5
21474 | A | 35 | LMLC - LTOA | -17.5 | 213.8 | 0.5 | 1.5
21475 | A | 35 | LMLC - LTOA | -17.6 | 215.6 | 0.3 | 1.5
21476 | A | 35 | LMLC - LTOA | -17.7 | 216.7 | 0.1 | 1.5
21477 | A | 35 | LMLC - LTOA | -17.7 | 218.4 | 0.1 | 1.5
21478 | A | 35 | LMLC - LTOA | -17.8 | 219.6 | 0 | 1.5
21479 | A | 35 | LMLC - LTOA | -17.9 | 221.6 | -0.2 | 1.5
21480 | A | 35 | LMLC - LTOA | -18.1 | 223.5 | -0.5 | 1.5
21481 | A | 35 | LMLC - LTOA | -18.1 | 224.6 | -0.6 | 1.5
21482 | A | 35 | LMLC - LTOA | -18.2 | 226.5 | -0.8 | 1.6
21483 | A | 35 | LMLC - LTOA | -18.3 | 228.7 | -0.9 | 1.6
21484 | A | 35 | LMLC - LTOA | -18.3 | 229.9 | -0.9 | 1.6
21485 | A | 35 | LMLC - LTOA | -18.3 | 231.5 | -1 | 1.6
21486 | A | 35 | LMLC - LTOA | -18.4 | 233.4 | -1.2 | 1.6
21487 | A | 35 | LMLC - LTOA | -18.5 | 234.6 | -1.3 | 1.6
21488 | A | 35 | LMLC - LTOA | -18.6 | 236.7 | -1.5 | 1.6
21489 | A | 35 | LMLC - LTOA | -18.8 | 238 | -1.8 | 1.6
21490 | A | 35 | LMLC - LTOA | -18.8 | 239.6 | -1.9 | 1.7
21491 | A | 35 | LMLC - LTOA | -18.9 | 241.6 | -2 | 1.7
21492 | A | 35 | LMLC - LTOA | -18.9 | 243.3 | -2.1 | 1.7
21493 | A | 35 | LMLC - LTOA | -19 | 244.6 | -2.2 | 1.7
21494 | A | 35 | LMLC - LTOA | -19.1 | 248.1 | -2.3 | 1.7
21495 | A | 35 | LMLC - LTOA | -19.1 | 249.7 | -2.4 | 1.7
21496 | A | 35 | LMLC - LTOA | -19.2 | 251.2 | -2.6 | 1.7
21497 | A | 35 | LMLC - LTOA | -19.3 | 252.4 | -2.7 | 1.7
21498 | A | 35 | LMLC - LTOA | -19.4 | 254.4 | -2.9 | 1.8
21499 | A | 35 | LMLC - LTOA | -19.4 | 257.1 | -2.9 | 1.8
21500 | A | 35 | LMLC - LTOA | -19.5 | 259.2 | -3.1 | 1.8
21501 | A | 35 | LMLC - LTOA | -19.6 | 260.3 | -3.3 | 1.8
21502 | A | 35 | LMLC - LTOA | -19.6 | 261.3 | -3.3 | 1.8
21503 | A | 35 | LMLC - LTOA | -19.7 | 264.4 | -3.5 | 1.8
15697 | A | 26 | FMLC | -13.2 | 60.5 | 8.2 | 0.4
15698 | A | 26 | FMLC | -13.2 | 60.6 | 8.3 | 0.4
15699 | A | 26 | FMLC | -13.2 | 61.7 | 8.3 | 0.4
15700 | A | 26 | FMLC | -13.3 | 61.9 | 8 | 0.4
15701 | A | 26 | FMLC | -13.4 | 62.5 | 7.9 | 0.4
15702 | A | 26 | FMLC | -13.4 | 62.8 | 7.9 | 0.4
15703 | A | 26 | FMLC | -13.5 | 63.6 | 7.7 | 0.4
15704 | A | 26 | FMLC | -13.7 | 64.4 | 7.3 | 0.4
15705 | A | 26 | FMLC | -13.7 | 65 | 7.3 | 0.4
15706 | A | 26 | FMLC | -13.7 | 65.3 | 7.4 | 0.4
15707 | A | 26 | FMLC | -13.8 | 66.3 | 7.2 | 0.5
15708 | A | 26 | FMLC | -14.1 | 66.9 | 6.7 | 0.5
15709 | A | 26 | FMLC | -14 | 67.5 | 6.8 | 0.5
15710 | A | 26 | FMLC | -14 | 67.7 | 6.8 | 0.5
15711 | A | 26 | FMLC | -14.2 | 68.6 | 6.5 | 0.5
15712 | A | 26 | FMLC | -14.3 | 69.2 | 6.3 | 0.5
15713 | A | 26 | FMLC | -14.3 | 69.9 | 6.3 | 0.5
15714 | A | 26 | FMLC | -14.3 | 70.4 | 6.3 | 0.5
15715 | A | 26 | FMLC | -14.5 | 71.6 | 5.9 | 0.5
15716 | A | 26 | FMLC | -14.5 | 71.8 | 5.9 | 0.5
15717 | A | 26 | FMLC | -14.5 | 72.6 | 5.9 | 0.5
15718 | A | 26 | FMLC | -14.7 | 73.3 | 5.5 | 0.5
15719 | A | 26 | FMLC | -14.7 | 74.1 | 5.6 | 0.5
15720 | A | 26 | FMLC | -14.8 | 74.2 | 5.4 | 0.5
15721 | A | 26 | FMLC | -15.1 | 75.1 | 4.9 | 0.5
15722 | A | 26 | FMLC | -15 | 75.1 | 5 | 0.5
15723 | A | 26 | FMLC | -15 | 76 | 5.1 | 0.5
15724 | A | 26 | FMLC | -15.1 | 76.8 | 4.8 | 0.5
15725 | A | 26 | FMLC | -15.2 | 77.5 | 4.6 | 0.5
15726 | A | 26 | FMLC | -15.2 | 77.9 | 4.7 | 0.5
15727 | A | 26 | FMLC | -15.3 | 78.6 | 4.5 | 0.5
15728 | A | 26 | FMLC | -15.4 | 79.3 | 4.3 | 0.5
15729 | A | 26 | FMLC | -15.4 | 80.2 | 4.3 | 0.6
15730 | A | 26 | FMLC | -15.6 | 80.9 | 3.9 | 0.6
15731 | A | 26 | FMLC | -15.7 | 81.6 | 3.7 | 0.6
15732 | A | 26 | FMLC | -15.7 | 81.6 | 3.7 | 0.6
15733 | A | 26 | FMLC | -15.8 | 82.4 | 3.6 | 0.6
15734 | A | 26 | FMLC | -15.9 | 83 | 3.4 | 0.6
15735 | A | 26 | FMLC | -15.9 | 83.8 | 3.4 | 0.6
15736 | A | 26 | FMLC | -16.1 | 84.4 | 3.1 | 0.6
15737 | A | 26 | FMLC | -16.3 | 85.2 | 2.8 | 0.6
15738 | A | 26 | FMLC | -16.2 | 85.8 | 2.8 | 0.6
15739 | A | 26 | FMLC | -16.3 | 86.5 | 2.7 | 0.6
15740 | A | 26 | FMLC | -16.5 | 86.9 | 2.4 | 0.6
15741 | A | 26 | FMLC | -16.4 | 87.5 | 2.5 | 0.6
15742 | A | 26 | FMLC | -16.5 | 88.2 | 2.4 | 0.6
15743 | A | 26 | FMLC | -16.8 | 89 | 1.9 | 0.6
15744 | A | 26 | FMLC | -16.7 | 89.7 | 1.9 | 0.6
15745 | A | 26 | FMLC | -16.7 | 90.1 | 2 | 0.6
15746 | A | 26 | FMLC | -16.9 | 91.1 | 1.6 | 0.6
15747 | A | 26 | FMLC | -17 | 91.5 | 1.4 | 0.6
15748 | A | 26 | FMLC | -16.9 | 92.2 | 1.6 | 0.6
15749 | A | 26 | FMLC | -17 | 92.5 | 1.5 | 0.6
15750 | A | 26 | FMLC | -17.1 | 93.1 | 1.2 | 0.6
15751 | A | 26 | FMLC | -17.2 | 93.7 | 1.1 | 0.6
15752 | A | 26 | FMLC | -17.2 | 93.5 | 1.1 | 0.6
15753 | A | 26 | FMLC | -17.4 | 94 | 0.7 | 0.6
15754 | A | 26 | FMLC | -17.4 | 94.1 | 0.7 | 0.6
15755 | A | 26 | FMLC | -17.4 | 94.5 | 0.8 | 0.7
15756 | A | 26 | FMLC | -17.6 | 95 | 0.3 | 0.7
15757 | A | 26 | FMLC | -17.7 | 95.4 | 0.1 | 0.7
15758 | A | 26 | FMLC | -17.6 | 95.5 | 0.3 | 0.7
15759 | A | 26 | FMLC | -17.8 | 96.2 | 0 | 0.7
15760 | A | 26 | FMLC | -17.9 | 95.9 | -0.2 | 0.7
15761 | A | 26 | FMLC | -17.9 | 96.3 | -0.1 | 0.7
15762 | A | 26 | FMLC | -18 | 96.9 | -0.4 | 0.7
15763 | A | 26 | FMLC | -18.1 | 96.6 | -0.6 | 0.7
15764 | A | 26 | FMLC | -18.1 | 96.6 | -0.5 | 0.7
15765 | A | 26 | FMLC | -18.3 | 96.6 | -0.9 | 0.7
15766 | B | 26 | FMLC | 2.2 | 0 | 36 | 0
21239 | A | 35 | LMLC - LTOA | -0.1 | 12.8 | 31.8 | 0.1
14646 | A | 25 | FMLC | -11.9 | 130.8 | 10.5 | 0.9
15864 | B | 26 | FMLC | -5.2 | 18.6 | 22.6 | 0.1
15865 | B | 26 | FMLC | -5.3 | 18.8 | 22.4 | 0.1
15866 | B | 26 | FMLC | -5.3 | 19.1 | 22.4 | 0.1
15867 | B | 26 | FMLC | -5.4 | 19.3 | 22.2 | 0.1
15868 | B | 26 | FMLC | -5.5 | 19.6 | 22.1 | 0.1
15869 | B | 26 | FMLC | -5.6 | 19.8 | 22 | 0.1
15870 | B | 26 | FMLC | -5.6 | 19.8 | 21.9 | 0.1
15871 | B | 26 | FMLC | -5.7 | 20.1 | 21.7 | 0.1
15872 | B | 26 | FMLC | -5.8 | 20.3 | 21.5 | 0.1
15873 | B | 26 | FMLC | -5.9 | 20.6 | 21.3 | 0.1
15874 | B | 26 | FMLC | -6 | 21.2 | 21.2 | 0.1
15875 | B | 26 | FMLC | -6 | 21.4 | 21.2 | 0.1
15876 | B | 26 | FMLC | -6.1 | 21.7 | 21 | 0.1
15877 | B | 26 | FMLC | -6.2 | 22 | 20.9 | 0.2
15878 | B | 26 | FMLC | -6.3 | 22.3 | 20.8 | 0.2
15879 | B | 26 | FMLC | -6.3 | 22.5 | 20.6 | 0.2
15880 | B | 26 | FMLC | -6.4 | 22.9 | 20.4 | 0.2
15881 | B | 26 | FMLC | -6.5 | 23.1 | 20.3 | 0.2
15882 | B | 26 | FMLC | -6.5 | 23.4 | 20.3 | 0.2
15883 | B | 26 | FMLC | -6.6 | 23.7 | 20.1 | 0.2
15884 | B | 26 | FMLC | -6.7 | 24 | 19.9 | 0.2
15885 | B | 26 | FMLC | -6.8 | 24.2 | 19.7 | 0.2
15886 | B | 26 | FMLC | -6.9 | 24.9 | 19.6 | 0.2
15887 | B | 26 | FMLC | -6.9 | 25.1 | 19.5 | 0.2
15888 | B | 26 | FMLC | -7 | 25.4 | 19.4 | 0.2
15889 | B | 26 | FMLC | -7.1 | 25.5 | 19.2 | 0.2
15890 | B | 26 | FMLC | -7.2 | 25.9 | 19 | 0.2
15891 | B | 26 | FMLC | -7.3 | 26.1 | 18.9 | 0.2
15892 | B | 26 | FMLC | -7.3 | 26.3 | 18.8 | 0.2
15893 | B | 26 | FMLC | -7.4 | 27.1 | 18.7 | 0.2
15894 | B | 26 | FMLC | -7.4 | 26.9 | 18.6 | 0.2
15895 | B | 26 | FMLC | -7.5 | 27.6 | 18.5 | 0.2
15896 | B | 26 | FMLC | -7.6 | 27.8 | 18.3 | 0.2
15897 | B | 26 | FMLC | -7.7 | 28 | 18.1 | 0.2
15898 | B | 26 | FMLC | -7.7 | 28.3 | 18.1 | 0.2
15899 | B | 26 | FMLC | -7.9 | 28.7 | 17.9 | 0.2
15900 | B | 26 | FMLC | -7.9 | 29.5 | 17.7 | 0.2
15901 | B | 26 | FMLC | -8 | 29.6 | 17.6 | 0.2
15902 | B | 26 | FMLC | -8.1 | 30 | 17.5 | 0.2
15903 | B | 26 | FMLC | -8.2 | 30.2 | 17.3 | 0.2
15904 | B | 26 | FMLC | -8.2 | 30.7 | 17.2 | 0.2
15905 | B | 26 | FMLC | -8.3 | 30.8 | 17.1 | 0.2
15906 | B | 26 | FMLC | -8.4 | 31.2 | 17 | 0.2
15907 | B | 26 | FMLC | -8.5 | 31.5 | 16.8 | 0.2
15908 | B | 26 | FMLC | -8.5 | 32.2 | 16.7 | 0.2
15909 | B | 26 | FMLC | -8.6 | 32.5 | 16.5 | 0.2
15910 | B | 26 | FMLC | -8.7 | 32.8 | 16.4 | 0.2
15911 | B | 26 | FMLC | -8.7 | 33 | 16.3 | 0.2
15912 | B | 26 | FMLC | -8.8 | 33.5 | 16.1 | 0.2
15913 | B | 26 | FMLC | -8.9 | 34.2 | 15.9 | 0.2
15914 | B | 26 | FMLC | -9 | 34.4 | 15.9 | 0.2
15915 | B | 26 | FMLC | -9 | 34.7 | 15.8 | 0.2
15916 | B | 26 | FMLC | -9.1 | 35 | 15.6 | 0.2
15917 | B | 26 | FMLC | -9.2 | 35.4 | 15.4 | 0.2
15918 | B | 26 | FMLC | -9.3 | 36.1 | 15.4 | 0.2
15919 | B | 26 | FMLC | -9.4 | 36.3 | 15.2 | 0.3
15920 | B | 26 | FMLC | -9.5 | 36.6 | 15 | 0.3
15921 | B | 26 | FMLC | -9.5 | 37.3 | 14.9 | 0.3
15922 | B | 26 | FMLC | -9.6 | 37.5 | 14.8 | 0.3
15923 | B | 26 | FMLC | -9.6 | 37.8 | 14.7 | 0.3
15924 | B | 26 | FMLC | -9.7 | 38.1 | 14.5 | 0.3
15925 | B | 26 | FMLC | -9.8 | 38.4 | 14.3 | 0.3
15926 | B | 26 | FMLC | -9.9 | 39.2 | 14.2 | 0.3
15927 | B | 26 | FMLC | -9.9 | 39.4 | 14.1 | 0.3
15928 | B | 26 | FMLC | -10 | 39.7 | 14 | 0.3
15929 | B | 26 | FMLC | -10.2 | 40 | 13.7 | 0.3
15930 | B | 26 | FMLC | -10.2 | 40.8 | 13.6 | 0.3
15931 | B | 26 | FMLC | -10.2 | 41 | 13.6 | 0.3
15932 | B | 26 | FMLC | -10.3 | 41.3 | 13.5 | 0.3
15933 | B | 26 | FMLC | -10.4 | 42.1 | 13.3 | 0.3
15934 | B | 26 | FMLC | -10.5 | 42.4 | 13.1 | 0.3
15935 | B | 26 | FMLC | -10.6 | 42.7 | 13 | 0.3
15936 | B | 26 | FMLC | -10.6 | 43 | 12.9 | 0.3
15937 | B | 26 | FMLC | -10.7 | 43.4 | 12.7 | 0.3
15938 | B | 26 | FMLC | -10.8 | 44.2 | 12.6 | 0.3
15939 | B | 26 | FMLC | -10.9 | 44.4 | 12.4 | 0.3
15940 | B | 26 | FMLC | -10.9 | 44.9 | 12.3 | 0.3
15941 | B | 26 | FMLC | -11 | 45.7 | 12.2 | 0.3
15942 | B | 26 | FMLC | -11.1 | 45.9 | 12 | 0.3
15943 | B | 26 | FMLC | -11.2 | 46.3 | 11.8 | 0.3
15944 | B | 26 | FMLC | -11.3 | 46.5 | 11.8 | 0.3
15945 | B | 26 | FMLC | -11.3 | 46.8 | 11.6 | 0.3
15946 | B | 26 | FMLC | -11.4 | 47.7 | 11.5 | 0.3
15947 | B | 26 | FMLC | -11.5 | 47.9 | 11.3 | 0.3
15948 | B | 26 | FMLC | -11.6 | 48.3 | 11.2 | 0.3
15949 | B | 26 | FMLC | -11.6 | 48.6 | 11.1 | 0.3
15950 | B | 26 | FMLC | -11.7 | 49.4 | 10.9 | 0.3
15951 | B | 26 | FMLC | -11.8 | 49.7 | 10.8 | 0.3
15952 | B | 26 | FMLC | -11.9 | 50 | 10.6 | 0.3
15953 | B | 26 | FMLC | -11.9 | 50.9 | 10.5 | 0.4
15954 | B | 26 | FMLC | -12 | 51.1 | 10.4 | 0.4
15955 | B | 26 | FMLC | -12.1 | 51.5 | 10.2 | 0.4
15956 | B | 26 | FMLC | -12.2 | 52.3 | 10.1 | 0.4
15957 | B | 26 | FMLC | -12.2 | 52.6 | 10 | 0.4
15958 | B | 26 | FMLC | -12.3 | 52.9 | 9.9 | 0.4
15959 | B | 26 | FMLC | -12.4 | 53.8 | 9.7 | 0.4
15960 | B | 26 | FMLC | -12.5 | 54 | 9.5 | 0.4
15961 | B | 26 | FMLC | -12.6 | 54.5 | 9.4 | 0.4
15962 | B | 26 | FMLC | -12.7 | 54.7 | 9.2 | 0.4
15963 | B | 26 | FMLC | -12.7 | 55.6 | 9.1 | 0.4
15964 | B | 26 | FMLC | -12.8 | 55.9 | 9.1 | 0.4
15965 | B | 26 | FMLC | -12.9 | 56.3 | 8.9 | 0.4
15966 | B | 26 | FMLC | -13 | 57.1 | 8.7 | 0.4
15967 | B | 26 | FMLC | -13 | 57.4 | 8.6 | 0.4
15968 | B | 26 | FMLC | -13.1 | 57.8 | 8.5 | 0.4
15969 | B | 26 | FMLC | -13.2 | 58.2 | 8.3 | 0.4
15970 | B | 26 | FMLC | -13.3 | 59 | 8.2 | 0.4
15971 | B | 26 | FMLC | -13.3 | 59.5 | 8.1 | 0.4
15972 | B | 26 | FMLC | -13.4 | 60.4 | 7.9 | 0.4
15973 | B | 26 | FMLC | -13.5 | 60.2 | 7.8 | 0.4
15974 | B | 26 | FMLC | -13.5 | 61.1 | 7.7 | 0.4
15975 | B | 26 | FMLC | -13.6 | 61.4 | 7.5 | 0.4
15976 | B | 26 | FMLC | -13.7 | 61.9 | 7.3 | 0.4
15977 | B | 26 | FMLC | -13.8 | 62.8 | 7.3 | 0.4
15978 | B | 26 | FMLC | -13.9 | 63.1 | 7.1 | 0.4
15979 | B | 26 | FMLC | -13.9 | 63.6 | 7 | 0.4
15980 | B | 26 | FMLC | -14 | 64.6 | 6.8 | 0.4
15981 | B | 26 | FMLC | -14.1 | 64.4 | 6.7 | 0.4
15982 | B | 26 | FMLC | -14.2 | 65.4 | 6.5 | 0.5
15983 | B | 26 | FMLC | -14.2 | 65.6 | 6.4 | 0.5
15984 | B | 26 | FMLC | -14.3 | 66.2 | 6.3 | 0.5
15985 | B | 26 | FMLC | -14.4 | 67.1 | 6.1 | 0.5
15986 | B | 26 | FMLC | -14.5 | 67.4 | 6 | 0.5
15987 | B | 26 | FMLC | -14.6 | 67.8 | 5.8 | 0.5
15988 | B | 26 | FMLC | -14.6 | 68.8 | 5.8 | 0.5
15989 | B | 26 | FMLC | -14.7 | 69.1 | 5.6 | 0.5
15990 | B | 26 | FMLC | -14.8 | 69.5 | 5.4 | 0.5
15991 | B | 26 | FMLC | -14.9 | 70.4 | 5.3 | 0.5
15992 | B | 26 | FMLC | -14.9 | 71.3 | 5.2 | 0.5
15993 | B | 26 | FMLC | -15 | 71.6 | 5.1 | 0.5
15994 | B | 26 | FMLC | -15.1 | 72.6 | 4.9 | 0.5
15995 | B | 26 | FMLC | -15.2 | 72.8 | 4.7 | 0.5
15996 | B | 26 | FMLC | -15.2 | 73.8 | 4.6 | 0.5
15997 | B | 26 | FMLC | -15.3 | 74.3 | 4.6 | 0.5
15998 | B | 26 | FMLC | -15.4 | 74.6 | 4.4 | 0.5
15999 | B | 26 | FMLC | -15.5 | 75.1 | 4.2 | 0.5
16000 | B | 26 | FMLC | -15.5 | 76.1 | 4.1 | 0.5
16001 | B | 26 | FMLC | -15.6 | 76.3 | 4 | 0.5
16002 | B | 26 | FMLC | -15.7 | 77.3 | 3.8 | 0.5
16003 | B | 26 | FMLC | -15.8 | 77.8 | 3.7 | 0.5
16004 | B | 26 | FMLC | -15.8 | 78.7 | 3.5 | 0.5
16005 | B | 26 | FMLC | -15.9 | 79 | 3.5 | 0.5
16006 | B | 26 | FMLC | -16 | 79.4 | 3.3 | 0.5
16007 | B | 26 | FMLC | -16.1 | 80.4 | 3.1 | 0.6
16008 | B | 26 | FMLC | -16.1 | 80.7 | 3 | 0.6
16009 | B | 26 | FMLC | -16.2 | 81.7 | 2.9 | 0.6
16010 | B | 26 | FMLC | -16.3 | 82 | 2.8 | 0.6
16011 | B | 26 | FMLC | -16.4 | 82.4 | 2.6 | 0.6
16012 | B | 26 | FMLC | -16.4 | 83.3 | 2.4 | 0.6
16013 | B | 26 | FMLC | -16.5 | 84.3 | 2.3 | 0.6
16014 | B | 26 | FMLC | -16.6 | 84.5 | 2.2 | 0.6
16015 | B | 26 | FMLC | -16.7 | 85.4 | 2 | 0.6
16016 | B | 26 | FMLC | -16.8 | 85.9 | 1.9 | 0.6
16017 | B | 26 | FMLC | -16.8 | 86.8 | 1.9 | 0.6
16018 | B | 26 | FMLC | -16.9 | 87 | 1.7 | 0.6
16019 | B | 26 | FMLC | -17 | 87.6 | 1.5 | 0.6
16020 | B | 26 | FMLC | -17.1 | 88.5 | 1.3 | 0.6
16021 | B | 26 | FMLC | -17.1 | 88.8 | 1.2 | 0.6
16022 | B | 26 | FMLC | -17.2 | 89.7 | 1.1 | 0.6
16023 | B | 26 | FMLC | -17.3 | 90.2 | 1 | 0.6
16024 | B | 26 | FMLC | -17.4 | 91.1 | 0.8 | 0.6
16025 | B | 26 | FMLC | -17.4 | 91.4 | 0.6 | 0.6
16026 | B | 26 | FMLC | -17.5 | 92.5 | 0.6 | 0.6
16027 | B | 26 | FMLC | -17.6 | 92.7 | 0.4 | 0.6
16028 | B | 26 | FMLC | -17.7 | 93.6 | 0.2 | 0.6
16029 | B | 26 | FMLC | -17.7 | 94 | 0.1 | 0.6
16030 | B | 26 | FMLC | -17.8 | 95 | 0.1 | 0.7
16201 | C | 26 | FMLC | -5.3 | 13.9 | 22.5 | 0.1
16202 | C | 26 | FMLC | -5.4 | 14.2 | 22.3 | 0.1
16203 | C | 26 | FMLC | -5.5 | 14.1 | 22.2 | 0.1
16204 | C | 26 | FMLC | -5.5 | 14.6 | 22.1 | 0.1
16205 | C | 26 | FMLC | -5.6 | 14.8 | 21.9 | 0.1
16206 | C | 26 | FMLC | -5.7 | 15.1 | 21.8 | 0.1
16207 | C | 26 | FMLC | -5.8 | 15.3 | 21.6 | 0.1
16208 | C | 26 | FMLC | -5.8 | 15.4 | 21.6 | 0.1
16209 | C | 26 | FMLC | -5.9 | 15.7 | 21.4 | 0.1
16210 | C | 26 | FMLC | -6 | 15.7 | 21.2 | 0.1
16211 | C | 26 | FMLC | -6.1 | 16.2 | 21.1 | 0.1
16212 | C | 26 | FMLC | -6.2 | 16.4 | 20.9 | 0.1
16213 | C | 26 | FMLC | -6.2 | 16.4 | 20.8 | 0.1
16214 | C | 26 | FMLC | -6.3 | 16.6 | 20.7 | 0.1
16215 | C | 26 | FMLC | -6.4 | 17.2 | 20.5 | 0.1
16216 | C | 26 | FMLC | -6.5 | 17 | 20.3 | 0.1
16217 | C | 26 | FMLC | -6.5 | 17.5 | 20.3 | 0.1
16218 | C | 26 | FMLC | -6.6 | 17.5 | 20.1 | 0.1
16219 | C | 26 | FMLC | -6.7 | 18 | 20 | 0.1
16220 | C | 26 | FMLC | -6.8 | 17.9 | 19.8 | 0.1
16221 | C | 26 | FMLC | -6.8 | 18 | 19.7 | 0.1
16222 | C | 26 | FMLC | -6.9 | 18.5 | 19.6 | 0.1
16223 | C | 26 | FMLC | -7 | 18.4 | 19.4 | 0.1
16224 | C | 26 | FMLC | -7.1 | 18.6 | 19.3 | 0.1
16225 | C | 26 | FMLC | -7.1 | 18.7 | 19.2 | 0.1
16226 | C | 26 | FMLC | -7.2 | 18.9 | 19.1 | 0.1
16227 | C | 26 | FMLC | -7.3 | 19.2 | 18.9 | 0.1
16228 | C | 26 | FMLC | -7.4 | 19.5 | 18.7 | 0.1
16229 | C | 26 | FMLC | -7.4 | 20 | 18.6 | 0.1
16230 | C | 26 | FMLC | -7.5 | 20 | 18.5 | 0.1
16231 | C | 26 | FMLC | -7.6 | 20 | 18.3 | 0.1
16232 | C | 26 | FMLC | -7.7 | 20.4 | 18.2 | 0.1
16233 | C | 26 | FMLC | -7.8 | 20.9 | 18.1 | 0.1
16234 | C | 26 | FMLC | -7.8 | 20.8 | 18 | 0.1
16747 | B | 35 | FMLC | -4.5 | 42.3 | 23.9 | 0.3
16748 | B | 35 | FMLC | -4.6 | 43.2 | 23.7 | 0.3
14246 | C | 24 | FMLC | -5.8 | 47.9 | 21.5 | 0.3
14247 | C | 24 | FMLC | -5.9 | 48.1 | 21.3 | 0.3
14248 | C | 24 | FMLC | -6 | 48.5 | 21.2 | 0.3
14249 | C | 24 | FMLC | -6.1 | 49.1 | 21.1 | 0.3
14250 | C | 24 | FMLC | -6.1 | 49.4 | 21 | 0.3
14251 | C | 24 | FMLC | -6.2 | 49.7 | 20.9 | 0.3
14252 | C | 24 | FMLC | -6.3 | 50.5 | 20.8 | 0.3
14253 | C | 24 | FMLC | -6.4 | 50.8 | 20.6 | 0.4
14254 | C | 24 | FMLC | -6.4 | 51.5 | 20.4 | 0.4
14255 | C | 24 | FMLC | -6.5 | 51.8 | 20.4 | 0.4
14256 | C | 24 | FMLC | -6.6 | 52.2 | 20.2 | 0.4
14257 | C | 24 | FMLC | -6.7 | 53 | 20 | 0.4
14258 | C | 24 | FMLC | -6.8 | 53.8 | 19.9 | 0.4
14259 | C | 24 | FMLC | -6.8 | 54 | 19.8 | 0.4
14260 | C | 24 | FMLC | -6.9 | 54.4 | 19.7 | 0.4
14261 | C | 24 | FMLC | -7 | 55.2 | 19.5 | 0.4
14262 | C | 24 | FMLC | -7.1 | 55.8 | 19.3 | 0.4
14263 | C | 24 | FMLC | -7.1 | 56.1 | 19.2 | 0.4
14264 | C | 24 | FMLC | -7.2 | 56.8 | 19.1 | 0.4
14265 | C | 24 | FMLC | -7.3 | 57.6 | 18.9 | 0.4
14266 | C | 24 | FMLC | -7.4 | 58.2 | 18.8 | 0.4
14267 | C | 24 | FMLC | -7.4 | 58.6 | 18.7 | 0.4
14268 | C | 24 | FMLC | -7.5 | 58.9 | 18.6 | 0.4
14269 | C | 24 | FMLC | -7.6 | 59.7 | 18.3 | 0.4
14270 | C | 24 | FMLC | -7.7 | 60.4 | 18.2 | 0.4
14271 | C | 24 | FMLC | -7.7 | 60.7 | 18.1 | 0.4
14272 | C | 24 | FMLC | -7.7 | 61.6 | 18.1 | 0.4
14273 | C | 24 | FMLC | -7.9 | 61.4 | 17.9 | 0.4
14274 | C | 24 | FMLC | -8 | 62.8 | 17.7 | 0.4
14275 | C | 24 | FMLC | -8.1 | 63.5 | 17.5 | 0.4
14276 | C | 24 | FMLC | -8.1 | 63.7 | 17.5 | 0.4
14277 | C | 24 | FMLC | -8.2 | 64.3 | 17.3 | 0.4
14278 | C | 24 | FMLC | -8.3 | 65.7 | 17.2 | 0.5
14279 | C | 24 | FMLC | -8.3 | 65.9 | 17 | 0.5
14280 | C | 24 | FMLC | -8.4 | 66.7 | 16.9 | 0.5
14281 | C | 24 | FMLC | -8.5 | 67 | 16.8 | 0.5
14282 | C | 24 | FMLC | -8.6 | 68.2 | 16.6 | 0.5
14283 | C | 24 | FMLC | -8.6 | 68.8 | 16.5 | 0.5
14284 | C | 24 | FMLC | -8.7 | 69.6 | 16.3 | 0.5
14285 | C | 24 | FMLC | -8.7 | 69.9 | 16.3 | 0.5
14286 | C | 24 | FMLC | -8.8 | 70.6 | 16.2 | 0.5
14287 | C | 24 | FMLC | -8.9 | 71.3 | 15.9 | 0.5
14288 | C | 24 | FMLC | -9 | 71.6 | 15.8 | 0.5
14289 | C | 24 | FMLC | -9.1 | 72.4 | 15.7 | 0.5
14290 | C | 24 | FMLC | -9.1 | 73.1 | 15.6 | 0.5
14291 | C | 24 | FMLC | -9.2 | 73.9 | 15.4 | 0.5
14292 | C | 24 | FMLC | -9.3 | 74.6 | 15.2 | 0.5
14293 | C | 24 | FMLC | -9.4 | 75.3 | 15.2 | 0.5
14294 | C | 24 | FMLC | -9.4 | 76.1 | 15 | 0.5
14295 | C | 24 | FMLC | -9.5 | 76.8 | 14.9 | 0.5
14296 | C | 24 | FMLC | -9.6 | 77.5 | 14.7 | 0.5
14297 | C | 24 | FMLC | -9.7 | 78.2 | 14.6 | 0.5
14298 | C | 24 | FMLC | -9.7 | 79.1 | 14.5 | 0.5
14299 | C | 24 | FMLC | -9.8 | 79.8 | 14.3 | 0.5
14300 | C | 24 | FMLC | -9.9 | 80.4 | 14.2 | 0.6
14301 | C | 24 | FMLC | -10 | 80.7 | 14.1 | 0.6
14302 | C | 24 | FMLC | -10 | 81.4 | 14 | 0.6
14303 | C | 24 | FMLC | -10.2 | 82.7 | 13.7 | 0.6
14304 | C | 24 | FMLC | -10.2 | 83.3 | 13.6 | 0.6
14305 | C | 24 | FMLC | -10.3 | 83.7 | 13.5 | 0.6
14306 | C | 24 | FMLC | -10.3 | 84.5 | 13.5 | 0.6
14307 | C | 24 | FMLC | -10.5 | 85.1 | 13.2 | 0.6
14308 | C | 24 | FMLC | -10.5 | 85.8 | 13.1 | 0.6
14309 | C | 24 | FMLC | -10.6 | 86.5 | 13 | 0.6
14310 | C | 24 | FMLC | -10.7 | 87.1 | 12.8 | 0.6
14311 | C | 24 | FMLC | -10.7 | 87.7 | 12.7 | 0.6
14312 | C | 24 | FMLC | -10.8 | 88.9 | 12.6 | 0.6
14313 | C | 24 | FMLC | -10.9 | 89.4 | 12.4 | 0.6
14314 | C | 24 | FMLC | -11 | 90.4 | 12.2 | 0.6
14315 | C | 24 | FMLC | -11.1 | 91.6 | 12.1 | 0.6
14316 | C | 24 | FMLC | -11.1 | 92.3 | 12 | 0.6
14317 | C | 24 | FMLC | -11.2 | 92.8 | 11.9 | 0.6
14318 | C | 24 | FMLC | -11.3 | 92.6 | 11.8 | 0.6
14319 | C | 24 | FMLC | -11.3 | 93 | 11.6 | 0.6
14320 | C | 24 | FMLC | -11.4 | 93 | 11.5 | 0.6
14321 | C | 24 | FMLC | -11.5 | 93 | 11.3 | 0.6
14322 | C | 24 | FMLC | -11.6 | 93.1 | 11.2 | 0.6
14323 | C | 24 | FMLC | -11.6 | 93.2 | 11.1 | 0.6
14324 | C | 24 | FMLC | -11.7 | 93.2 | 10.9 | 0.6
14325 | C | 24 | FMLC | -11.8 | 93.2 | 10.8 | 0.6
14326 | C | 24 | FMLC | -11.9 | 93.2 | 10.7 | 0.6
14327 | C | 24 | FMLC | -11.9 | 93.4 | 10.5 | 0.6
14328 | C | 24 | FMLC | -12 | 93.5 | 10.4 | 0.6
14329 | C | 24 | FMLC | -12.1 | 93.6 | 10.3 | 0.6
14330 | C | 24 | FMLC | -12.2 | 93.7 | 10 | 0.6
14331 | C | 24 | FMLC | -12.3 | 93.8 | 9.9 | 0.6
14332 | C | 24 | FMLC | -12.3 | 93.8 | 9.9 | 0.6
14333 | C | 24 | FMLC | -12.4 | 95.3 | 9.6 | 0.7
14334 | C | 24 | FMLC | -12.5 | 96.8 | 9.5 | 0.7
14335 | C | 24 | FMLC | -12.5 | 97.9 | 9.5 | 0.7
14336 | C | 24 | FMLC | -12.6 | 98.1 | 9.3 | 0.7
14337 | C | 24 | FMLC | -12.7 | 99.3 | 9.2 | 0.7
14338 | C | 24 | FMLC | -12.8 | 100.9 | 8.9 | 0.7
14339 | C | 24 | FMLC | -12.8 | 101.6 | 8.9 | 0.7
14340 | C | 24 | FMLC | -12.9 | 102.3 | 8.8 | 0.7
14341 | C | 24 | FMLC | -13 | 103.5 | 8.6 | 0.7
14342 | C | 24 | FMLC | -13.1 | 104.4 | 8.4 | 0.7
14343 | C | 24 | FMLC | -13.1 | 104.3 | 8.4 | 0.7
14344 | C | 24 | FMLC | -13.2 | 105.2 | 8.3 | 0.7
14345 | C | 24 | FMLC | -13.3 | 106.9 | 8.1 | 0.7
14346 | C | 24 | FMLC | -13.4 | 107.8 | 7.8 | 0.7
14347 | C | 24 | FMLC | -13.5 | 108.9 | 7.7 | 0.8
14348 | C | 24 | FMLC | -13.5 | 109.1 | 7.7 | 0.8
14349 | C | 24 | FMLC | -13.6 | 110.4 | 7.5 | 0.8
14350 | C | 24 | FMLC | -13.7 | 111.8 | 7.3 | 0.8
14351 | C | 24 | FMLC | -13.8 | 113.1 | 7.2 | 0.8
14352 | C | 24 | FMLC | -13.8 | 112.7 | 7.2 | 0.8
14353 | C | 24 | FMLC | -13.9 | 113.9 | 7 | 0.8
14354 | C | 24 | FMLC | -14 | 115.1 | 6.8 | 0.8
14355 | C | 24 | FMLC | -14 | 116.1 | 6.8 | 0.8
14356 | C | 24 | FMLC | -14.1 | 117.2 | 6.6 | 0.8
14357 | C | 24 | FMLC | -14.2 | 118 | 6.5 | 0.8
14358 | C | 24 | FMLC | -14.3 | 119.2 | 6.2 | 0.8
14359 | C | 24 | FMLC | -14.4 | 120.8 | 6.1 | 0.8
14360 | C | 24 | FMLC | -14.4 | 121 | 6 | 0.8
14361 | C | 24 | FMLC | -14.5 | 121.8 | 5.9 | 0.8
14362 | C | 24 | FMLC | -14.6 | 122.5 | 5.8 | 0.8
14363 | C | 24 | FMLC | -14.6 | 124.2 | 5.7 | 0.9
14364 | C | 24 | FMLC | -14.7 | 125.3 | 5.5 | 0.9
14365 | C | 24 | FMLC | -14.8 | 125.4 | 5.4 | 0.9
14366 | C | 24 | FMLC | -14.9 | 126.7 | 5.2 | 0.9
14367 | C | 24 | FMLC | -14.9 | 127.9 | 5.1 | 0.9
14368 | C | 24 | FMLC | -15 | 128.5 | 5 | 0.9
14369 | C | 24 | FMLC | -15.1 | 130.1 | 4.8 | 0.9
14370 | C | 24 | FMLC | -15.2 | 130.3 | 4.7 | 0.9
14371 | C | 24 | FMLC | -15.3 | 131.8 | 4.5 | 0.9
14372 | C | 24 | FMLC | -15.4 | 133.1 | 4.3 | 0.9
14373 | C | 24 | FMLC | -15.4 | 133.8 | 4.3 | 0.9
14374 | C | 24 | FMLC | -15.4 | 134.1 | 4.3 | 0.9
14375 | C | 24 | FMLC | -15.6 | 136.3 | 3.9 | 0.9
14376 | C | 24 | FMLC | -15.7 | 137.7 | 3.7 | 0.9
14377 | C | 24 | FMLC | -15.7 | 138 | 3.8 | 1
14378 | C | 24 | FMLC | -15.7 | 138.3 | 3.7 | 1
14379 | C | 24 | FMLC | -15.8 | 140 | 3.5 | 1
14380 | C | 24 | FMLC | -15.9 | 141.2 | 3.3 | 1
14381 | C | 24 | FMLC | -16 | 142.8 | 3.2 | 1
14382 | C | 24 | FMLC | -16.1 | 143.3 | 3.1 | 1
14383 | C | 24 | FMLC | -16.1 | 144.2 | 3 | 1
14384 | C | 24 | FMLC | -16.3 | 146.3 | 2.6 | 1
14385 | C | 24 | FMLC | -16.4 | 147.6 | 2.4 | 1
14386 | C | 24 | FMLC | -16.4 | 147.4 | 2.5 | 1
14387 | C | 24 | FMLC | -16.4 | 148.6 | 2.5 | 1
14388 | C | 24 | FMLC | -16.5 | 149.7 | 2.3 | 1
14389 | C | 24 | FMLC | -16.7 | 151.5 | 2 | 1
14390 | C | 24 | FMLC | -16.7 | 152 | 2 | 1
14391 | C | 24 | FMLC | -16.7 | 153.2 | 1.9 | 1.1
14392 | C | 24 | FMLC | -16.8 | 154.2 | 1.7 | 1.1
14393 | C | 24 | FMLC | -17 | 156.2 | 1.5 | 1.1
14394 | C | 24 | FMLC | -17 | 157.2 | 1.4 | 1.1
14395 | C | 24 | FMLC | -17 | 157.6 | 1.4 | 1.1
14396 | C | 24 | FMLC | -17.2 | 159.8 | 1.1 | 1.1
14397 | C | 24 | FMLC | -17.2 | 160.3 | 1 | 1.1
14398 | C | 24 | FMLC | -17.3 | 161.1 | 0.9 | 1.1
14399 | C | 24 | FMLC | -17.3 | 162.9 | 0.9 | 1.1
14400 | C | 24 | FMLC | -17.5 | 164.3 | 0.6 | 1.1
14401 | C | 24 | FMLC | -17.5 | 164.8 | 0.5 | 1.1
14402 | C | 24 | FMLC | -17.6 | 166.1 | 0.4 | 1.1
14403 | C | 24 | FMLC | -17.7 | 168.4 | 0.1 | 1.2
14404 | C | 24 | FMLC | -17.7 | 168.4 | 0.1 | 1.2
14405 | C | 24 | FMLC | -17.8 | 170 | 0 | 1.2
14406 | C | 24 | FMLC | -17.9 | 171.4 | -0.3 | 1.2
14407 | C | 24 | FMLC | -18 | 172 | -0.3 | 1.2
14408 | C | 24 | FMLC | -18 | 172.9 | -0.4 | 1.2
14409 | C | 24 | FMLC | -18.1 | 176.2 | -0.6 | 1.2
14410 | C | 24 | FMLC | -18.2 | 176.5 | -0.7 | 1.2
14411 | C | 24 | FMLC | -18.3 | 177.5 | -0.9 | 1.2
14412 | C | 24 | FMLC | -18.3 | 178.7 | -1 | 1.2
14413 | C | 24 | FMLC | -18.4 | 180 | -1.1 | 1.2
14414 | C | 24 | FMLC | -18.5 | 181.4 | -1.3 | 1.3
14415 | C | 24 | FMLC | -18.6 | 183.1 | -1.4 | 1.3
14416 | C | 24 | FMLC | -18.7 | 184.2 | -1.6 | 1.3
14417 | C | 24 | FMLC | -18.7 | 184.8 | -1.6 | 1.3
14418 | C | 24 | FMLC | -18.8 | 186.2 | -1.8 | 1.3
14419 | C | 24 | FMLC | -18.9 | 188.7 | -2.1 | 1.3
14420 | C | 24 | FMLC | -19 | 189.1 | -2.1 | 1.3
14421 | C | 24 | FMLC | -19 | 189.6 | -2.2 | 1.3
14422 | C | 24 | FMLC | -19.1 | 191.7 | -2.3 | 1.3
14423 | C | 24 | FMLC | -19.2 | 193.2 | -2.5 | 1.3
14424 | C | 24 | FMLC | -19.2 | 193.9 | -2.6 | 1.3
14425 | C | 24 | FMLC | -19.3 | 195.7 | -2.7 | 1.3
14426 | C | 24 | FMLC | -19.4 | 197.9 | -3 | 1.4
14427 | C | 24 | FMLC | -19.5 | 198.6 | -3.1 | 1.4
14428 | C | 24 | FMLC | -19.6 | 201.8 | -3.3 | 1.4
14429 | C | 24 | FMLC | -19.6 | 201.8 | -3.3 | 1.4
14430 | C | 24 | FMLC | -19.7 | 202.3 | -3.4 | 1.4
14431 | C | 24 | FMLC | -19.8 | 205.1 | -3.6 | 1.4
14432 | C | 24 | FMLC | -19.9 | 205.8 | -3.7 | 1.4
14433 | C | 24 | FMLC | -19.9 | 206.1 | -3.8 | 1.4
14434 | C | 24 | FMLC | -20 | 208.4 | -4 | 1.4
14435 | C | 24 | FMLC | -20.1 | 214.4 | -4.2 | 1.5
14436 | C | 24 | FMLC | -20.2 | 216 | -4.3 | 1.5
14437 | C | 24 | FMLC | -20.3 | 221.2 | -4.5 | 1.5
14438 | C | 24 | FMLC | -20.3 | 222 | -4.5 | 1.5
14439 | C | 24 | FMLC | -20.4 | 223.1 | -4.8 | 1.5
14440 | C | 24 | FMLC | -20.5 | 229.9 | -4.9 | 1.6
14441 | C | 24 | FMLC | -20.5 | 232.2 | -4.9 | 1.6
16655 | B | 35 | FMLC | 3.2 | 1.7 | 37.8 | 0
16656 | B | 35 | FMLC | 3 | 1.8 | 37.4 | 0
14445 | C | 24 | FMLC | -20.9 | 245.7 | -5.5 | 1.7
14446 | C | 24 | FMLC | -20.9 | 253 | -5.6 | 1.7
14447 | C | 24 | FMLC | -21 | 260.9 | -5.8 | 1.8
14448 | C | 24 | FMLC | -21.1 | 268.4 | -6 | 1.9
14449 | C | 24 | FMLC | -21.2 | 276.3 | -6.2 | 1.9
14450 | C | 24 | FMLC | -21.2 | 284.7 | -6.1 | 2
14451 | C | 24 | FMLC | -21.3 | 292.8 | -6.3 | 2
14452 | C | 24 | FMLC | -21.4 | 301.6 | -6.6 | 2.1
14453 | C | 24 | FMLC | -21.5 | 309.8 | -6.6 | 2.1
14454 | C | 24 | FMLC | -21.5 | 318.4 | -6.7 | 2.2
14455 | C | 24 | FMLC | -21.7 | 328 | -7.1 | 2.3
14456 | C | 24 | FMLC | -21.8 | 337.5 | -7.2 | 2.3
14457 | C | 24 | FMLC | -21.7 | 347.7 | -7 | 2.4
14458 | C | 24 | FMLC | -21.8 | 357.5 | -7.2 | 2.5
14459 | C | 24 | FMLC | -21.8 | 367.1 | -7.2 | 2.5
14460 | A | 25 | FMLC | 4.3 | 0.3 | 39.8 | 0
14461 | A | 25 | FMLC | 3.9 | 0.6 | 39 | 0
14462 | A | 25 | FMLC | 3.7 | 0.8 | 38.6 | 0
14463 | A | 25 | FMLC | 3.5 | 1.8 | 38.3 | 0
14464 | A | 25 | FMLC | 3.2 | 2.9 | 37.7 | 0
14465 | A | 25 | FMLC | 3 | 3.4 | 37.4 | 0
14466 | A | 25 | FMLC | 2.9 | 3.9 | 37.2 | 0
14467 | A | 25 | FMLC | 2.8 | 4.4 | 37 | 0
14468 | A | 25 | FMLC | 2.7 | 4.8 | 36.8 | 0
14469 | A | 25 | FMLC | 2.5 | 4.9 | 36.5 | 0
14470 | A | 25 | FMLC | 2.4 | 5.4 | 36.3 | 0
14471 | A | 25 | FMLC | 2.3 | 5.9 | 36.2 | 0
14472 | A | 25 | FMLC | 2.2 | 6.1 | 36 | 0
14473 | A | 25 | FMLC | 2.1 | 6.5 | 35.8 | 0
14474 | A | 25 | FMLC | 2 | 6.8 | 35.6 | 0
14475 | A | 25 | FMLC | 1.9 | 7 | 35.5 | 0
14476 | A | 25 | FMLC | 1.8 | 7.4 | 35.3 | 0.1
14477 | A | 25 | FMLC | 1.7 | 7.8 | 35.1 | 0.1
14478 | A | 25 | FMLC | 1.6 | 8.1 | 34.9 | 0.1
14479 | A | 25 | FMLC | 1.5 | 8.2 | 34.7 | 0.1
14480 | A | 25 | FMLC | 1.5 | 8.7 | 34.6 | 0.1
14481 | A | 25 | FMLC | 1.3 | 8.8 | 34.4 | 0.1
14482 | A | 25 | FMLC | 1.3 | 9.2 | 34.3 | 0.1
14483 | A | 25 | FMLC | 1.2 | 9.6 | 34.1 | 0.1
14484 | A | 25 | FMLC | 1.1 | 9.9 | 33.9 | 0.1
14485 | A | 25 | FMLC | 1 | 10.2 | 33.8 | 0.1
14486 | A | 25 | FMLC | 0.9 | 10.3 | 33.6 | 0.1
14487 | A | 25 | FMLC | 0.8 | 10.4 | 33.4 | 0.1
14488 | A | 25 | FMLC | 0.7 | 10.9 | 33.3 | 0.1
14489 | A | 25 | FMLC | 0.6 | 11.3 | 33.1 | 0.1
14490 | A | 25 | FMLC | 0.5 | 11.5 | 32.9 | 0.1
14491 | A | 25 | FMLC | 0.4 | 12 | 32.8 | 0.1
14492 | A | 25 | FMLC | 0.3 | 12.3 | 32.6 | 0.1
14493 | A | 25 | FMLC | 0.2 | 12.4 | 32.4 | 0.1
14494 | A | 25 | FMLC | 0.2 | 12.8 | 32.3 | 0.1
14495 | A | 25 | FMLC | 0.1 | 13.1 | 32.1 | 0.1
14496 | A | 25 | FMLC | 0 | 13.5 | 32 | 0.1
14497 | A | 25 | FMLC | -0.1 | 13.9 | 31.8 | 0.1
14498 | A | 25 | FMLC | -0.2 | 13.9 | 31.6 | 0.1
14499 | A | 25 | FMLC | -0.3 | 14.2 | 31.5 | 0.1
14500 | A | 25 | FMLC | -0.4 | 14.8 | 31.3 | 0.1
14501 | A | 25 | FMLC | -0.5 | 15 | 31.1 | 0.1
14502 | A | 25 | FMLC | -0.6 | 15.4 | 31 | 0.1
14503 | A | 25 | FMLC | -0.7 | 16.1 | 30.8 | 0.1
14504 | A | 25 | FMLC | -0.7 | 16.2 | 30.7 | 0.1
14505 | A | 25 | FMLC | -0.8 | 16.4 | 30.6 | 0.1
14506 | A | 25 | FMLC | -0.9 | 16.8 | 30.4 | 0.1
14507 | A | 25 | FMLC | -1 | 17.4 | 30.2 | 0.1
14508 | A | 25 | FMLC | -1.1 | 17.5 | 30.1 | 0.1
14509 | A | 25 | FMLC | -1.2 | 17.8 | 29.9 | 0.1
14510 | A | 25 | FMLC | -1.2 | 18.5 | 29.8 | 0.1
14511 | A | 25 | FMLC | -1.3 | 18.9 | 29.6 | 0.1
14512 | A | 25 | FMLC | -1.4 | 19.2 | 29.4 | 0.1
14513 | A | 25 | FMLC | -1.5 | 19.7 | 29.3 | 0.1
14514 | A | 25 | FMLC | -1.6 | 20.1 | 29.1 | 0.1
14515 | A | 25 | FMLC | -1.7 | 20.4 | 28.9 | 0.1
14516 | A | 25 | FMLC | -1.8 | 20.7 | 28.9 | 0.1
14517 | A | 25 | FMLC | -1.8 | 20.9 | 28.7 | 0.1
14518 | A | 25 | FMLC | -1.9 | 21.4 | 28.5 | 0.1
14519 | A | 25 | FMLC | -2 | 21.8 | 28.4 | 0.2
14520 | A | 25 | FMLC | -2.1 | 22.1 | 28.2 | 0.2
14521 | A | 25 | FMLC | -2.1 | 22.7 | 28.2 | 0.2
14522 | A | 25 | FMLC | -2.2 | 23 | 28 | 0.2
14523 | A | 25 | FMLC | -2.3 | 23.6 | 27.8 | 0.2
14524 | A | 25 | FMLC | -2.4 | 24.3 | 27.6 | 0.2
14525 | A | 25 | FMLC | -2.5 | 24.7 | 27.5 | 0.2
14526 | A | 25 | FMLC | -2.6 | 25 | 27.4 | 0.2
14527 | A | 25 | FMLC | -2.6 | 25.4 | 27.3 | 0.2
14528 | A | 25 | FMLC | -2.7 | 25.8 | 27.1 | 0.2
14529 | A | 25 | FMLC | -2.8 | 26.3 | 26.9 | 0.2
14530 | A | 25 | FMLC | -2.9 | 26.7 | 26.7 | 0.2
14531 | A | 25 | FMLC | -3 | 27.1 | 26.7 | 0.2
14532 | A | 25 | FMLC | -3 | 27.9 | 26.6 | 0.2
14533 | A | 25 | FMLC | -3.1 | 28 | 26.4 | 0.2
14534 | A | 25 | FMLC | -3.2 | 28.9 | 26.2 | 0.2
14535 | A | 25 | FMLC | -3.3 | 28.9 | 26 | 0.2
14536 | A | 25 | FMLC | -3.4 | 30 | 25.8 | 0.2
14537 | A | 25 | FMLC | -3.5 | 30 | 25.7 | 0.2
14538 | A | 25 | FMLC | -3.6 | 30.5 | 25.6 | 0.2
14539 | A | 25 | FMLC | -3.6 | 31 | 25.5 | 0.2
14540 | A | 25 | FMLC | -3.7 | 31.5 | 25.3 | 0.2
14541 | A | 25 | FMLC | -3.8 | 32.1 | 25.2 | 0.2
14542 | A | 25 | FMLC | -3.9 | 32.7 | 25.1 | 0.2
14543 | A | 25 | FMLC | -3.9 | 33.2 | 24.9 | 0.2
14544 | A | 25 | FMLC | -4 | 33.7 | 24.8 | 0.2
14545 | A | 25 | FMLC | -4.1 | 34.3 | 24.6 | 0.2
14546 | A | 25 | FMLC | -4.2 | 35.3 | 24.4 | 0.2
14547 | A | 25 | FMLC | -4.3 | 35.7 | 24.4 | 0.2
14548 | A | 25 | FMLC | -4.3 | 36.2 | 24.2 | 0.2
14549 | A | 25 | FMLC | -4.4 | 36.7 | 24.1 | 0.3
14550 | A | 25 | FMLC | -4.5 | 37.2 | 23.9 | 0.3
14551 | A | 25 | FMLC | -4.6 | 37.8 | 23.8 | 0.3
14552 | A | 25 | FMLC | -4.7 | 38.8 | 23.6 | 0.3
14553 | A | 25 | FMLC | -4.8 | 39.3 | 23.5 | 0.3
14554 | A | 25 | FMLC | -4.8 | 39.8 | 23.4 | 0.3
14555 | A | 25 | FMLC | -4.9 | 40.3 | 23.2 | 0.3
14556 | A | 25 | FMLC | -5 | 40.8 | 23.1 | 0.3
14557 | A | 25 | FMLC | -5.1 | 41.4 | 22.9 | 0.3
14558 | A | 25 | FMLC | -5.2 | 42.3 | 22.7 | 0.3
14559 | A | 25 | FMLC | -5.2 | 43 | 22.6 | 0.3
14560 | A | 25 | FMLC | -5.3 | 43.5 | 22.5 | 0.3
14561 | A | 25 | FMLC | -5.4 | 44.1 | 22.3 | 0.3
14562 | A | 25 | FMLC | -5.5 | 44.7 | 22.2 | 0.3
14563 | A | 25 | FMLC | -5.6 | 45.7 | 22 | 0.3
14564 | A | 25 | FMLC | -5.6 | 46.3 | 22 | 0.3
14565 | A | 25 | FMLC | -5.7 | 46.9 | 21.8 | 0.3
14566 | A | 25 | FMLC | -5.8 | 48.1 | 21.7 | 0.3
14567 | A | 25 | FMLC | -5.9 | 48.8 | 21.5 | 0.3
14568 | A | 25 | FMLC | -5.9 | 49.3 | 21.4 | 0.3
14569 | A | 25 | FMLC | -6 | 49.9 | 21.2 | 0.3
14570 | A | 25 | FMLC | -6.1 | 50.5 | 21 | 0.3
14571 | A | 25 | FMLC | -6.2 | 51.6 | 20.9 | 0.4
14572 | A | 25 | FMLC | -6.2 | 52.1 | 20.8 | 0.4
14573 | A | 25 | FMLC | -6.3 | 52.8 | 20.7 | 0.4
14574 | A | 25 | FMLC | -6.4 | 53.4 | 20.5 | 0.4
14575 | A | 25 | FMLC | -6.5 | 54.1 | 20.3 | 0.4
14576 | A | 25 | FMLC | -6.5 | 55.2 | 20.3 | 0.4
14577 | A | 25 | FMLC | -6.6 | 56 | 20.2 | 0.4
14578 | A | 25 | FMLC | -6.7 | 56.6 | 19.9 | 0.4
14579 | A | 25 | FMLC | -6.8 | 57.3 | 19.8 | 0.4
14580 | A | 25 | FMLC | -6.8 | 58.5 | 19.7 | 0.4
14581 | A | 25 | FMLC | -6.9 | 59.2 | 19.6 | 0.4
14582 | A | 25 | FMLC | -7 | 59.8 | 19.4 | 0.4
14583 | A | 25 | FMLC | -7.1 | 61 | 19.2 | 0.4
14584 | A | 25 | FMLC | -7.2 | 61.7 | 19.1 | 0.4
14585 | A | 25 | FMLC | -7.2 | 61.4 | 19 | 0.4
14586 | A | 25 | FMLC | -7.3 | 61.9 | 18.9 | 0.4
14587 | A | 25 | FMLC | -7.4 | 62.7 | 18.7 | 0.4
14588 | A | 25 | FMLC | -7.5 | 63.5 | 18.6 | 0.4
14589 | A | 25 | FMLC | -7.5 | 64.9 | 18.5 | 0.4
14590 | A | 25 | FMLC | -7.6 | 65.6 | 18.3 | 0.5
14591 | A | 25 | FMLC | -7.7 | 66.4 | 18.1 | 0.5
14592 | A | 25 | FMLC | -7.8 | 67.2 | 18 | 0.5
14593 | A | 25 | FMLC | -7.8 | 68.3 | 17.9 | 0.5
14594 | A | 25 | FMLC | -7.9 | 69.6 | 17.7 | 0.5
14595 | A | 25 | FMLC | -8 | 70.3 | 17.6 | 0.5
14596 | A | 25 | FMLC | -8.1 | 71.1 | 17.5 | 0.5
14597 | A | 25 | FMLC | -8.1 | 71.8 | 17.4 | 0.5
14598 | A | 25 | FMLC | -8.2 | 73 | 17.2 | 0.5
14599 | A | 25 | FMLC | -8.3 | 74.3 | 17.1 | 0.5
14600 | A | 25 | FMLC | -8.4 | 75.6 | 16.9 | 0.5
14601 | A | 25 | FMLC | -8.4 | 76.3 | 16.8 | 0.5
14602 | A | 25 | FMLC | -8.5 | 77.5 | 16.7 | 0.5
14603 | A | 25 | FMLC | -8.6 | 78.9 | 16.5 | 0.5
14604 | A | 25 | FMLC | -8.7 | 79.8 | 16.3 | 0.5
14605 | A | 25 | FMLC | -8.8 | 80.5 | 16.2 | 0.6
14606 | A | 25 | FMLC | -8.8 | 81.2 | 16.1 | 0.6
14607 | A | 25 | FMLC | -8.9 | 82.5 | 15.9 | 0.6
14608 | A | 25 | FMLC | -9 | 83.6 | 15.8 | 0.6
14609 | A | 25 | FMLC | -9.1 | 85.1 | 15.7 | 0.6
14610 | A | 25 | FMLC | -9.1 | 85.8 | 15.6 | 0.6
14611 | A | 25 | FMLC | -9.2 | 86.9 | 15.4 | 0.6
14612 | A | 25 | FMLC | -9.3 | 88.4 | 15.4 | 0.6
14613 | A | 25 | FMLC | -9.4 | 89.1 | 15.1 | 0.6
14614 | A | 25 | FMLC | -9.4 | 90.3 | 15 | 0.6
14615 | A | 25 | FMLC | -9.5 | 91.6 | 14.9 | 0.6
14616 | A | 25 | FMLC | -9.6 | 91.3 | 14.7 | 0.6
14617 | A | 25 | FMLC | -9.7 | 92.7 | 14.5 | 0.6
14618 | A | 25 | FMLC | -9.7 | 94 | 14.5 | 0.6
14619 | A | 25 | FMLC | -9.8 | 95.2 | 14.3 | 0.7
14620 | A | 25 | FMLC | -9.9 | 96.5 | 14.1 | 0.7
14621 | A | 25 | FMLC | -10 | 97.4 | 14 | 0.7
14622 | A | 25 | FMLC | -10.1 | 98.6 | 13.9 | 0.7
14623 | A | 25 | FMLC | -10.1 | 100.2 | 13.8 | 0.7
14624 | A | 25 | FMLC | -10.2 | 101.2 | 13.7 | 0.7
14625 | A | 25 | FMLC | -10.3 | 102.3 | 13.4 | 0.7
14626 | A | 25 | FMLC | -10.4 | 103.5 | 13.3 | 0.7
14627 | A | 25 | FMLC | -10.4 | 105 | 13.2 | 0.7
14628 | A | 25 | FMLC | -10.5 | 106.7 | 13.1 | 0.7
14629 | A | 25 | FMLC | -10.6 | 107.6 | 12.9 | 0.7
14630 | A | 25 | FMLC | -10.7 | 108.8 | 12.8 | 0.8
14631 | A | 25 | FMLC | -10.7 | 110.4 | 12.7 | 0.8
14632 | A | 25 | FMLC | -10.8 | 111.9 | 12.5 | 0.8
14633 | A | 25 | FMLC | -10.9 | 112.5 | 12.3 | 0.8
14634 | A | 25 | FMLC | -11 | 114.3 | 12.2 | 0.8
14635 | A | 25 | FMLC | -11 | 115.8 | 12.2 | 0.8
14636 | A | 25 | FMLC | -11.1 | 116.9 | 12 | 0.8
14637 | A | 25 | FMLC | -11.2 | 118.6 | 11.8 | 0.8
14638 | A | 25 | FMLC | -11.3 | 120.3 | 11.6 | 0.8
14639 | A | 25 | FMLC | -11.3 | 121.3 | 11.6 | 0.8
14640 | A | 25 | FMLC | -11.4 | 122.9 | 11.4 | 0.8
14641 | A | 25 | FMLC | -11.6 | 123.1 | 11.2 | 0.8
14642 | A | 25 | FMLC | -11.6 | 124.7 | 11.1 | 0.9
14643 | A | 25 | FMLC | -11.7 | 127 | 11 | 0.9
14644 | A | 25 | FMLC | -11.7 | 127.9 | 10.9 | 0.9
17367 | A | 36 | FMLC | -2.8 | 21.2 | 27.1 | 0.1
17368 | A | 36 | FMLC | -2.8 | 21.8 | 27 | 0.2
17149 | C | 35 | FMLC | -10.7 | 102.6 | 12.8 | 0.7
14647 | A | 25 | FMLC | -12 | 132.3 | 10.4 | 0.9
14648 | A | 25 | FMLC | -12 | 134.5 | 10.4 | 0.9
14649 | A | 25 | FMLC | -12.1 | 136.1 | 10.2 | 0.9
14650 | A | 25 | FMLC | -12.2 | 136.3 | 10 | 0.9
14651 | A | 25 | FMLC | -12.3 | 138 | 9.9 | 1
14652 | A | 25 | FMLC | -12.3 | 140 | 9.8 | 1
14653 | A | 25 | FMLC | -12.4 | 141.7 | 9.6 | 1
14654 | A | 25 | FMLC | -12.6 | 142.9 | 9.4 | 1
14655 | A | 25 | FMLC | -12.6 | 144.7 | 9.3 | 1
14656 | A | 25 | FMLC | -12.6 | 146.8 | 9.3 | 1
14657 | A | 25 | FMLC | -12.7 | 147.8 | 9.1 | 1
14658 | A | 25 | FMLC | -12.8 | 149.5 | 8.9 | 1
14659 | A | 25 | FMLC | -12.9 | 151.3 | 8.7 | 1
14660 | A | 25 | FMLC | -12.9 | 152.8 | 8.7 | 1.1
14661 | A | 25 | FMLC | -13 | 154.5 | 8.6 | 1.1
14662 | A | 25 | FMLC | -13.1 | 155.7 | 8.4 | 1.1
14663 | A | 25 | FMLC | -13.2 | 157 | 8.2 | 1.1
14664 | A | 25 | FMLC | -13.3 | 159.2 | 8.2 | 1.1
14665 | A | 25 | FMLC | -13.3 | 160.7 | 8 | 1.1
14666 | A | 25 | FMLC | -13.4 | 161.3 | 7.8 | 1.1
14667 | A | 25 | FMLC | -13.6 | 163.4 | 7.6 | 1.1
14668 | A | 25 | FMLC | -13.6 | 165.3 | 7.6 | 1.1
14669 | A | 25 | FMLC | -13.6 | 166.9 | 7.5 | 1.2
14670 | A | 25 | FMLC | -13.7 | 168 | 7.3 | 1.2
13821 | B | 24 | FMLC | -0.5 | 14.5 | 31.2 | 0.1
13822 | B | 24 | FMLC | -0.5 | 14.7 | 31.1 | 0.1
13823 | B | 24 | FMLC | -0.6 | 15.1 | 31 | 0.1
13824 | B | 24 | FMLC | -0.7 | 15.4 | 30.8 | 0.1
13825 | B | 24 | FMLC | -0.8 | 15.6 | 30.7 | 0.1
13826 | B | 24 | FMLC | -0.8 | 15.9 | 30.5 | 0.1
13827 | B | 24 | FMLC | -0.9 | 16.4 | 30.5 | 0.1
13828 | B | 24 | FMLC | -1 | 16.5 | 30.3 | 0.1
13829 | B | 24 | FMLC | -1.1 | 17.1 | 30.1 | 0.1
13830 | B | 24 | FMLC | -1.1 | 17.2 | 30 | 0.1
13831 | B | 24 | FMLC | -1.2 | 17.8 | 29.9 | 0.1
13832 | B | 24 | FMLC | -1.3 | 17.8 | 29.8 | 0.1
13833 | B | 24 | FMLC | -1.4 | 18 | 29.6 | 0.1
13834 | B | 24 | FMLC | -1.4 | 18.4 | 29.4 | 0.1
13835 | B | 24 | FMLC | -1.5 | 18.8 | 29.3 | 0.1
13836 | B | 24 | FMLC | -1.6 | 19.3 | 29.2 | 0.1
13837 | B | 24 | FMLC | -1.7 | 19.2 | 29 | 0.1
13838 | B | 24 | FMLC | -1.7 | 19.7 | 28.9 | 0.1
13839 | B | 24 | FMLC | -1.8 | 20.2 | 28.8 | 0.1
13840 | B | 24 | FMLC | -1.9 | 20.5 | 28.7 | 0.1
13841 | B | 24 | FMLC | -2 | 20.8 | 28.5 | 0.1
13842 | B | 24 | FMLC | -2 | 21.3 | 28.4 | 0.1
13843 | B | 24 | FMLC | -2.1 | 21.4 | 28.3 | 0.1
13844 | B | 24 | FMLC | -2.2 | 21.5 | 28.1 | 0.1
13845 | B | 24 | FMLC | -2.3 | 22 | 28 | 0.2
13846 | B | 24 | FMLC | -2.3 | 22.2 | 27.8 | 0.2
13847 | B | 24 | FMLC | -2.4 | 22.5 | 27.7 | 0.2
13848 | B | 24 | FMLC | -2.5 | 23.1 | 27.6 | 0.2
13849 | B | 24 | FMLC | -2.6 | 23.5 | 27.4 | 0.2
13850 | B | 24 | FMLC | -2.7 | 23.7 | 27.2 | 0.2
13851 | B | 24 | FMLC | -2.7 | 24 | 27.2 | 0.2
13852 | B | 24 | FMLC | -2.8 | 24.6 | 27 | 0.2
13853 | B | 24 | FMLC | -2.9 | 24.7 | 26.9 | 0.2
13854 | B | 24 | FMLC | -3 | 25 | 26.7 | 0.2
13855 | B | 24 | FMLC | -3 | 25.8 | 26.6 | 0.2
13856 | B | 24 | FMLC | -3.1 | 25.7 | 26.5 | 0.2
13857 | B | 24 | FMLC | -3.2 | 26.5 | 26.3 | 0.2
13858 | B | 24 | FMLC | -3.2 | 26.6 | 26.2 | 0.2
13859 | B | 24 | FMLC | -3.3 | 27.2 | 26.1 | 0.2
13860 | B | 24 | FMLC | -3.4 | 27.4 | 25.9 | 0.2
13861 | B | 24 | FMLC | -3.5 | 27.9 | 25.8 | 0.2
13862 | B | 24 | FMLC | -3.5 | 28.2 | 25.7 | 0.2
13863 | B | 24 | FMLC | -3.6 | 28.8 | 25.6 | 0.2
13864 | B | 24 | FMLC | -3.7 | 29.9 | 25.4 | 0.2
13865 | B | 24 | FMLC | -3.8 | 30.3 | 25.2 | 0.2
13866 | B | 24 | FMLC | -3.9 | 30.3 | 25.1 | 0.2
13867 | B | 24 | FMLC | -3.9 | 30.6 | 25 | 0.2
13868 | B | 24 | FMLC | -4 | 31.3 | 24.9 | 0.2
13869 | B | 24 | FMLC | -4.1 | 32.2 | 24.7 | 0.2
13870 | B | 24 | FMLC | -4.2 | 32 | 24.5 | 0.2
13871 | B | 24 | FMLC | -4.2 | 32.2 | 24.5 | 0.2
13872 | B | 24 | FMLC | -4.3 | 32.6 | 24.4 | 0.2
13873 | B | 24 | FMLC | -4.4 | 33.3 | 24.2 | 0.2
13874 | B | 24 | FMLC | -4.5 | 33.8 | 24 | 0.2
13875 | B | 24 | FMLC | -4.5 | 34.3 | 23.9 | 0.2
13876 | B | 24 | FMLC | -4.6 | 34.4 | 23.8 | 0.2
13877 | B | 24 | FMLC | -4.6 | 35.2 | 23.7 | 0.2
13878 | B | 24 | FMLC | -4.8 | 35.7 | 23.5 | 0.2
13879 | B | 24 | FMLC | -4.8 | 36.2 | 23.4 | 0.2
13880 | B | 24 | FMLC | -4.9 | 36.4 | 23.2 | 0.3
13881 | B | 24 | FMLC | -5 | 37.1 | 23.1 | 0.3
13882 | B | 24 | FMLC | -5 | 37.6 | 23 | 0.3
13883 | B | 24 | FMLC | -5.1 | 38.2 | 22.9 | 0.3
13884 | B | 24 | FMLC | -5.2 | 38.2 | 22.7 | 0.3
13885 | B | 24 | FMLC | -5.2 | 38.9 | 22.6 | 0.3
13886 | B | 24 | FMLC | -5.4 | 39.5 | 22.4 | 0.3
13887 | B | 24 | FMLC | -5.4 | 40.3 | 22.2 | 0.3
13888 | B | 24 | FMLC | -5.5 | 40.7 | 22.1 | 0.3
13889 | B | 24 | FMLC | -5.5 | 41 | 22.1 | 0.3
13890 | B | 24 | FMLC | -5.6 | 41.6 | 21.9 | 0.3
13891 | B | 24 | FMLC | -5.8 | 42.5 | 21.7 | 0.3
13892 | B | 24 | FMLC | -5.8 | 42.8 | 21.6 | 0.3
13893 | B | 24 | FMLC | -5.8 | 43 | 21.5 | 0.3
13894 | B | 24 | FMLC | -5.9 | 43.6 | 21.4 | 0.3
13895 | B | 24 | FMLC | -6 | 44.7 | 21.2 | 0.3
13896 | B | 24 | FMLC | -6.1 | 44.5 | 21.1 | 0.3
13897 | B | 24 | FMLC | -6.1 | 45.3 | 21 | 0.3
13898 | B | 24 | FMLC | -6.2 | 45.7 | 20.8 | 0.3
13899 | B | 24 | FMLC | -6.3 | 46.8 | 20.7 | 0.3
13900 | B | 24 | FMLC | -6.4 | 47.2 | 20.5 | 0.3
13901 | B | 24 | FMLC | -6.4 | 47.8 | 20.5 | 0.3
13902 | B | 24 | FMLC | -6.5 | 48.2 | 20.3 | 0.3
13903 | B | 24 | FMLC | -6.6 | 49 | 20.2 | 0.3
13904 | B | 24 | FMLC | -6.7 | 49.4 | 20 | 0.3
13905 | B | 24 | FMLC | -6.7 | 49.4 | 19.9 | 0.3
13906 | B | 24 | FMLC | -6.8 | 49.7 | 19.8 | 0.3
13907 | B | 24 | FMLC | -6.9 | 50 | 19.6 | 0.3
13908 | B | 24 | FMLC | -7 | 50.8 | 19.5 | 0.4
13909 | B | 24 | FMLC | -7 | 51.5 | 19.4 | 0.4
13910 | B | 24 | FMLC | -7.1 | 52 | 19.3 | 0.4
13911 | B | 24 | FMLC | -7.2 | 53.2 | 19.1 | 0.4
13912 | B | 24 | FMLC | -7.3 | 53.7 | 19 | 0.4
13913 | B | 24 | FMLC | -7.3 | 54.5 | 18.8 | 0.4
13914 | B | 24 | FMLC | -7.4 | 54.9 | 18.7 | 0.4
13915 | B | 24 | FMLC | -7.5 | 56.3 | 18.6 | 0.4
13916 | B | 24 | FMLC | -7.5 | 56.2 | 18.5 | 0.4
13917 | B | 24 | FMLC | -7.6 | 56.9 | 18.4 | 0.4
13918 | B | 24 | FMLC | -7.7 | 57.5 | 18.2 | 0.4
13919 | B | 24 | FMLC | -7.7 | 58.2 | 18.1 | 0.4
13920 | B | 24 | FMLC | -7.8 | 58.8 | 18 | 0.4
13921 | B | 24 | FMLC | -7.9 | 59.4 | 17.8 | 0.4
13922 | B | 24 | FMLC | -8 | 60 | 17.6 | 0.4
13923 | B | 24 | FMLC | -8.1 | 60.9 | 17.5 | 0.4
13924 | B | 24 | FMLC | -8.1 | 61.4 | 17.4 | 0.4
13925 | B | 24 | FMLC | -8.2 | 62.6 | 17.3 | 0.4
13926 | B | 24 | FMLC | -8.3 | 63.2 | 17.1 | 0.4
13927 | B | 24 | FMLC | -8.4 | 63.9 | 16.9 | 0.4
13928 | B | 24 | FMLC | -8.5 | 65.2 | 16.7 | 0.4
13929 | B | 24 | FMLC | -8.5 | 65.8 | 16.7 | 0.5
13930 | B | 24 | FMLC | -8.6 | 66.4 | 16.6 | 0.5
13931 | B | 24 | FMLC | -8.6 | 67.4 | 16.5 | 0.5
13932 | B | 24 | FMLC | -8.7 | 68 | 16.3 | 0.5
13933 | B | 24 | FMLC | -8.8 | 69.2 | 16.2 | 0.5
13934 | B | 24 | FMLC | -8.9 | 69.3 | 16 | 0.5
13935 | B | 24 | FMLC | -8.9 | 70.2 | 15.9 | 0.5
13936 | B | 24 | FMLC | -9 | 71 | 15.8 | 0.5
13937 | B | 24 | FMLC | -9.1 | 72.8 | 15.6 | 0.5
13938 | B | 24 | FMLC | -9.2 | 73 | 15.5 | 0.5
13939 | B | 24 | FMLC | -9.2 | 73.3 | 15.4 | 0.5
13940 | B | 24 | FMLC | -9.3 | 74.2 | 15.3 | 0.5
13941 | B | 24 | FMLC | -9.4 | 75.5 | 15.1 | 0.5
13942 | B | 24 | FMLC | -9.5 | 76.3 | 14.9 | 0.5
13943 | B | 24 | FMLC | -9.5 | 77.1 | 14.9 | 0.5
13944 | B | 24 | FMLC | -9.6 | 77.9 | 14.8 | 0.5
13945 | B | 24 | FMLC | -9.7 | 78.7 | 14.5 | 0.5
13946 | B | 24 | FMLC | -9.8 | 79.4 | 14.4 | 0.5
13947 | B | 24 | FMLC | -9.9 | 80.2 | 14.3 | 0.6
13948 | B | 24 | FMLC | -9.9 | 80.5 | 14.1 | 0.6
13949 | B | 24 | FMLC | -10.1 | 81.8 | 13.9 | 0.6
13950 | B | 24 | FMLC | -10.1 | 82.6 | 13.9 | 0.6
13951 | B | 24 | FMLC | -10.2 | 83 | 13.7 | 0.6
13952 | B | 24 | FMLC | -10.3 | 84.4 | 13.5 | 0.6
13953 | B | 24 | FMLC | -10.4 | 85.7 | 13.3 | 0.6
13954 | B | 24 | FMLC | -10.4 | 85.9 | 13.3 | 0.6
13955 | B | 24 | FMLC | -10.4 | 86.4 | 13.3 | 0.6
13956 | B | 24 | FMLC | -10.5 | 87.6 | 13.1 | 0.6
13957 | B | 24 | FMLC | -10.6 | 88.4 | 13 | 0.6
13958 | B | 24 | FMLC | -10.7 | 89.2 | 12.8 | 0.6
13959 | B | 24 | FMLC | -10.7 | 90.1 | 12.7 | 0.6
13960 | B | 24 | FMLC | -10.8 | 90.9 | 12.6 | 0.6
13961 | B | 24 | FMLC | -10.9 | 92.1 | 12.3 | 0.6
13962 | B | 24 | FMLC | -11 | 92.9 | 12.2 | 0.6
13963 | B | 24 | FMLC | -11.1 | 93.9 | 12.1 | 0.6
13964 | B | 24 | FMLC | -11.2 | 95.2 | 11.9 | 0.7
13965 | B | 24 | FMLC | -11.2 | 95.9 | 11.8 | 0.7
13966 | B | 24 | FMLC | -11.3 | 96.7 | 11.7 | 0.7
13967 | B | 24 | FMLC | -11.4 | 97.4 | 11.5 | 0.7
13968 | B | 24 | FMLC | -11.5 | 98.5 | 11.3 | 0.7
13969 | B | 24 | FMLC | -11.5 | 99.7 | 11.3 | 0.7
13970 | B | 24 | FMLC | -11.6 | 100.5 | 11.2 | 0.7
13971 | B | 24 | FMLC | -11.7 | 101.5 | 11 | 0.7
13972 | B | 24 | FMLC | -11.8 | 102.1 | 10.9 | 0.7
13973 | B | 24 | FMLC | -11.8 | 103.5 | 10.8 | 0.7
13974 | B | 24 | FMLC | -11.9 | 104.1 | 10.6 | 0.7
13975 | B | 24 | FMLC | -12 | 105.3 | 10.4 | 0.7
13976 | B | 24 | FMLC | -12 | 106.4 | 10.4 | 0.7
13977 | B | 24 | FMLC | -12.1 | 107.7 | 10.3 | 0.7
13978 | B | 24 | FMLC | -12.2 | 108.5 | 10.1 | 0.7
13979 | B | 24 | FMLC | -12.3 | 109.7 | 9.9 | 0.8
13980 | B | 24 | FMLC | -12.3 | 110.6 | 9.9 | 0.8
13981 | B | 24 | FMLC | -12.4 | 112.2 | 9.7 | 0.8
13982 | B | 24 | FMLC | -12.5 | 113.6 | 9.5 | 0.8
13983 | B | 24 | FMLC | -12.6 | 115.3 | 9.4 | 0.8
13984 | B | 24 | FMLC | -12.6 | 116.5 | 9.3 | 0.8
13985 | B | 24 | FMLC | -12.7 | 118.8 | 9.1 | 0.8
13986 | B | 24 | FMLC | -12.8 | 119.6 | 9 | 0.8
13987 | B | 24 | FMLC | -12.9 | 121.6 | 8.8 | 0.8
13988 | B | 24 | FMLC | -13 | 122.9 | 8.6 | 0.8
13989 | B | 24 | FMLC | -13 | 123.8 | 8.6 | 0.9
13990 | B | 24 | FMLC | -13.1 | 124.9 | 8.5 | 0.9
13991 | B | 24 | FMLC | -13.2 | 126.6 | 8.3 | 0.9
15857 | B | 26 | FMLC | -4.7 | 17.1 | 23.6 | 0.1
15858 | B | 26 | FMLC | -4.7 | 17.2 | 23.5 | 0.1
15859 | B | 26 | FMLC | -4.8 | 17.5 | 23.3 | 0.1
15860 | B | 26 | FMLC | -4.9 | 17.7 | 23.1 | 0.1
15861 | B | 26 | FMLC | -5 | 18.3 | 23 | 0.1
17399 | A | 36 | FMLC | -5.1 | 37.4 | 22.8 | 0.3
19895 | B | 38 | FMLC | -18.8 | 350.9 | -1.8 | 2.4
19896 | B | 38 | FMLC | -18.9 | 353.1 | -2 | 2.4
19897 | B | 38 | FMLC | -19 | 355.4 | -2.1 | 2.5
19898 | B | 38 | FMLC | -19 | 357.6 | -2.2 | 2.5
19899 | B | 38 | FMLC | -19.1 | 359 | -2.3 | 2.5
19900 | B | 38 | FMLC | -19.1 | 361.3 | -2.4 | 2.5
19901 | B | 38 | FMLC | -19.2 | 364.1 | -2.6 | 2.5
19902 | B | 38 | FMLC | -19.3 | 365.3 | -2.7 | 2.5
19903 | B | 38 | FMLC | -19.4 | 367.3 | -2.9 | 2.5
19904 | B | 38 | FMLC | -19.5 | 369.4 | -3.1 | 2.5
19905 | B | 38 | FMLC | -19.6 | 371.7 | -3.2 | 2.6
19906 | B | 38 | FMLC | -19.6 | 373.5 | -3.3 | 2.6
19907 | B | 38 | FMLC | -19.7 | 374.7 | -3.4 | 2.6
19908 | B | 38 | FMLC | -19.8 | 377 | -3.6 | 2.6
19909 | B | 38 | FMLC | -19.8 | 378.4 | -3.7 | 2.6
19910 | B | 38 | FMLC | -19.9 | 378.8 | -3.8 | 2.6
19911 | B | 38 | FMLC | -20 | 379.7 | -4 | 2.6
19912 | B | 38 | FMLC | -20 | 379.9 | -4 | 2.6
19913 | B | 38 | FMLC | -20.1 | 379.7 | -4.2 | 2.6
19914 | C | 38 | FMLC | 3.4 | 0 | 38.2 | 0
19915 | C | 38 | FMLC | 3.4 | 0.1 | 38 | 0
19916 | C | 38 | FMLC | 3.2 | 0.2 | 37.7 | 0
19917 | C | 38 | FMLC | 3 | 0.2 | 37.3 | 0
19918 | C | 38 | FMLC | 2.8 | 0.3 | 37 | 0
19919 | C | 38 | FMLC | 2.7 | 1.7 | 36.8 | 0
19920 | C | 38 | FMLC | 2.6 | 3 | 36.6 | 0
19921 | C | 38 | FMLC | 2.4 | 4.1 | 36.4 | 0
19922 | C | 38 | FMLC | 2.3 | 5.1 | 36.2 | 0
19923 | C | 38 | FMLC | 2.2 | 6 | 36 | 0
19924 | C | 38 | FMLC | 2.1 | 7 | 35.8 | 0
19925 | C | 38 | FMLC | 2.1 | 7.7 | 35.7 | 0.1
19926 | C | 38 | FMLC | 2 | 8.4 | 35.5 | 0.1
19927 | C | 38 | FMLC | 1.9 | 9.1 | 35.3 | 0.1
19928 | C | 38 | FMLC | 1.8 | 9.8 | 35.2 | 0.1
19929 | C | 38 | FMLC | 1.7 | 10.6 | 35 | 0.1
19930 | C | 38 | FMLC | 1.6 | 11.3 | 34.9 | 0.1
19931 | C | 38 | FMLC | 1.5 | 11.9 | 34.7 | 0.1
19932 | C | 38 | FMLC | 1.5 | 12.3 | 34.6 | 0.1
19933 | C | 38 | FMLC | 1.4 | 13.1 | 34.5 | 0.1
19934 | C | 38 | FMLC | 1.3 | 13.5 | 34.3 | 0.1
19935 | C | 38 | FMLC | 1.2 | 14.3 | 34.2 | 0.1
19936 | C | 38 | FMLC | 1.1 | 14.8 | 34 | 0.1
19937 | C | 38 | FMLC | 1.1 | 15.3 | 33.9 | 0.1
19938 | C | 38 | FMLC | 1 | 15.8 | 33.8 | 0.1
19939 | C | 38 | FMLC | 0.9 | 16.4 | 33.6 | 0.1
19940 | C | 38 | FMLC | 0.8 | 16.9 | 33.4 | 0.1
19941 | C | 38 | FMLC | 0.7 | 17.5 | 33.3 | 0.1
19942 | C | 38 | FMLC | 0.6 | 18 | 33.1 | 0.1
19943 | C | 38 | FMLC | 0.6 | 18.7 | 33 | 0.1
19944 | C | 38 | FMLC | 0.5 | 19.3 | 32.9 | 0.1
20117 | C | 38 | FMLC | -12.7 | 174 | 9.1 | 1.2
20118 | C | 38 | FMLC | -12.8 | 175.5 | 9 | 1.2
20119 | C | 38 | FMLC | -12.9 | 176.3 | 8.8 | 1.2
20120 | C | 38 | FMLC | -13 | 178.2 | 8.7 | 1.2
20121 | C | 38 | FMLC | -13 | 179.6 | 8.6 | 1.2
20122 | C | 38 | FMLC | -13.1 | 181 | 8.4 | 1.2
20123 | C | 38 | FMLC | -13.2 | 182.4 | 8.2 | 1.3
20124 | C | 38 | FMLC | -13.3 | 183.6 | 8.1 | 1.3
20125 | C | 38 | FMLC | -13.3 | 185.1 | 8.1 | 1.3
20126 | C | 38 | FMLC | -13.4 | 187.1 | 7.9 | 1.3
20127 | C | 38 | FMLC | -13.5 | 187.8 | 7.7 | 1.3
20128 | C | 38 | FMLC | -13.5 | 189.1 | 7.7 | 1.3
20129 | C | 38 | FMLC | -13.6 | 191.1 | 7.5 | 1.3
20130 | C | 38 | FMLC | -13.7 | 192.3 | 7.3 | 1.3
20131 | C | 38 | FMLC | -13.8 | 193.8 | 7.2 | 1.3
20132 | C | 38 | FMLC | -13.9 | 195.1 | 7.1 | 1.3
20133 | C | 38 | FMLC | -13.9 | 196.5 | 6.9 | 1.4
20134 | C | 38 | FMLC | -14 | 198.5 | 6.8 | 1.4
20135 | C | 38 | FMLC | -14.1 | 199.8 | 6.7 | 1.4
20136 | C | 38 | FMLC | -14.2 | 201.1 | 6.5 | 1.4
20137 | C | 38 | FMLC | -14.2 | 202.4 | 6.4 | 1.4
20138 | C | 38 | FMLC | -14.3 | 204.3 | 6.3 | 1.4
20139 | C | 38 | FMLC | -14.4 | 205.7 | 6.1 | 1.4
20140 | C | 38 | FMLC | -14.5 | 207.2 | 5.9 | 1.4
20141 | C | 38 | FMLC | -14.6 | 208.6 | 5.8 | 1.4
20142 | C | 38 | FMLC | -14.6 | 210.1 | 5.7 | 1.4
20143 | C | 38 | FMLC | -14.7 | 212 | 5.6 | 1.5
20144 | C | 38 | FMLC | -14.8 | 213.3 | 5.4 | 1.5
20145 | C | 38 | FMLC | -14.9 | 214.7 | 5.3 | 1.5
20146 | C | 38 | FMLC | -14.9 | 216.6 | 5.2 | 1.5
20147 | C | 38 | FMLC | -15 | 218 | 5 | 1.5
20148 | C | 38 | FMLC | -15.1 | 219.4 | 4.9 | 1.5
20149 | C | 38 | FMLC | -15.2 | 220.9 | 4.7 | 1.5
20150 | C | 38 | FMLC | -15.2 | 222.9 | 4.6 | 1.5
20151 | C | 38 | FMLC | -15.3 | 224.1 | 4.5 | 1.5
20152 | C | 38 | FMLC | -15.4 | 226.1 | 4.4 | 1.6
20153 | C | 38 | FMLC | -15.5 | 227.7 | 4.2 | 1.6
20154 | C | 38 | FMLC | -15.5 | 229 | 4.1 | 1.6
20155 | C | 38 | FMLC | -15.6 | 231 | 4 | 1.6
20156 | C | 38 | FMLC | -15.7 | 232.3 | 3.8 | 1.6
20157 | C | 38 | FMLC | -15.8 | 233.8 | 3.7 | 1.6
20158 | C | 38 | FMLC | -15.8 | 235.8 | 3.5 | 1.6
20159 | C | 38 | FMLC | -15.9 | 237.7 | 3.4 | 1.6
20160 | C | 38 | FMLC | -16 | 239 | 3.2 | 1.6
20161 | C | 38 | FMLC | -16.1 | 240.9 | 3.1 | 1.7
20162 | C | 38 | FMLC | -16.2 | 242.8 | 2.9 | 1.7
20163 | C | 38 | FMLC | -16.2 | 254.2 | 2.8 | 1.8
20164 | C | 38 | FMLC | -16.3 | 260.1 | 2.7 | 1.8
20165 | C | 38 | FMLC | -16.3 | 260.7 | 2.6 | 1.8
20166 | C | 38 | FMLC | -16.4 | 261.6 | 2.5 | 1.8
20167 | C | 38 | FMLC | -16.5 | 262.5 | 2.3 | 1.8
20168 | C | 38 | FMLC | -16.6 | 264.6 | 2.1 | 1.8
20169 | C | 38 | FMLC | -16.7 | 265.4 | 2 | 1.8
20170 | C | 38 | FMLC | -16.7 | 267.5 | 1.9 | 1.8
20171 | C | 38 | FMLC | -16.8 | 268.4 | 1.8 | 1.9
20172 | C | 38 | FMLC | -16.9 | 270.5 | 1.6 | 1.9
20173 | C | 38 | FMLC | -17 | 271.8 | 1.4 | 1.9
20174 | C | 38 | FMLC | -17 | 273.3 | 1.4 | 1.9
20175 | C | 38 | FMLC | -17.1 | 275.2 | 1.3 | 1.9
20176 | C | 38 | FMLC | -17.2 | 276.8 | 1.1 | 1.9
20177 | C | 38 | FMLC | -17.3 | 283.2 | 0.9 | 2
13601 | A | 24 | FMLC | -4.8 | 44.9 | 23.4 | 0.3
13602 | A | 24 | FMLC | -4.9 | 45.4 | 23.3 | 0.3
13603 | A | 24 | FMLC | -5 | 46.7 | 23 | 0.3
13604 | A | 24 | FMLC | -5.1 | 47.1 | 22.9 | 0.3
13605 | A | 24 | FMLC | -5.1 | 47.7 | 22.8 | 0.3
13606 | A | 24 | FMLC | -5.2 | 48.4 | 22.7 | 0.3
13607 | A | 24 | FMLC | -5.3 | 49.5 | 22.5 | 0.3
13608 | A | 24 | FMLC | -5.4 | 50 | 22.3 | 0.3
13609 | A | 24 | FMLC | -5.4 | 50.6 | 22.2 | 0.3
13610 | A | 24 | FMLC | -5.4 | 51.4 | 22.2 | 0.4
13611 | A | 24 | FMLC | -5.5 | 52.2 | 22.1 | 0.4
13612 | A | 24 | FMLC | -5.7 | 53.2 | 21.8 | 0.4
13613 | A | 24 | FMLC | -5.7 | 54.4 | 21.7 | 0.4
13614 | A | 24 | FMLC | -5.8 | 54.3 | 21.7 | 0.4
13615 | A | 24 | FMLC | -5.8 | 55.2 | 21.5 | 0.4
13616 | A | 24 | FMLC | -5.9 | 55.9 | 21.3 | 0.4
13617 | A | 24 | FMLC | -6 | 57.2 | 21.2 | 0.4
13618 | A | 24 | FMLC | -6.1 | 57.9 | 21.1 | 0.4
13619 | A | 24 | FMLC | -6.1 | 58.5 | 21 | 0.4
13620 | A | 24 | FMLC | -6.3 | 59.8 | 20.8 | 0.4
13621 | A | 24 | FMLC | -6.3 | 60.5 | 20.6 | 0.4
13622 | A | 24 | FMLC | -6.4 | 61.3 | 20.6 | 0.4
13623 | A | 24 | FMLC | -6.4 | 62.2 | 20.4 | 0.4
13624 | A | 24 | FMLC | -6.5 | 62.9 | 20.3 | 0.4
13625 | A | 24 | FMLC | -6.6 | 64 | 20.1 | 0.4
13626 | A | 24 | FMLC | -6.7 | 64.7 | 19.9 | 0.4
13627 | A | 24 | FMLC | -6.7 | 65.5 | 19.9 | 0.5
13628 | A | 24 | FMLC | -6.9 | 66.3 | 19.7 | 0.5
13629 | A | 24 | FMLC | -7 | 67.1 | 19.5 | 0.5
13630 | A | 24 | FMLC | -7 | 67.5 | 19.4 | 0.5
13631 | A | 24 | FMLC | -7 | 68.3 | 19.4 | 0.5
13632 | A | 24 | FMLC | -7.1 | 69.1 | 19.2 | 0.5
13633 | A | 24 | FMLC | -7.3 | 70.5 | 19 | 0.5
13634 | A | 24 | FMLC | -7.3 | 70.7 | 18.8 | 0.5
13635 | A | 24 | FMLC | -7.3 | 71.5 | 18.8 | 0.5
13636 | A | 24 | FMLC | -7.4 | 72.3 | 18.6 | 0.5
13637 | A | 24 | FMLC | -7.5 | 73.7 | 18.5 | 0.5
13638 | A | 24 | FMLC | -7.6 | 74.3 | 18.3 | 0.5
13639 | A | 24 | FMLC | -7.6 | 75.1 | 18.3 | 0.5
13640 | A | 24 | FMLC | -7.7 | 76.4 | 18.1 | 0.5
13641 | A | 24 | FMLC | -8 | 78.1 | 17.7 | 0.5
13642 | A | 24 | FMLC | -8 | 79.1 | 17.7 | 0.5
13643 | A | 24 | FMLC | -7.9 | 79.8 | 17.7 | 0.5
13644 | A | 24 | FMLC | -8 | 81.2 | 17.6 | 0.6
13645 | A | 24 | FMLC | -8.1 | 81.9 | 17.4 | 0.6
13646 | A | 24 | FMLC | -8.2 | 83.7 | 17.2 | 0.6
13647 | A | 24 | FMLC | -8.3 | 84.3 | 17.2 | 0.6
13648 | A | 24 | FMLC | -8.3 | 86.1 | 17 | 0.6
13649 | A | 24 | FMLC | -8.4 | 86.7 | 16.9 | 0.6
13650 | A | 24 | FMLC | -8.5 | 87.6 | 16.7 | 0.6
13651 | A | 24 | FMLC | -8.6 | 88.8 | 16.6 | 0.6
12636 | A | 11 | FMLC | -15.5 | 135 | 4.1 | 0.9
12637 | A | 11 | FMLC | -15.6 | 135.9 | 3.9 | 0.9
12638 | A | 11 | FMLC | -15.7 | 137.6 | 3.7 | 0.9
12639 | A | 11 | FMLC | -15.8 | 138.4 | 3.6 | 1
12640 | A | 11 | FMLC | -15.8 | 140.7 | 3.6 | 1
12641 | A | 11 | FMLC | -15.9 | 141.1 | 3.3 | 1
12642 | A | 11 | FMLC | -16 | 142.5 | 3.2 | 1
12643 | A | 11 | FMLC | -16.1 | 143.8 | 3.1 | 1
12644 | A | 11 | FMLC | -16.2 | 145.3 | 2.9 | 1
12645 | A | 11 | FMLC | -16.3 | 146.6 | 2.7 | 1
12646 | A | 11 | FMLC | -16.3 | 148.6 | 2.7 | 1
12647 | A | 11 | FMLC | -16.4 | 149 | 2.6 | 1
12648 | A | 11 | FMLC | -16.5 | 150.6 | 2.3 | 1
12649 | A | 11 | FMLC | -16.5 | 151.9 | 2.3 | 1
12650 | A | 11 | FMLC | -16.6 | 153.3 | 2.2 | 1.1
12651 | A | 11 | FMLC | -16.7 | 154.8 | 2 | 1.1
12652 | A | 11 | FMLC | -16.8 | 156.3 | 1.8 | 1.1
12653 | A | 11 | FMLC | -16.8 | 157.7 | 1.8 | 1.1
12654 | A | 11 | FMLC | -16.9 | 159.3 | 1.6 | 1.1
12655 | A | 11 | FMLC | -17 | 160.8 | 1.4 | 1.1
12656 | A | 11 | FMLC | -17 | 162.2 | 1.4 | 1.1
12657 | A | 11 | FMLC | -17.1 | 163.1 | 1.3 | 1.1
12658 | A | 11 | FMLC | -17.2 | 164.5 | 1.1 | 1.1
12659 | A | 11 | FMLC | -17.3 | 166.7 | 0.9 | 1.1
12660 | A | 11 | FMLC | -17.3 | 168.2 | 0.9 | 1.2
12661 | A | 11 | FMLC | -17.5 | 169.2 | 0.6 | 1.2
12662 | A | 11 | FMLC | -17.5 | 170.7 | 0.5 | 1.2
12663 | A | 11 | FMLC | -17.5 | 172.3 | 0.5 | 1.2
12664 | A | 11 | FMLC | -17.7 | 173.3 | 0.2 | 1.2
12665 | A | 11 | FMLC | -17.8 | 175.5 | 0.1 | 1.2
12666 | A | 11 | FMLC | -17.8 | 177 | 0 | 1.2
12667 | A | 11 | FMLC | -17.9 | 178 | -0.2 | 1.2
12668 | A | 11 | FMLC | -18 | 179.7 | -0.4 | 1.2
12669 | A | 11 | FMLC | -18 | 181.2 | -0.4 | 1.2
12670 | A | 11 | FMLC | -18.1 | 183.3 | -0.5 | 1.3
12671 | A | 11 | FMLC | -18.2 | 184.6 | -0.8 | 1.3
16238 | C | 26 | FMLC | -8.1 | 21.6 | 17.4 | 0.1
16239 | C | 26 | FMLC | -8.2 | 22.3 | 17.3 | 0.2
16240 | C | 26 | FMLC | -8.3 | 22.4 | 17.1 | 0.2
16241 | C | 26 | FMLC | -8.4 | 22.6 | 16.9 | 0.2
16242 | C | 26 | FMLC | -8.5 | 22.9 | 16.8 | 0.2
16243 | C | 26 | FMLC | -8.5 | 23.4 | 16.7 | 0.2
16244 | C | 26 | FMLC | -8.6 | 23.9 | 16.6 | 0.2
16245 | C | 26 | FMLC | -8.7 | 23.9 | 16.4 | 0.2
16246 | C | 26 | FMLC | -8.8 | 24.3 | 16.3 | 0.2
16247 | C | 26 | FMLC | -8.9 | 24.5 | 16.1 | 0.2
16248 | C | 26 | FMLC | -8.9 | 25 | 16 | 0.2
16249 | C | 26 | FMLC | -9 | 25 | 15.9 | 0.2
16250 | C | 26 | FMLC | -9 | 25.3 | 15.8 | 0.2
16251 | C | 26 | FMLC | -9.2 | 25.9 | 15.5 | 0.2
16252 | C | 26 | FMLC | -9.2 | 25.8 | 15.4 | 0.2
16253 | C | 26 | FMLC | -9.3 | 25.9 | 15.4 | 0.2
16254 | C | 26 | FMLC | -9.3 | 26.6 | 15.3 | 0.2
16255 | C | 26 | FMLC | -9.5 | 26.7 | 15 | 0.2
16256 | C | 26 | FMLC | -9.6 | 26.9 | 14.8 | 0.2
16257 | C | 26 | FMLC | -9.6 | 26.9 | 14.8 | 0.2
16258 | C | 26 | FMLC | -9.6 | 27.2 | 14.7 | 0.2
16259 | C | 26 | FMLC | -9.7 | 27.3 | 14.6 | 0.2
16260 | C | 26 | FMLC | -9.8 | 27.6 | 14.4 | 0.2
16261 | C | 26 | FMLC | -10 | 28.3 | 14.1 | 0.2
16262 | C | 26 | FMLC | -10 | 28.3 | 14.1 | 0.2
16263 | C | 26 | FMLC | -10 | 28.6 | 14 | 0.2
16264 | C | 26 | FMLC | -10.1 | 28.7 | 13.9 | 0.2
16265 | C | 26 | FMLC | -10.2 | 29 | 13.7 | 0.2
16266 | C | 26 | FMLC | -10.3 | 29.2 | 13.5 | 0.2
16267 | C | 26 | FMLC | -10.4 | 29.4 | 13.4 | 0.2
16268 | C | 26 | FMLC | -10.4 | 29.6 | 13.3 | 0.2
16269 | C | 26 | FMLC | -10.5 | 30.6 | 13.2 | 0.2
16270 | C | 26 | FMLC | -10.6 | 30.9 | 13 | 0.2
16271 | C | 26 | FMLC | -10.7 | 31.6 | 12.8 | 0.2
16272 | C | 26 | FMLC | -10.7 | 31.6 | 12.7 | 0.2
16273 | C | 26 | FMLC | -10.8 | 32.1 | 12.7 | 0.2
16274 | C | 26 | FMLC | -10.8 | 32.2 | 12.5 | 0.2
16275 | C | 26 | FMLC | -11 | 32.5 | 12.3 | 0.2
16276 | C | 26 | FMLC | -11.1 | 32.7 | 12.1 | 0.2
16277 | C | 26 | FMLC | -11.2 | 32.8 | 11.9 | 0.2
16278 | C | 26 | FMLC | -11.2 | 33.1 | 11.9 | 0.2
16279 | C | 26 | FMLC | -11.2 | 33.1 | 11.8 | 0.2
16280 | C | 26 | FMLC | -11.3 | 33.7 | 11.8 | 0.2
16281 | C | 26 | FMLC | -11.4 | 33.8 | 11.4 | 0.2
16282 | C | 26 | FMLC | -11.5 | 34.2 | 11.4 | 0.2
16283 | C | 26 | FMLC | -11.6 | 33.9 | 11.2 | 0.2
16284 | C | 26 | FMLC | -11.7 | 34.2 | 11 | 0.2
16285 | C | 26 | FMLC | -11.8 | 34.5 | 10.9 | 0.2
16286 | C | 26 | FMLC | -11.8 | 35.1 | 10.9 | 0.2
16287 | C | 26 | FMLC | -11.9 | 35.3 | 10.7 | 0.2
16288 | C | 26 | FMLC | -12 | 35.9 | 10.5 | 0.2
16289 | C | 26 | FMLC | -12.1 | 36.7 | 10.3 | 0.3
16290 | C | 26 | FMLC | -12.1 | 37.4 | 10.3 | 0.3
16291 | C | 26 | FMLC | -12.2 | 37.9 | 10.1 | 0.3
16292 | C | 26 | FMLC | -12.2 | 38.3 | 10.1 | 0.3
16293 | C | 26 | FMLC | -12.4 | 38.8 | 9.8 | 0.3
16294 | C | 26 | FMLC | -12.5 | 38.9 | 9.6 | 0.3
16295 | C | 26 | FMLC | -12.5 | 38.9 | 9.6 | 0.3
16296 | C | 26 | FMLC | -12.5 | 39 | 9.6 | 0.3
16297 | C | 26 | FMLC | -12.6 | 38.8 | 9.4 | 0.3
16298 | C | 26 | FMLC | -12.8 | 38.7 | 9 | 0.3
16299 | C | 26 | FMLC | -12.9 | 38.5 | 8.9 | 0.3
16300 | C | 26 | FMLC | -12.9 | 38.2 | 8.9 | 0.3
16301 | C | 26 | FMLC | -12.9 | 38.1 | 8.9 | 0.3
16302 | C | 26 | FMLC | -13 | 37.9 | 8.7 | 0.3
16303 | C | 26 | FMLC | -13.1 | 37.7 | 8.5 | 0.3
16304 | C | 26 | FMLC | -13.2 | 37.6 | 8.3 | 0.3
16305 | C | 26 | FMLC | -13.2 | 37.4 | 8.3 | 0.3
16306 | C | 26 | FMLC | -13.3 | 37.2 | 8.2 | 0.3
16307 | A | 35 | FMLC | 1.5 | 0.2 | 34.6 | 0
16308 | A | 35 | FMLC | 1.4 | 0 | 34.5 | 0
16309 | A | 35 | FMLC | 1.4 | 0.1 | 34.5 | 0
16310 | A | 35 | FMLC | 1.4 | 0 | 34.5 | 0
16311 | A | 35 | FMLC | 1.4 | 0.1 | 34.4 | 0
16312 | A | 35 | FMLC | 1.3 | 0.4 | 34.4 | 0
16313 | A | 35 | FMLC | 1.3 | 0.2 | 34.4 | 0
16314 | A | 35 | FMLC | 1.3 | 0.3 | 34.3 | 0
16315 | A | 35 | FMLC | 1.3 | 0.4 | 34.3 | 0
16316 | A | 35 | FMLC | 1.2 | 0.5 | 34.1 | 0
16317 | A | 35 | FMLC | 1.2 | 0.5 | 34.1 | 0
16318 | A | 35 | FMLC | 1.1 | 0.5 | 34 | 0
16319 | A | 35 | FMLC | 1.1 | 0.8 | 33.9 | 0
16320 | A | 35 | FMLC | 1.1 | 1.3 | 33.9 | 0
16321 | A | 35 | FMLC | 1 | 1.9 | 33.8 | 0
16322 | A | 35 | FMLC | 1 | 1.9 | 33.7 | 0
16323 | A | 35 | FMLC | 1 | 2.4 | 33.7 | 0
16324 | A | 35 | FMLC | 0.9 | 2.3 | 33.6 | 0
16325 | A | 35 | FMLC | 0.9 | 2.6 | 33.5 | 0
16326 | A | 35 | FMLC | 0.8 | 2.9 | 33.4 | 0
16327 | A | 35 | FMLC | 0.8 | 3.2 | 33.4 | 0
16328 | A | 35 | FMLC | 0.7 | 3.5 | 33.2 | 0
16329 | A | 35 | FMLC | 0.7 | 3.7 | 33.2 | 0
16330 | A | 35 | FMLC | 0.6 | 3.8 | 33 | 0
16331 | A | 35 | FMLC | 0.6 | 3.9 | 33 | 0
16332 | A | 35 | FMLC | 0.5 | 4.1 | 32.9 | 0
16333 | A | 35 | FMLC | 0.5 | 4.5 | 32.8 | 0
16334 | A | 35 | FMLC | 0.4 | 4.7 | 32.7 | 0
16335 | A | 35 | FMLC | 0.4 | 5.1 | 32.7 | 0
16336 | A | 35 | FMLC | 0.3 | 5.2 | 32.5 | 0
16337 | A | 35 | FMLC | 0.2 | 5.5 | 32.4 | 0
16338 | A | 35 | FMLC | 0.2 | 5.8 | 32.3 | 0
16339 | A | 35 | FMLC | 0.1 | 5.7 | 32.2 | 0
16340 | A | 35 | FMLC | 0.1 | 6.3 | 32.1 | 0
16341 | A | 35 | FMLC | 0 | 6.6 | 32 | 0
16342 | A | 35 | FMLC | 0 | 6.7 | 32 | 0
16343 | A | 35 | FMLC | -0.1 | 7.3 | 31.9 | 0.1
16344 | A | 35 | FMLC | -0.1 | 7.3 | 31.8 | 0.1
16345 | A | 35 | FMLC | -0.2 | 7.4 | 31.7 | 0.1
16346 | A | 35 | FMLC | -0.2 | 7.9 | 31.6 | 0.1
16347 | A | 35 | FMLC | -0.3 | 8.1 | 31.4 | 0.1
16348 | A | 35 | FMLC | -0.3 | 8.4 | 31.4 | 0.1
16349 | A | 35 | FMLC | -0.4 | 8.8 | 31.3 | 0.1
16350 | A | 35 | FMLC | -0.4 | 8.8 | 31.2 | 0.1
16351 | A | 35 | FMLC | -0.5 | 9 | 31.1 | 0.1
16352 | A | 35 | FMLC | -0.5 | 9.3 | 31.1 | 0.1
16353 | A | 35 | FMLC | -0.6 | 9.6 | 30.9 | 0.1
16354 | A | 35 | FMLC | -0.7 | 9.8 | 30.7 | 0.1
16355 | A | 35 | FMLC | -0.7 | 10.2 | 30.7 | 0.1
16356 | A | 35 | FMLC | -0.8 | 10.4 | 30.6 | 0.1
16357 | A | 35 | FMLC | -0.8 | 10.7 | 30.5 | 0.1
16358 | A | 35 | FMLC | -0.9 | 10.9 | 30.3 | 0.1
16359 | A | 35 | FMLC | -1 | 11.1 | 30.2 | 0.1
16360 | A | 35 | FMLC | -1 | 11.4 | 30.2 | 0.1
16361 | A | 35 | FMLC | -1.1 | 11.6 | 30 | 0.1
16362 | A | 35 | FMLC | -1.2 | 12.2 | 29.8 | 0.1
16363 | A | 35 | FMLC | -1.2 | 12 | 29.8 | 0.1
16364 | A | 35 | FMLC | -1.2 | 12.4 | 29.8 | 0.1
16365 | A | 35 | FMLC | -1.4 | 13 | 29.5 | 0.1
16366 | A | 35 | FMLC | -1.4 | 13.1 | 29.4 | 0.1
16367 | A | 35 | FMLC | -1.5 | 13.3 | 29.3 | 0.1
16368 | A | 35 | FMLC | -1.5 | 13.9 | 29.3 | 0.1
16369 | A | 35 | FMLC | -1.6 | 13.8 | 29.1 | 0.1
16370 | A | 35 | FMLC | -1.6 | 14.6 | 29.1 | 0.1
16371 | A | 35 | FMLC | -1.7 | 14.9 | 28.9 | 0.1
16372 | A | 35 | FMLC | -1.8 | 14.7 | 28.7 | 0.1
16373 | A | 35 | FMLC | -1.9 | 14.6 | 28.6 | 0.1
16031 | B | 26 | FMLC | -17.9 | 95.2 | -0.1 | 0.7
16032 | B | 26 | FMLC | -18 | 95.1 | -0.3 | 0.7
16033 | B | 26 | FMLC | -18 | 95.7 | -0.4 | 0.7
16034 | B | 26 | FMLC | -18.1 | 96.7 | -0.6 | 0.7
16035 | B | 26 | FMLC | -18.2 | 97.7 | -0.7 | 0.7
16036 | B | 26 | FMLC | -18.3 | 97.8 | -0.9 | 0.7
16037 | B | 26 | FMLC | -18.4 | 98.7 | -1 | 0.7
16038 | B | 26 | FMLC | -18.4 | 99.1 | -1.1 | 0.7
16039 | B | 26 | FMLC | -18.5 | 100 | -1.2 | 0.7
16040 | B | 26 | FMLC | -18.6 | 100.8 | -1.4 | 0.7
16041 | B | 26 | FMLC | -18.6 | 101.6 | -1.5 | 0.7
16042 | B | 26 | FMLC | -18.7 | 101.9 | -1.6 | 0.7
16043 | B | 26 | FMLC | -18.8 | 102.7 | -1.8 | 0.7
16044 | B | 26 | FMLC | -18.9 | 103.4 | -1.9 | 0.7
16045 | B | 26 | FMLC | -18.9 | 104.2 | -2.1 | 0.7
16046 | B | 26 | FMLC | -19 | 105.1 | -2.1 | 0.7
16047 | B | 26 | FMLC | -19.1 | 105.2 | -2.3 | 0.7
16048 | B | 26 | FMLC | -19.2 | 106.1 | -2.5 | 0.7
16049 | B | 26 | FMLC | -19.3 | 106.4 | -2.7 | 0.7
16050 | B | 26 | FMLC | -19.3 | 107.2 | -2.7 | 0.7
16051 | B | 26 | FMLC | -19.4 | 108.1 | -2.8 | 0.7
16052 | B | 26 | FMLC | -19.5 | 108.8 | -3 | 0.8
16053 | B | 26 | FMLC | -19.5 | 109.1 | -3.1 | 0.8
16054 | B | 26 | FMLC | -19.6 | 109.4 | -3.3 | 0.8
16055 | B | 26 | FMLC | -19.7 | 110.2 | -3.4 | 0.8
16056 | B | 26 | FMLC | -19.8 | 111 | -3.6 | 0.8
16057 | B | 26 | FMLC | -19.9 | 111.7 | -3.7 | 0.8
16058 | B | 26 | FMLC | -20 | 112.5 | -3.9 | 0.8
16059 | B | 26 | FMLC | -20 | 113.2 | -4 | 0.8
16060 | B | 26 | FMLC | -20.1 | 113.5 | -4.1 | 0.8
16061 | B | 26 | FMLC | -20.2 | 114.2 | -4.3 | 0.8
16062 | B | 26 | FMLC | -20.3 | 115 | -4.5 | 0.8
16063 | B | 26 | FMLC | -20.3 | 116 | -4.5 | 0.8
16064 | B | 26 | FMLC | -20.4 | 116.1 | -4.6 | 0.8
16065 | B | 26 | FMLC | -20.4 | 116.5 | -4.8 | 0.8
16066 | B | 26 | FMLC | -20.5 | 117.3 | -4.9 | 0.8
16067 | B | 26 | FMLC | -20.6 | 118.1 | -5.1 | 0.8
16068 | B | 26 | FMLC | -20.7 | 118.4 | -5.2 | 0.8
16069 | B | 26 | FMLC | -20.7 | 118.9 | -5.3 | 0.8
16070 | B | 26 | FMLC | -20.8 | 119.2 | -5.4 | 0.8
16071 | B | 26 | FMLC | -20.9 | 119.6 | -5.6 | 0.8
16072 | B | 26 | FMLC | -21 | 120 | -5.7 | 0.8
16073 | B | 26 | FMLC | -21.1 | 120.9 | -5.9 | 0.8
16074 | B | 26 | FMLC | -21.1 | 121.2 | -6 | 0.8
16075 | B | 26 | FMLC | -21.2 | 122 | -6.1 | 0.8
16076 | B | 26 | FMLC | -21.3 | 122.4 | -6.3 | 0.8
16077 | B | 26 | FMLC | -21.4 | 123.3 | -6.4 | 0.8
16078 | B | 26 | FMLC | -21.4 | 123.6 | -6.6 | 0.9
16079 | B | 26 | FMLC | -21.5 | 124 | -6.7 | 0.9
16080 | B | 26 | FMLC | -21.6 | 124.9 | -6.8 | 0.9
16081 | B | 26 | FMLC | -21.6 | 125.2 | -6.9 | 0.9
16082 | B | 26 | FMLC | -21.7 | 125.7 | -7.1 | 0.9
16083 | B | 26 | FMLC | -21.8 | 126 | -7.3 | 0.9
16084 | B | 26 | FMLC | -21.9 | 126.5 | -7.4 | 0.9
16085 | B | 26 | FMLC | -21.9 | 127.5 | -7.5 | 0.9
16086 | B | 26 | FMLC | -22 | 127.7 | -7.5 | 0.9
16087 | B | 26 | FMLC | -22.1 | 128.2 | -7.7 | 0.9
16088 | B | 26 | FMLC | -22.2 | 128.5 | -7.9 | 0.9
16089 | B | 26 | FMLC | -22.3 | 129.1 | -8.1 | 0.9
16090 | B | 26 | FMLC | -22.4 | 129.4 | -8.2 | 0.9
16091 | B | 26 | FMLC | -22.4 | 130 | -8.4 | 0.9
16092 | B | 26 | FMLC | -22.5 | 129.8 | -8.5 | 0.9
16093 | B | 26 | FMLC | -22.6 | 129.8 | -8.6 | 0.9
16094 | B | 26 | FMLC | -22.6 | 129.8 | -8.7 | 0.9
16944 | B | 35 | FMLC | -19.5 | 276 | -3.1 | 1.9
16945 | B | 35 | FMLC | -19.6 | 277.4 | -3.2 | 1.9
16946 | B | 35 | FMLC | -19.7 | 279.5 | -3.4 | 1.9
17150 | C | 35 | FMLC | -10.7 | 103.6 | 12.7 | 0.7
17151 | C | 35 | FMLC | -10.8 | 104.6 | 12.6 | 0.7
17152 | C | 35 | FMLC | -10.9 | 105.5 | 12.4 | 0.7
17153 | C | 35 | FMLC | -10.9 | 106.5 | 12.3 | 0.7
17154 | C | 35 | FMLC | -11 | 108.3 | 12.2 | 0.7
17155 | C | 35 | FMLC | -11.1 | 109.5 | 12 | 0.8
17156 | C | 35 | FMLC | -11.2 | 110.3 | 11.9 | 0.8
17157 | C | 35 | FMLC | -11.2 | 111.2 | 11.8 | 0.8
17158 | C | 35 | FMLC | -11.3 | 112.2 | 11.6 | 0.8
17159 | C | 35 | FMLC | -11.4 | 113.2 | 11.4 | 0.8
17160 | C | 35 | FMLC | -11.5 | 114.1 | 11.3 | 0.8
17161 | C | 35 | FMLC | -11.6 | 115 | 11.2 | 0.8
17162 | C | 35 | FMLC | -11.6 | 116.1 | 11.1 | 0.8
17163 | C | 35 | FMLC | -11.7 | 117.6 | 10.9 | 0.8
17164 | C | 35 | FMLC | -11.8 | 118.6 | 10.8 | 0.8
17165 | C | 35 | FMLC | -11.9 | 119.5 | 10.6 | 0.8
17166 | C | 35 | FMLC | -11.9 | 121 | 10.5 | 0.8
17167 | C | 35 | FMLC | -12 | 121.9 | 10.4 | 0.8
17168 | C | 35 | FMLC | -12.1 | 123.6 | 10.2 | 0.9
17169 | C | 35 | FMLC | -12.2 | 124.5 | 10.1 | 0.9
17170 | C | 35 | FMLC | -12.2 | 125.4 | 10 | 0.9
17171 | C | 35 | FMLC | -12.3 | 126.4 | 9.9 | 0.9
17172 | C | 35 | FMLC | -12.4 | 127.4 | 9.7 | 0.9
17173 | C | 35 | FMLC | -12.5 | 128.4 | 9.5 | 0.9
17174 | C | 35 | FMLC | -12.5 | 129.4 | 9.5 | 0.9
17175 | C | 35 | FMLC | -12.6 | 131.2 | 9.3 | 0.9
17176 | C | 35 | FMLC | -12.7 | 132.2 | 9.1 | 0.9
17177 | C | 35 | FMLC | -12.8 | 133.2 | 9 | 0.9
17178 | C | 35 | FMLC | -12.8 | 134.3 | 8.9 | 0.9
17179 | C | 35 | FMLC | -12.9 | 135.4 | 8.7 | 0.9
17180 | C | 35 | FMLC | -13 | 136.5 | 8.6 | 0.9
17181 | C | 35 | FMLC | -13.1 | 137.5 | 8.4 | 0.9
17182 | C | 35 | FMLC | -13.1 | 139.1 | 8.4 | 1
17183 | C | 35 | FMLC | -13.2 | 140.1 | 8.2 | 1
17184 | C | 35 | FMLC | -13.3 | 141.3 | 8.1 | 1
17185 | C | 35 | FMLC | -13.4 | 142.9 | 7.9 | 1
17186 | C | 35 | FMLC | -13.5 | 144 | 7.8 | 1
17187 | C | 35 | FMLC | -13.5 | 145.7 | 7.7 | 1
17188 | C | 35 | FMLC | -13.6 | 146.8 | 7.5 | 1
17189 | C | 35 | FMLC | -13.7 | 147.9 | 7.3 | 1
17190 | C | 35 | FMLC | -13.8 | 149.4 | 7.3 | 1
17191 | C | 35 | FMLC | -13.8 | 151.2 | 7.1 | 1
17192 | C | 35 | FMLC | -13.9 | 152.2 | 6.9 | 1
17193 | C | 35 | FMLC | -14 | 153.2 | 6.8 | 1.1
17194 | C | 35 | FMLC | -14.1 | 155 | 6.7 | 1.1
17195 | C | 35 | FMLC | -14.1 | 155.9 | 6.6 | 1.1
17196 | C | 35 | FMLC | -14.2 | 157.7 | 6.4 | 1.1
17197 | C | 35 | FMLC | -14.3 | 158.7 | 6.2 | 1.1
17198 | C | 35 | FMLC | -14.4 | 160.4 | 6.1 | 1.1
17199 | C | 35 | FMLC | -14.5 | 161.5 | 6 | 1.1
17200 | C | 35 | FMLC | -14.5 | 163.2 | 5.9 | 1.1
17201 | C | 35 | FMLC | -14.6 | 164.2 | 5.7 | 1.1
17202 | C | 35 | FMLC | -14.7 | 166 | 5.6 | 1.1
17203 | C | 35 | FMLC | -14.8 | 167 | 5.5 | 1.2
17204 | C | 35 | FMLC | -14.8 | 168.7 | 5.3 | 1.2
17205 | C | 35 | FMLC | -14.9 | 170.4 | 5.1 | 1.2
17206 | C | 35 | FMLC | -15 | 171.5 | 5 | 1.2
17207 | C | 35 | FMLC | -15.1 | 173.3 | 4.9 | 1.2
17208 | C | 35 | FMLC | -15.1 | 174.2 | 4.8 | 1.2
17209 | C | 35 | FMLC | -15.2 | 175.7 | 4.6 | 1.2
17210 | C | 35 | FMLC | -15.3 | 177.6 | 4.4 | 1.2
17211 | C | 35 | FMLC | -15.4 | 178.6 | 4.4 | 1.2
17212 | C | 35 | FMLC | -15.4 | 180.2 | 4.2 | 1.2
17213 | C | 35 | FMLC | -15.5 | 181.3 | 4.1 | 1.3
17214 | C | 35 | FMLC | -15.6 | 183 | 3.9 | 1.3
17215 | C | 35 | FMLC | -15.7 | 184.4 | 3.8 | 1.3
17216 | C | 35 | FMLC | -15.7 | 185.8 | 3.7 | 1.3
17217 | C | 35 | FMLC | -15.8 | 187 | 3.5 | 1.3
17218 | C | 35 | FMLC | -15.9 | 188.7 | 3.3 | 1.3
17219 | C | 35 | FMLC | -16 | 190.4 | 3.3 | 1.3
17220 | C | 35 | FMLC | -16 | 191.5 | 3.2 | 1.3
17221 | C | 35 | FMLC | -16.1 | 193.2 | 3 | 1.3
17222 | C | 35 | FMLC | -16.2 | 195 | 2.8 | 1.3
17223 | C | 35 | FMLC | -16.3 | 196 | 2.8 | 1.4
17224 | C | 35 | FMLC | -16.3 | 197.6 | 2.6 | 1.4
17225 | C | 35 | FMLC | -16.4 | 199.5 | 2.4 | 1.4
16374 | A | 35 | FMLC | -1.9 | 15.8 | 28.5 | 0.1
16375 | A | 35 | FMLC | -2 | 16.2 | 28.4 | 0.1
16376 | A | 35 | FMLC | -2 | 16.5 | 28.4 | 0.1
16377 | A | 35 | FMLC | -2.1 | 16.9 | 28.2 | 0.1
16378 | A | 35 | FMLC | -2.1 | 17 | 28.2 | 0.1
16379 | A | 35 | FMLC | -2.2 | 17.3 | 28 | 0.1
16380 | A | 35 | FMLC | -2.3 | 17.7 | 28 | 0.1
16381 | A | 35 | FMLC | -2.3 | 18.2 | 27.8 | 0.1
16382 | A | 35 | FMLC | -2.4 | 18.6 | 27.6 | 0.1
16383 | A | 35 | FMLC | -2.5 | 18.7 | 27.6 | 0.1
16384 | A | 35 | FMLC | -2.5 | 19.2 | 27.5 | 0.1
16385 | A | 35 | FMLC | -2.6 | 19.6 | 27.3 | 0.1
16386 | A | 35 | FMLC | -2.6 | 20 | 27.3 | 0.1
16387 | A | 35 | FMLC | -2.7 | 20.1 | 27.1 | 0.1
16388 | A | 35 | FMLC | -2.8 | 20.4 | 27 | 0.1
16389 | A | 35 | FMLC | -2.8 | 20.8 | 26.9 | 0.1
16390 | A | 35 | FMLC | -2.9 | 21.2 | 26.7 | 0.1
16391 | A | 35 | FMLC | -3 | 21.6 | 26.6 | 0.1
16392 | A | 35 | FMLC | -3 | 21.7 | 26.6 | 0.1
16393 | A | 35 | FMLC | -3.1 | 22.2 | 26.4 | 0.2
16394 | A | 35 | FMLC | -3.2 | 22.6 | 26.3 | 0.2
16395 | A | 35 | FMLC | -3.2 | 23 | 26.2 | 0.2
16396 | A | 35 | FMLC | -3.3 | 23.4 | 26.1 | 0.2
16397 | A | 35 | FMLC | -3.4 | 24.1 | 25.8 | 0.2
16398 | A | 35 | FMLC | -3.5 | 24.5 | 25.7 | 0.2
16399 | A | 35 | FMLC | -3.5 | 24.5 | 25.7 | 0.2
16400 | A | 35 | FMLC | -3.6 | 25.1 | 25.5 | 0.2
16401 | A | 35 | FMLC | -3.7 | 25.5 | 25.4 | 0.2
16402 | A | 35 | FMLC | -3.7 | 25.8 | 25.3 | 0.2
16403 | A | 35 | FMLC | -3.8 | 26.5 | 25.1 | 0.2
16404 | A | 35 | FMLC | -3.9 | 26.6 | 25 | 0.2
16405 | A | 35 | FMLC | -3.9 | 27.3 | 24.9 | 0.2
16406 | A | 35 | FMLC | -4 | 27.6 | 24.8 | 0.2
16407 | A | 35 | FMLC | -4.1 | 28.1 | 24.7 | 0.2
16408 | A | 35 | FMLC | -4.1 | 28.4 | 24.6 | 0.2
16409 | A | 35 | FMLC | -4.2 | 28.9 | 24.4 | 0.2
16410 | A | 35 | FMLC | -4.3 | 29.5 | 24.3 | 0.2
16411 | A | 35 | FMLC | -4.3 | 30 | 24.2 | 0.2
16412 | A | 35 | FMLC | -4.4 | 30.7 | 24 | 0.2
16413 | A | 35 | FMLC | -4.5 | 30.8 | 23.9 | 0.2
16414 | A | 35 | FMLC | -4.5 | 31.3 | 23.9 | 0.2
16415 | A | 35 | FMLC | -4.6 | 28.6 | 23.7 | 0.2
16416 | A | 35 | FMLC | -4.7 | 32.2 | 23.5 | 0.2
16417 | A | 35 | FMLC | -4.8 | 33.2 | 23.5 | 0.2
16418 | A | 35 | FMLC | -4.8 | 33.6 | 23.3 | 0.2
16419 | A | 35 | FMLC | -4.9 | 33.6 | 23.1 | 0.2
16420 | A | 35 | FMLC | -5 | 34.4 | 23.1 | 0.2
16421 | A | 35 | FMLC | -5 | 35.1 | 23 | 0.2
16422 | A | 35 | FMLC | -5.1 | 35.6 | 22.8 | 0.2
16423 | A | 35 | FMLC | -5.2 | 35.5 | 22.7 | 0.2
16424 | A | 35 | FMLC | -5.3 | 36.1 | 22.5 | 0.2
16425 | A | 35 | FMLC | -5.3 | 36.6 | 22.4 | 0.3
16426 | A | 35 | FMLC | -5.4 | 37.3 | 22.3 | 0.3
16427 | A | 35 | FMLC | -5.5 | 38.2 | 22.1 | 0.3
16428 | A | 35 | FMLC | -5.6 | 38.4 | 22 | 0.3
16429 | A | 35 | FMLC | -5.6 | 39 | 21.9 | 0.3
16430 | A | 35 | FMLC | -5.7 | 39.8 | 21.8 | 0.3
16431 | A | 35 | FMLC | -5.8 | 40 | 21.7 | 0.3
16432 | A | 35 | FMLC | -5.8 | 40.7 | 21.6 | 0.3
16433 | A | 35 | FMLC | -5.9 | 41.2 | 21.4 | 0.3
16434 | A | 35 | FMLC | -6 | 42 | 21.2 | 0.3
16435 | A | 35 | FMLC | -6 | 42.3 | 21.2 | 0.3
16436 | A | 35 | FMLC | -6.1 | 42.8 | 21 | 0.3
16437 | A | 35 | FMLC | -6.2 | 43.6 | 20.9 | 0.3
16438 | A | 35 | FMLC | -6.2 | 44.1 | 20.8 | 0.3
16439 | A | 35 | FMLC | -6.3 | 44.9 | 20.6 | 0.3
16440 | A | 35 | FMLC | -6.4 | 45.1 | 20.5 | 0.3
16441 | A | 35 | FMLC | -6.5 | 45.6 | 20.4 | 0.3
16442 | A | 35 | FMLC | -6.5 | 46.8 | 20.3 | 0.3
16443 | A | 35 | FMLC | -6.6 | 47.3 | 20.2 | 0.3
16444 | A | 35 | FMLC | -6.7 | 46.4 | 20 | 0.3
16445 | A | 35 | FMLC | -6.7 | 47.8 | 19.9 | 0.3
16446 | A | 35 | FMLC | -6.8 | 48.8 | 19.8 | 0.3
16447 | A | 35 | FMLC | -6.9 | 48.6 | 19.6 | 0.3
16448 | A | 35 | FMLC | -7 | 50 | 19.5 | 0.3
16449 | A | 35 | FMLC | -7 | 50.9 | 19.4 | 0.4
16450 | A | 35 | FMLC | -7.1 | 51.2 | 19.2 | 0.4
16451 | A | 35 | FMLC | -7.2 | 51.6 | 19 | 0.4
16452 | A | 35 | FMLC | -7.3 | 52.6 | 19 | 0.4
16453 | A | 35 | FMLC | -7.4 | 53.4 | 18.7 | 0.4
16454 | A | 35 | FMLC | -7.5 | 53.9 | 18.6 | 0.4
16455 | A | 35 | FMLC | -7.5 | 54.8 | 18.5 | 0.4
16456 | A | 35 | FMLC | -7.6 | 55.9 | 18.3 | 0.4
16457 | A | 35 | FMLC | -7.7 | 56.3 | 18.2 | 0.4
16458 | A | 35 | FMLC | -7.7 | 56.4 | 18.1 | 0.4
16459 | A | 35 | FMLC | -7.8 | 57.5 | 18 | 0.4
16460 | A | 35 | FMLC | -7.9 | 58.3 | 17.9 | 0.4
16461 | A | 35 | FMLC | -7.9 | 58.9 | 17.8 | 0.4
16462 | A | 35 | FMLC | -8 | 59.5 | 17.6 | 0.4
16463 | A | 35 | FMLC | -8 | 59.6 | 17.6 | 0.4
16464 | A | 35 | FMLC | -8.1 | 61.3 | 17.4 | 0.4
16465 | A | 35 | FMLC | -8.2 | 61.9 | 17.2 | 0.4
16466 | A | 35 | FMLC | -8.3 | 61.9 | 17.1 | 0.4
16467 | A | 35 | FMLC | -8.4 | 63.4 | 16.9 | 0.4
16468 | A | 35 | FMLC | -8.4 | 63.7 | 16.9 | 0.4
16469 | A | 35 | FMLC | -8.5 | 65.4 | 16.7 | 0.5
16470 | A | 35 | FMLC | -8.6 | 65.5 | 16.6 | 0.5
16471 | A | 35 | FMLC | -8.6 | 66.6 | 16.5 | 0.5
16472 | A | 35 | FMLC | -8.7 | 67 | 16.3 | 0.5
16473 | A | 35 | FMLC | -8.8 | 67.8 | 16.3 | 0.5
16474 | A | 35 | FMLC | -8.8 | 69 | 16.2 | 0.5
16475 | A | 35 | FMLC | -9 | 69.6 | 15.8 | 0.5
16476 | A | 35 | FMLC | -9.1 | 70.5 | 15.7 | 0.5
16477 | A | 35 | FMLC | -9.1 | 71.1 | 15.6 | 0.5
16478 | A | 35 | FMLC | -9.2 | 72.1 | 15.5 | 0.5
16479 | A | 35 | FMLC | -9.3 | 73.1 | 15.4 | 0.5
16480 | A | 35 | FMLC | -9.3 | 74.1 | 15.3 | 0.5
16481 | A | 35 | FMLC | -9.4 | 74.7 | 15.1 | 0.5
16482 | A | 35 | FMLC | -9.5 | 75.5 | 14.9 | 0.5
16483 | A | 35 | FMLC | -9.5 | 76.1 | 14.9 | 0.5
16484 | A | 35 | FMLC | -9.6 | 77.3 | 14.7 | 0.5
16485 | A | 35 | FMLC | -9.7 | 78 | 14.6 | 0.5
16486 | A | 35 | FMLC | -9.7 | 79.3 | 14.5 | 0.5
16487 | A | 35 | FMLC | -9.8 | 80 | 14.4 | 0.6
16488 | A | 35 | FMLC | -9.9 | 80.7 | 14.2 | 0.6
16489 | A | 35 | FMLC | -10 | 82 | 14 | 0.6
16490 | A | 35 | FMLC | -10 | 82.6 | 14 | 0.6
16491 | A | 35 | FMLC | -10.1 | 83.5 | 13.8 | 0.6
16492 | A | 35 | FMLC | -10.2 | 84.5 | 13.7 | 0.6
16493 | A | 35 | FMLC | -10.3 | 85.1 | 13.6 | 0.6
16494 | A | 35 | FMLC | -10.3 | 86.3 | 13.4 | 0.6
13385 | C | 11 | FMLC | -19.5 | 118.4 | -3.1 | 0.8
13386 | C | 11 | FMLC | -19.6 | 119.4 | -3.2 | 0.8
20194 | C | 38 | FMLC | -18.6 | 310.7 | -1.4 | 2.1
35891 | C | 37 | FMFC - PM | -19.9 | 250.9 | -3.7 | 1.7
35892 | C | 37 | FMFC - PM | -19.7 | 253.7 | -3.5 | 1.7
35893 | C | 37 | FMFC - PM | -19.9 | 256.1 | -3.7 | 1.8
35894 | C | 37 | FMFC - PM | -20.3 | 256 | -4.5 | 1.8
35895 | C | 37 | FMFC - PM | -20.5 | 256.5 | -4.8 | 1.8
35896 | C | 37 | FMFC - PM | -20.5 | 258.3 | -4.8 | 1.8
35897 | C | 37 | FMFC - PM | -20.4 | 260.8 | -4.7 | 1.8
35898 | C | 37 | FMFC - PM | -20.3 | 264.1 | -4.5 | 1.8
35899 | C | 37 | FMFC - PM | -20.4 | 266.5 | -4.7 | 1.8
35900 | C | 37 | FMFC - PM | -20.6 | 266.5 | -5 | 1.8
35901 | C | 37 | FMFC - PM | -20.6 | 268.2 | -5.1 | 1.8
35902 | C | 37 | FMFC - PM | -20.6 | 269.7 | -5 | 1.9
35903 | C | 37 | FMFC - PM | -20.5 | 272 | -4.9 | 1.9
35904 | C | 37 | FMFC - PM | -20.7 | 273.8 | -5.2 | 1.9
35905 | C | 37 | FMFC - PM | -20.8 | 274.2 | -5.5 | 1.9
35906 | C | 37 | FMFC - PM | -20.9 | 275.9 | -5.5 | 1.9
35907 | C | 37 | FMFC - PM | -20.8 | 277.3 | -5.4 | 1.9
35908 | C | 37 | FMFC - PM | -20.8 | 280 | -5.4 | 1.9
35909 | C | 37 | FMFC - PM | -21.1 | 280.2 | -5.9 | 1.9
35910 | C | 37 | FMFC - PM | -21.3 | 280 | -6.3 | 1.9
35911 | C | 37 | FMFC - PM | -21.3 | 281.1 | -6.3 | 1.9
35912 | C | 37 | FMFC - PM | -21.2 | 283.6 | -6.2 | 2
35913 | C | 37 | FMFC - PM | -21.2 | 286.2 | -6.2 | 2
35914 | C | 37 | FMFC - PM | -21.6 | 286.8 | -6.9 | 2
35915 | C | 37 | FMFC - PM | -21.9 | 286.8 | -7.4 | 2
35916 | C | 37 | FMFC - PM | -22 | 287.3 | -7.5 | 2
35917 | C | 37 | FMFC - PM | -21.9 | 290 | -7.4 | 2
35918 | C | 37 | FMFC - PM | -21.8 | 294 | -7.2 | 2
35919 | C | 37 | FMFC - PM | -21.8 | 296.9 | -7.2 | 2
35920 | C | 37 | FMFC - PM | -22.1 | 297.4 | -7.7 | 2.1
35921 | C | 37 | FMFC - PM | -22.2 | 297.6 | -8 | 2.1
35922 | C | 37 | FMFC - PM | -22.2 | 299.7 | -7.9 | 2.1
35923 | C | 37 | FMFC - PM | -22.1 | 302.2 | -7.7 | 2.1
35924 | C | 37 | FMFC - PM | -22.1 | 304.5 | -7.8 | 2.1
35925 | C | 37 | FMFC - PM | -22.3 | 304.9 | -8.1 | 2.1
35926 | C | 37 | FMFC - PM | -22.4 | 305.2 | -8.2 | 2.1
35927 | C | 37 | FMFC - PM | -22.3 | 307.1 | -8.1 | 2.1
35928 | C | 37 | FMFC - PM | -22.2 | 309.8 | -8 | 2.1
35929 | C | 37 | FMFC - PM | -22.6 | 311.3 | -8.6 | 2.1
35930 | C | 37 | FMFC - PM | -23.2 | 311.3 | -9.7 | 2.1
35931 | C | 37 | FMFC - PM | -23.5 | 311.3 | -10.2 | 2.1
35932 | C | 37 | FMFC - PM | -23.5 | 311.2 | -10.2 | 2.1
35933 | C | 37 | FMFC - PM | -23.4 | 311 | -10.2 | 2.1
35934 | C | 37 | FMFC - PM | -23.3 | 312.2 | -9.9 | 2.2
35935 | C | 37 | FMFC - PM | -23.2 | 311.9 | -9.7 | 2.2
35936 | C | 37 | FMFC - PM | -23.3 | 312 | -9.9 | 2.2
35937 | C | 37 | FMFC - PM | -23.3 | 311.8 | -10 | 2.1
35938 | C | 37 | FMFC - PM | -23.3 | 311.6 | -9.9 | 2.1
35939 | C | 37 | FMFC - PM | -23.2 | 312.2 | -9.8 | 2.2
35940 | C | 37 | FMFC - PM | -23.2 | 313 | -9.8 | 2.2
35941 | C | 37 | FMFC - PM | -23.7 | 313.1 | -10.6 | 2.2
35942 | C | 37 | FMFC - PM | -24 | 312.9 | -11.2 | 2.2
35943 | C | 37 | FMFC - PM | -24.1 | 312.7 | -11.4 | 2.2
35944 | C | 37 | FMFC - PM | -24 | 312.2 | -11.2 | 2.2
35945 | A | 38 | FMFC - PM | 1.6 | -0.1 | 34.9 | 0
35946 | A | 38 | FMFC - PM | 1.5 | 1.4 | 34.7 | 0
35947 | A | 38 | FMFC - PM | 1.5 | 1.2 | 34.7 | 0
35948 | A | 38 | FMFC - PM | 1.4 | 1.3 | 34.6 | 0
35949 | A | 38 | FMFC - PM | 1.4 | 1.3 | 34.4 | 0
35950 | A | 38 | FMFC - PM | 1.3 | 1.3 | 34.3 | 0
35951 | A | 38 | FMFC - PM | 1.2 | 1.4 | 34.2 | 0
35952 | A | 38 | FMFC - PM | 1.2 | 1.4 | 34.1 | 0
35953 | A | 38 | FMFC - PM | 1.1 | 1.4 | 34 | 0
35954 | A | 38 | FMFC - PM | 1.1 | 1.4 | 33.9 | 0
35955 | A | 38 | FMFC - PM | 1 | 2 | 33.8 | 0
35956 | A | 38 | FMFC - PM | 0.9 | 3.2 | 33.7 | 0
35957 | A | 38 | FMFC - PM | 0.9 | 3.9 | 33.6 | 0
35958 | A | 38 | FMFC - PM | 0.8 | 4.7 | 33.5 | 0
35959 | A | 38 | FMFC - PM | 0.8 | 5.3 | 33.4 | 0
35960 | A | 38 | FMFC - PM | 0.7 | 6 | 33.2 | 0
35961 | A | 38 | FMFC - PM | 0.7 | 6.7 | 33.2 | 0
35508 | B | 37 | FMFC - PM | -18.2 | 271.9 | -0.8 | 1.9
35963 | A | 38 | FMFC - PM | 0.5 | 7.8 | 32.9 | 0.1
35964 | A | 38 | FMFC - PM | 0.4 | 8.2 | 32.7 | 0.1
35965 | A | 38 | FMFC - PM | 0.4 | 8.6 | 32.7 | 0.1
35966 | A | 38 | FMFC - PM | 0.3 | 9 | 32.5 | 0.1
35967 | A | 38 | FMFC - PM | 0.3 | 9.5 | 32.5 | 0.1
35968 | A | 38 | FMFC - PM | 0.2 | 10 | 32.3 | 0.1
35969 | A | 38 | FMFC - PM | 0.1 | 10.5 | 32.1 | 0.1
35970 | A | 38 | FMFC - PM | 0.1 | 11.2 | 32.1 | 0.1
35971 | A | 38 | FMFC - PM | 0 | 11.8 | 32 | 0.1
35972 | A | 38 | FMFC - PM | -0.1 | 12.4 | 31.8 | 0.1
35973 | A | 38 | FMFC - PM | -0.2 | 13.2 | 31.7 | 0.1
35974 | A | 38 | FMFC - PM | -0.2 | 13.9 | 31.6 | 0.1
35975 | A | 38 | FMFC - PM | -0.3 | 14.6 | 31.5 | 0.1
35976 | A | 38 | FMFC - PM | -0.4 | 15.6 | 31.3 | 0.1
35977 | A | 38 | FMFC - PM | -0.4 | 16.5 | 31.2 | 0.1
35978 | A | 38 | FMFC - PM | -0.5 | 17.1 | 31.1 | 0.1
35979 | A | 38 | FMFC - PM | -0.6 | 17.8 | 31 | 0.1
35980 | A | 38 | FMFC - PM | -0.7 | 18.6 | 30.8 | 0.1
35981 | A | 38 | FMFC - PM | -0.7 | 19 | 30.7 | 0.1
35982 | A | 38 | FMFC - PM | -0.8 | 19.7 | 30.6 | 0.1
35983 | A | 38 | FMFC - PM | -0.9 | 20.3 | 30.4 | 0.1
35984 | A | 38 | FMFC - PM | -0.9 | 20.6 | 30.3 | 0.1
35985 | A | 38 | FMFC - PM | -1 | 21.4 | 30.2 | 0.1
35986 | A | 38 | FMFC - PM | -1.1 | 21.8 | 30.1 | 0.2
35987 | A | 38 | FMFC - PM | -1.2 | 22.5 | 29.9 | 0.2
35988 | A | 38 | FMFC - PM | -1.2 | 23.1 | 29.8 | 0.2
35989 | A | 38 | FMFC - PM | -1.3 | 23.8 | 29.7 | 0.2
35990 | A | 38 | FMFC - PM | -1.4 | 24.3 | 29.5 | 0.2
35991 | A | 38 | FMFC - PM | -1.4 | 25.1 | 29.4 | 0.2
35992 | A | 38 | FMFC - PM | -1.5 | 25.5 | 29.3 | 0.2
35993 | A | 38 | FMFC - PM | -1.6 | 26.2 | 29.2 | 0.2
19816 | B | 38 | FMLC | -12.9 | 198.1 | 8.8 | 1.4
19817 | B | 38 | FMLC | -13 | 200.1 | 8.7 | 1.4
19818 | B | 38 | FMLC | -13 | 202 | 8.6 | 1.4
19819 | B | 38 | FMLC | -13 | 203.4 | 8.6 | 1.4
19820 | B | 38 | FMLC | -13.1 | 205.4 | 8.5 | 1.4
19821 | B | 38 | FMLC | -13.2 | 206.8 | 8.3 | 1.4
19822 | B | 38 | FMLC | -13.2 | 208.6 | 8.2 | 1.4
19823 | B | 38 | FMLC | -13.3 | 210.5 | 8.1 | 1.5
19824 | B | 38 | FMLC | -13.4 | 211.5 | 7.9 | 1.5
19825 | B | 38 | FMLC | -13.4 | 213.5 | 7.9 | 1.5
19826 | B | 38 | FMLC | -13.5 | 215.3 | 7.7 | 1.5
19827 | B | 38 | FMLC | -13.6 | 217 | 7.6 | 1.5
19828 | B | 38 | FMLC | -13.7 | 219 | 7.4 | 1.5
19829 | B | 38 | FMLC | -13.7 | 220.6 | 7.3 | 1.5
19830 | B | 38 | FMLC | -13.8 | 222.5 | 7.1 | 1.5
19831 | B | 38 | FMLC | -13.9 | 224.3 | 7.1 | 1.5
19832 | B | 38 | FMLC | -14 | 226.2 | 6.9 | 1.6
19833 | B | 38 | FMLC | -14 | 227.2 | 6.8 | 1.6
19834 | B | 38 | FMLC | -14.1 | 230.1 | 6.7 | 1.6
19835 | B | 38 | FMLC | -14.3 | 231.8 | 6.3 | 1.6
19836 | B | 38 | FMLC | -14.4 | 234.5 | 6 | 1.6
19837 | B | 38 | FMLC | -14.5 | 236 | 5.9 | 1.6
19838 | B | 38 | FMLC | -14.5 | 237.9 | 5.9 | 1.6
19839 | B | 38 | FMLC | -14.6 | 239.8 | 5.8 | 1.7
19840 | B | 38 | FMLC | -14.6 | 241.6 | 5.7 | 1.7
19841 | B | 38 | FMLC | -14.7 | 242.8 | 5.6 | 1.7
19842 | B | 38 | FMLC | -14.7 | 244.7 | 5.5 | 1.7
19843 | B | 38 | FMLC | -14.8 | 246.5 | 5.3 | 1.7
19844 | B | 38 | FMLC | -14.9 | 248.6 | 5.2 | 1.7
19845 | B | 38 | FMLC | -15 | 250.7 | 5.1 | 1.7
19846 | B | 38 | FMLC | -15 | 252.4 | 5 | 1.7
19847 | B | 38 | FMLC | -15.1 | 253.6 | 4.9 | 1.7
19848 | B | 38 | FMLC | -15.3 | 257.2 | 4.6 | 1.8
19849 | B | 38 | FMLC | -15.4 | 259.1 | 4.2 | 1.8
19850 | B | 38 | FMLC | -15.5 | 260.8 | 4.1 | 1.8
19851 | B | 38 | FMLC | -15.5 | 261.9 | 4.1 | 1.8
19852 | B | 38 | FMLC | -15.6 | 264.5 | 4 | 1.8
19853 | B | 38 | FMLC | -15.6 | 266.4 | 3.9 | 1.8
19854 | B | 38 | FMLC | -15.7 | 267.8 | 3.8 | 1.8
19855 | B | 38 | FMLC | -15.7 | 270.3 | 3.7 | 1.9
19856 | B | 38 | FMLC | -15.8 | 271.5 | 3.6 | 1.9
19857 | B | 38 | FMLC | -15.9 | 273.6 | 3.5 | 1.9
19858 | B | 38 | FMLC | -16 | 276.2 | 3.2 | 1.9
19859 | B | 38 | FMLC | -16 | 277.3 | 3.2 | 1.9
19860 | B | 38 | FMLC | -16.1 | 279.1 | 3.1 | 1.9
19861 | B | 38 | FMLC | -16.2 | 281 | 2.8 | 1.9
19862 | B | 38 | FMLC | -16.3 | 283.2 | 2.8 | 2
19863 | B | 38 | FMLC | -16.3 | 285.9 | 2.6 | 2
19864 | B | 38 | FMLC | -16.4 | 286.9 | 2.6 | 2
19865 | B | 38 | FMLC | -16.5 | 289.8 | 2.3 | 2
19866 | B | 38 | FMLC | -16.6 | 290.7 | 2.2 | 2
19867 | B | 38 | FMLC | -16.6 | 292.9 | 2.2 | 2
19868 | B | 38 | FMLC | -16.7 | 295.8 | 1.9 | 2
19869 | B | 38 | FMLC | -16.9 | 297.5 | 1.5 | 2.1
19870 | B | 38 | FMLC | -17 | 300.3 | 1.4 | 2.1
19871 | B | 38 | FMLC | -17 | 302.4 | 1.4 | 2.1
19872 | B | 38 | FMLC | -17.1 | 304.1 | 1.3 | 2.1
19873 | B | 38 | FMLC | -17.1 | 306.2 | 1.2 | 2.1
19874 | B | 38 | FMLC | -17.2 | 308.4 | 1 | 2.1
19875 | B | 38 | FMLC | -17.2 | 310.4 | 1 | 2.1
19876 | B | 38 | FMLC | -17.3 | 312.3 | 0.8 | 2.2
19877 | B | 38 | FMLC | -17.4 | 314.2 | 0.6 | 2.2
19878 | B | 38 | FMLC | -17.5 | 316.2 | 0.6 | 2.2
19879 | B | 38 | FMLC | -17.6 | 318.3 | 0.4 | 2.2
19880 | B | 38 | FMLC | -17.6 | 320.5 | 0.3 | 2.2
19881 | B | 38 | FMLC | -17.7 | 322.1 | 0.1 | 2.2
19882 | B | 38 | FMLC | -17.8 | 324.3 | 0.1 | 2.2
19883 | B | 38 | FMLC | -17.8 | 326.4 | -0.1 | 2.3
19884 | B | 38 | FMLC | -18 | 328.4 | -0.3 | 2.3
19885 | B | 38 | FMLC | -18 | 330.3 | -0.4 | 2.3
19886 | B | 38 | FMLC | -18.1 | 332.2 | -0.5 | 2.3
19887 | B | 38 | FMLC | -18.2 | 335 | -0.8 | 2.3
19888 | B | 38 | FMLC | -18.3 | 337.3 | -0.9 | 2.3
19889 | B | 38 | FMLC | -18.3 | 338.9 | -0.9 | 2.3
19890 | B | 38 | FMLC | -18.4 | 340.9 | -1.2 | 2.4
19891 | B | 38 | FMLC | -18.5 | 343.2 | -1.2 | 2.4
19892 | B | 38 | FMLC | -18.5 | 345.2 | -1.3 | 2.4
19893 | B | 38 | FMLC | -18.6 | 347.1 | -1.5 | 2.4
19894 | B | 38 | FMLC | -18.7 | 348.9 | -1.6 | 2.4
30915 | A | 24 | FMFC - PM | -13.2 | 214.9 | 8.2 | 1.5
30916 | A | 24 | FMFC - PM | -13.3 | 216.8 | 8 | 1.5
30917 | A | 24 | FMFC - PM | -13.4 | 218.3 | 7.8 | 1.5
30918 | A | 24 | FMFC - PM | -13.5 | 220.2 | 7.7 | 1.5
30919 | A | 24 | FMFC - PM | -13.6 | 222.2 | 7.6 | 1.5
30920 | A | 24 | FMFC - PM | -13.7 | 224.2 | 7.4 | 1.5
30921 | A | 24 | FMFC - PM | -13.7 | 226.2 | 7.3 | 1.6
30922 | A | 24 | FMFC - PM | -13.8 | 227.5 | 7.1 | 1.6
30923 | A | 24 | FMFC - PM | -13.9 | 229.5 | 7 | 1.6
30924 | A | 24 | FMFC - PM | -14 | 231.5 | 6.9 | 1.6
30925 | A | 24 | FMFC - PM | -14 | 233.6 | 6.8 | 1.6
30926 | A | 24 | FMFC - PM | -14.1 | 235.6 | 6.6 | 1.6
30927 | A | 24 | FMFC - PM | -14.2 | 237.7 | 6.4 | 1.6
30928 | A | 24 | FMFC - PM | -14.3 | 239.6 | 6.4 | 1.7
30929 | A | 24 | FMFC - PM | -14.4 | 240.8 | 6.2 | 1.7
30930 | A | 24 | FMFC - PM | -14.4 | 242.9 | 6.1 | 1.7
30931 | A | 24 | FMFC - PM | -14.5 | 245 | 6 | 1.7
30932 | A | 24 | FMFC - PM | -14.6 | 246.9 | 5.7 | 1.7
30933 | A | 24 | FMFC - PM | -14.7 | 249 | 5.6 | 1.7
30934 | A | 24 | FMFC - PM | -14.7 | 250.9 | 5.5 | 1.7
30935 | A | 24 | FMFC - PM | -14.8 | 252.9 | 5.5 | 1.7
30936 | A | 24 | FMFC - PM | -14.9 | 254.9 | 5.2 | 1.8
30937 | A | 24 | FMFC - PM | -15 | 256.3 | 5.1 | 1.8
30938 | A | 24 | FMFC - PM | -15.1 | 258.7 | 4.9 | 1.8
30939 | A | 24 | FMFC - PM | -15.1 | 260.7 | 4.9 | 1.8
30940 | A | 24 | FMFC - PM | -15.2 | 262.6 | 4.7 | 1.8
30941 | A | 24 | FMFC - PM | -15.3 | 264.6 | 4.6 | 1.8
30942 | A | 24 | FMFC - PM | -15.4 | 266.6 | 4.4 | 1.8
30943 | A | 24 | FMFC - PM | -15.4 | 268.6 | 4.3 | 1.9
32161 | A | 26 | FMFC - PM | -11.3 | 162.9 | 11.6 | 1.1
32162 | A | 26 | FMFC - PM | -11.4 | 164.2 | 11.5 | 1.1
32163 | A | 26 | FMFC - PM | -11.5 | 165.7 | 11.3 | 1.1
32164 | A | 26 | FMFC - PM | -11.6 | 167.3 | 11.1 | 1.2
32165 | A | 26 | FMFC - PM | -11.7 | 169.3 | 11 | 1.2
32166 | A | 26 | FMFC - PM | -11.8 | 170.7 | 10.9 | 1.2
32167 | A | 26 | FMFC - PM | -11.8 | 172.4 | 10.7 | 1.2
32168 | A | 26 | FMFC - PM | -11.9 | 174.4 | 10.6 | 1.2
32169 | A | 26 | FMFC - PM | -12 | 176.5 | 10.4 | 1.2
32170 | A | 26 | FMFC - PM | -12.1 | 177.9 | 10.3 | 1.2
32171 | A | 26 | FMFC - PM | -12.1 | 179.4 | 10.2 | 1.2
32172 | A | 26 | FMFC - PM | -12.2 | 180.9 | 10 | 1.2
32173 | A | 26 | FMFC - PM | -12.3 | 183.3 | 9.9 | 1.3
32174 | A | 26 | FMFC - PM | -12.4 | 184.6 | 9.7 | 1.3
32175 | A | 26 | FMFC - PM | -12.5 | 186.3 | 9.6 | 1.3
32176 | A | 26 | FMFC - PM | -12.5 | 187.5 | 9.5 | 1.3
32177 | A | 26 | FMFC - PM | -12.6 | 189.3 | 9.4 | 1.3
32178 | A | 26 | FMFC - PM | -12.7 | 190.7 | 9.2 | 1.3
32179 | A | 26 | FMFC - PM | -12.8 | 192.4 | 9 | 1.3
32180 | A | 26 | FMFC - PM | -12.9 | 194.4 | 8.9 | 1.3
32181 | A | 26 | FMFC - PM | -12.9 | 196.2 | 8.8 | 1.4
32182 | A | 26 | FMFC - PM | -13 | 197.2 | 8.6 | 1.4
32183 | A | 26 | FMFC - PM | -13.1 | 199.5 | 8.5 | 1.4
32184 | A | 26 | FMFC - PM | -13.2 | 200.7 | 8.3 | 1.4
32185 | A | 26 | FMFC - PM | -13.2 | 202.9 | 8.2 | 1.4
32186 | A | 26 | FMFC - PM | -13.3 | 204.6 | 8.1 | 1.4
32187 | A | 26 | FMFC - PM | -13.4 | 206.9 | 7.9 | 1.4
32188 | A | 26 | FMFC - PM | -13.5 | 208.3 | 7.8 | 1.4
32189 | A | 26 | FMFC - PM | -13.5 | 209.8 | 7.7 | 1.4
32190 | A | 26 | FMFC - PM | -13.6 | 211.6 | 7.5 | 1.5
32191 | A | 26 | FMFC - PM | -13.7 | 213.6 | 7.4 | 1.5
32192 | A | 26 | FMFC - PM | -13.8 | 215.8 | 7.3 | 1.5
32193 | A | 26 | FMFC - PM | -13.8 | 216.7 | 7.2 | 1.5
32194 | A | 26 | FMFC - PM | -13.9 | 218.8 | 7 | 1.5
32195 | A | 26 | FMFC - PM | -14 | 220.9 | 6.8 | 1.5
32196 | A | 26 | FMFC - PM | -14.1 | 222.6 | 6.7 | 1.5
32197 | A | 26 | FMFC - PM | -14.2 | 224.8 | 6.5 | 1.5
32198 | A | 26 | FMFC - PM | -14.2 | 226.1 | 6.4 | 1.6
32199 | A | 26 | FMFC - PM | -14.3 | 227.9 | 6.3 | 1.6
32200 | A | 26 | FMFC - PM | -14.4 | 230 | 6.1 | 1.6
32201 | A | 26 | FMFC - PM | -14.5 | 232.2 | 5.9 | 1.6
32202 | A | 26 | FMFC - PM | -14.5 | 233.5 | 5.9 | 1.6
32203 | A | 26 | FMFC - PM | -14.6 | 235.2 | 5.7 | 1.6
32204 | A | 26 | FMFC - PM | -14.7 | 237.4 | 5.5 | 1.6
32205 | A | 26 | FMFC - PM | -14.8 | 239 | 5.4 | 1.6
32206 | A | 26 | FMFC - PM | -14.8 | 241.4 | 5.3 | 1.7
32207 | A | 26 | FMFC - PM | -14.9 | 242.6 | 5.1 | 1.7
32208 | A | 26 | FMFC - PM | -15 | 244.9 | 5 | 1.7
32209 | A | 26 | FMFC - PM | -15.1 | 246.6 | 4.8 | 1.7
32210 | A | 26 | FMFC - PM | -15.2 | 248.8 | 4.7 | 1.7
32211 | A | 26 | FMFC - PM | -15.2 | 250.4 | 4.6 | 1.7
32212 | A | 26 | FMFC - PM | -15.3 | 252.7 | 4.5 | 1.7
32213 | A | 26 | FMFC - PM | -15.4 | 254.8 | 4.3 | 1.8
32214 | A | 26 | FMFC - PM | -15.5 | 257.1 | 4.1 | 1.8
32215 | A | 26 | FMFC - PM | -15.6 | 258.3 | 4 | 1.8
27412 | A | 39 | LMLC - STOA | -21.8 | 287.1 | -7.3 | 2
27413 | A | 39 | LMLC - STOA | -21.9 | 288.8 | -7.5 | 2
27414 | A | 39 | LMLC - STOA | -22 | 291 | -7.5 | 2
27415 | A | 39 | LMLC - STOA | -22.1 | 293.2 | -7.7 | 2
27416 | A | 39 | LMLC - STOA | -22.2 | 295.3 | -7.9 | 2
27417 | A | 39 | LMLC - STOA | -22.2 | 297.5 | -8 | 2.1
27418 | A | 39 | LMLC - STOA | -22.3 | 299.9 | -8.1 | 2.1
27419 | A | 39 | LMLC - STOA | -22.4 | 302.1 | -8.3 | 2.1
27420 | A | 39 | LMLC - STOA | -22.5 | 304.3 | -8.4 | 2.1
27421 | A | 39 | LMLC - STOA | -22.5 | 306.6 | -8.6 | 2.1
27422 | A | 39 | LMLC - STOA | -22.6 | 308.8 | -8.6 | 2.1
27423 | A | 39 | LMLC - STOA | -22.7 | 311.2 | -8.8 | 2.1
27424 | A | 39 | LMLC - STOA | -22.8 | 313.4 | -9 | 2.2
27425 | A | 39 | LMLC - STOA | -22.8 | 315.7 | -9.1 | 2.2
27426 | A | 39 | LMLC - STOA | -22.9 | 317.9 | -9.2 | 2.2
27427 | A | 39 | LMLC - STOA | -23 | 320.4 | -9.3 | 2.2
27428 | A | 39 | LMLC - STOA | -23.1 | 322.6 | -9.5 | 2.2
27429 | A | 39 | LMLC - STOA | -23.1 | 324.9 | -9.6 | 2.2
27430 | A | 39 | LMLC - STOA | -23.2 | 326.9 | -9.8 | 2.3
27431 | A | 39 | LMLC - STOA | -23.3 | 329.3 | -9.9 | 2.3
27432 | A | 39 | LMLC - STOA | -23.4 | 331.6 | -10.1 | 2.3
27433 | A | 39 | LMLC - STOA | -23.4 | 333.9 | -10.2 | 2.3
27434 | A | 39 | LMLC - STOA | -23.5 | 336 | -10.3 | 2.3
27435 | A | 39 | LMLC - STOA | -23.6 | 338.5 | -10.4 | 2.3
27436 | A | 39 | LMLC - STOA | -23.7 | 340.8 | -10.6 | 2.3
27437 | A | 39 | LMLC - STOA | -23.7 | 343.1 | -10.7 | 2.4
27438 | A | 39 | LMLC - STOA | -23.8 | 345.3 | -10.8 | 2.4
27439 | A | 39 | LMLC - STOA | -23.9 | 347.7 | -11 | 2.4
27440 | A | 39 | LMLC - STOA | -24 | 350 | -11.1 | 2.4
27441 | A | 39 | LMLC - STOA | -24 | 352.5 | -11.3 | 2.4
27442 | A | 39 | LMLC - STOA | -24.1 | 354.8 | -11.4 | 2.4
27443 | A | 39 | LMLC - STOA | -24.2 | 357.2 | -11.6 | 2.5
27444 | A | 39 | LMLC - STOA | -24.3 | 359.6 | -11.7 | 2.5
27445 | A | 39 | LMLC - STOA | -24.3 | 362 | -11.8 | 2.5
27446 | A | 39 | LMLC - STOA | -24.4 | 364.5 | -11.9 | 2.5
27447 | A | 39 | LMLC - STOA | -24.5 | 367 | -12.1 | 2.5
27448 | A | 39 | LMLC - STOA | -24.6 | 369.5 | -12.2 | 2.5
27449 | A | 39 | LMLC - STOA | -24.6 | 371.4 | -12.3 | 2.6
27450 | A | 39 | LMLC - STOA | -24.7 | 374 | -12.5 | 2.6
27451 | A | 39 | LMLC - STOA | -24.8 | 376.4 | -12.6 | 2.6
27452 | A | 39 | LMLC - STOA | -24.9 | 379 | -12.8 | 2.6
27453 | A | 39 | LMLC - STOA | -24.9 | 381.8 | -12.9 | 2.6
27454 | A | 39 | LMLC - STOA | -25 | 383.7 | -13 | 2.6
27455 | A | 39 | LMLC - STOA | -25.1 | 386.4 | -13.2 | 2.7
27456 | A | 39 | LMLC - STOA | -25.2 | 388.9 | -13.4 | 2.7
27457 | A | 39 | LMLC - STOA | -25.3 | 391.3 | -13.5 | 2.7
27458 | A | 39 | LMLC - STOA | -25.3 | 394.2 | -13.5 | 2.7
27459 | A | 39 | LMLC - STOA | -25.4 | 396 | -13.7 | 2.7
27460 | A | 39 | LMLC - STOA | -25.5 | 398.8 | -13.9 | 2.7
27461 | A | 39 | LMLC - STOA | -25.6 | 401.5 | -14 | 2.8
27462 | A | 39 | LMLC - STOA | -25.7 | 403.2 | -14.2 | 2.8
27463 | A | 39 | LMLC - STOA | -25.7 | 405.9 | -14.3 | 2.8
27464 | A | 39 | LMLC - STOA | -25.8 | 408.6 | -14.4 | 2.8
27465 | A | 39 | LMLC - STOA | -25.9 | 411.2 | -14.6 | 2.8
27466 | A | 39 | LMLC - STOA | -25.9 | 414 | -14.7 | 2.9
27467 | A | 39 | LMLC - STOA | -26 | 416.6 | -14.8 | 2.9
27468 | A | 39 | LMLC - STOA | -26.1 | 419.4 | -14.9 | 2.9
27469 | A | 39 | LMLC - STOA | -26.2 | 422.2 | -15.1 | 2.9
27470 | A | 39 | LMLC - STOA | -26.3 | 424.2 | -15.3 | 2.9
27471 | A | 39 | LMLC - STOA | -26.3 | 427 | -15.3 | 2.9
27472 | A | 39 | LMLC - STOA | -26.4 | 428.9 | -15.5 | 3
27473 | A | 39 | LMLC - STOA | -26.5 | 431.7 | -15.7 | 3
27474 | A | 39 | LMLC - STOA | -26.6 | 433.9 | -15.8 | 3
27475 | A | 39 | LMLC - STOA | -26.6 | 436.8 | -15.9 | 3
27476 | A | 39 | LMLC - STOA | -26.7 | 439.6 | -16.1 | 3
27477 | A | 39 | LMLC - STOA | -26.8 | 439.1 | -16.2 | 3
27478 | A | 39 | LMLC - STOA | -26.9 | 439 | -16.4 | 3
27479 | A | 39 | LMLC - STOA | -26.9 | 439 | -16.4 | 3
27480 | A | 39 | LMLC - STOA | -27 | 439 | -16.6 | 3
27481 | A | 39 | LMLC - STOA | -27.1 | 439.1 | -16.7 | 3
27482 | A | 39 | LMLC - STOA | -27.2 | 439.2 | -16.9 | 3
27483 | A | 39 | LMLC - STOA | -27.2 | 439.9 | -17 | 3
27484 | A | 39 | LMLC - STOA | -27.3 | 442.4 | -17.1 | 3.1
27485 | A | 39 | LMLC - STOA | -27.4 | 444 | -17.3 | 3.1
27486 | A | 39 | LMLC - STOA | -27.4 | 446.3 | -17.4 | 3.1
27487 | A | 39 | LMLC - STOA | -27.5 | 447.8 | -17.5 | 3.1
11761 | B | 1 | FMLC | 1 | 0.4 | 33.8 | 0
11762 | B | 1 | FMLC | 1 | 0.4 | 33.7 | 0
11763 | B | 1 | FMLC | 0.9 | 0.5 | 33.5 | 0
11764 | B | 1 | FMLC | 0.8 | 0.6 | 33.4 | 0
11765 | B | 1 | FMLC | 0.7 | 0.7 | 33.2 | 0
12133 | C | 1 | FMLC | -0.1 | 20.2 | 31.9 | 0.1
27492 | B | 39 | LMLC - STOA | 2.9 | 0.1 | 37.3 | 0
27493 | B | 39 | LMLC - STOA | 2.6 | 0.3 | 36.6 | 0
27494 | B | 39 | LMLC - STOA | 2.4 | 0.5 | 36.3 | 0
27495 | B | 39 | LMLC - STOA | 2.3 | 0.6 | 36.1 | 0
27496 | B | 39 | LMLC - STOA | 2.2 | 0.8 | 35.9 | 0
27497 | B | 39 | LMLC - STOA | 2.1 | 1.1 | 35.7 | 0
27498 | B | 39 | LMLC - STOA | 1.9 | 2 | 35.4 | 0
27499 | B | 39 | LMLC - STOA | 1.8 | 2.6 | 35.2 | 0
27071 | C | 36 | LMLC - STOA | -29.2 | 338.1 | -20.5 | 2.3
28223 | C | 39 | LMLC - STOA | -22 | 328.9 | -7.6 | 2.3
28224 | C | 39 | LMLC - STOA | -22.1 | 330.6 | -7.8 | 2.3
28225 | C | 39 | LMLC - STOA | -22.1 | 332.8 | -7.8 | 2.3
28226 | C | 39 | LMLC - STOA | -22.2 | 336 | -8 | 2.3
28227 | C | 39 | LMLC - STOA | -22.3 | 338.1 | -8.1 | 2.3
28228 | C | 39 | LMLC - STOA | -22.3 | 340.6 | -8.1 | 2.3
28229 | C | 39 | LMLC - STOA | -22.5 | 342.9 | -8.4 | 2.4
28230 | C | 39 | LMLC - STOA | -22.6 | 345 | -8.7 | 2.4
28231 | C | 39 | LMLC - STOA | -22.7 | 347.9 | -8.9 | 2.4
28232 | C | 39 | LMLC - STOA | -22.7 | 349.5 | -8.9 | 2.4
28233 | C | 39 | LMLC - STOA | -22.7 | 352.4 | -8.9 | 2.4
28234 | C | 39 | LMLC - STOA | -22.8 | 355.9 | -9 | 2.5
28235 | C | 39 | LMLC - STOA | -22.9 | 357.2 | -9.2 | 2.5
28236 | C | 39 | LMLC - STOA | -22.9 | 359.4 | -9.2 | 2.5
28237 | C | 39 | LMLC - STOA | -23.1 | 362.6 | -9.6 | 2.5
28238 | C | 39 | LMLC - STOA | -23.2 | 364.5 | -9.8 | 2.5
28239 | C | 39 | LMLC - STOA | -23.2 | 367.4 | -9.8 | 2.5
28240 | C | 39 | LMLC - STOA | -23.3 | 369.5 | -9.9 | 2.5
28241 | C | 39 | LMLC - STOA | -23.3 | 372.7 | -9.9 | 2.6
28242 | C | 39 | LMLC - STOA | -23.4 | 375 | -10.1 | 2.6
28243 | C | 39 | LMLC - STOA | -23.5 | 377.2 | -10.3 | 2.6
28244 | C | 39 | LMLC - STOA | -23.5 | 380.3 | -10.3 | 2.6
28245 | C | 39 | LMLC - STOA | -23.8 | 382.6 | -10.8 | 2.6
28246 | C | 39 | LMLC - STOA | -24 | 385.1 | -11.2 | 2.7
28247 | C | 39 | LMLC - STOA | -24 | 387.8 | -11.3 | 2.7
28248 | C | 39 | LMLC - STOA | -24.1 | 391.2 | -11.3 | 2.7
28249 | C | 39 | LMLC - STOA | -24.1 | 394.5 | -11.4 | 2.7
28250 | C | 39 | LMLC - STOA | -24.1 | 396.9 | -11.4 | 2.7
28251 | C | 39 | LMLC - STOA | -24.1 | 399.9 | -11.4 | 2.8
28252 | C | 39 | LMLC - STOA | -24.2 | 402.2 | -11.6 | 2.8
28253 | C | 39 | LMLC - STOA | -24.2 | 405 | -11.6 | 2.8
28254 | C | 39 | LMLC - STOA | -24.4 | 407.2 | -11.9 | 2.8
28255 | C | 39 | LMLC - STOA | -24.5 | 410 | -12.1 | 2.8
28256 | C | 39 | LMLC - STOA | -24.5 | 413.2 | -12.1 | 2.8
28257 | C | 39 | LMLC - STOA | -24.6 | 415.5 | -12.3 | 2.9
28258 | C | 39 | LMLC - STOA | -24.8 | 417.8 | -12.6 | 2.9
28259 | C | 39 | LMLC - STOA | -24.8 | 421.1 | -12.6 | 2.9
28260 | C | 39 | LMLC - STOA | -24.8 | 424.1 | -12.7 | 2.9
28261 | C | 39 | LMLC - STOA | -24.9 | 425.9 | -12.8 | 2.9
28262 | C | 39 | LMLC - STOA | -24.9 | 428.6 | -12.8 | 3
28263 | C | 39 | LMLC - STOA | -25.1 | 432 | -13.2 | 3
28264 | C | 39 | LMLC - STOA | -25.3 | 434.2 | -13.5 | 3
28265 | C | 39 | LMLC - STOA | -25.4 | 437 | -13.7 | 3
28266 | C | 39 | LMLC - STOA | -25.4 | 440.1 | -13.7 | 3
28267 | C | 39 | LMLC - STOA | -25.4 | 443.1 | -13.7 | 3.1
28268 | C | 39 | LMLC - STOA | -25.4 | 445.7 | -13.7 | 3.1
28269 | C | 39 | LMLC - STOA | -25.6 | 448.9 | -14 | 3.1
28270 | C | 39 | LMLC - STOA | -25.7 | 451.2 | -14.3 | 3.1
28271 | C | 39 | LMLC - STOA | -25.8 | 454.9 | -14.4 | 3.1
28272 | C | 39 | LMLC - STOA | -25.8 | 456.9 | -14.4 | 3.2
28273 | C | 39 | LMLC - STOA | -25.8 | 460.1 | -14.4 | 3.2
28274 | C | 39 | LMLC - STOA | -25.9 | 462.3 | -14.7 | 3.2
28275 | C | 39 | LMLC - STOA | -26 | 464.2 | -14.9 | 3.2
28276 | C | 39 | LMLC - STOA | -26.1 | 467.2 | -15 | 3.2
28277 | C | 39 | LMLC - STOA | -26.2 | 469.6 | -15.2 | 3.2
28278 | C | 39 | LMLC - STOA | -26.2 | 472.8 | -15.2 | 3.3
28279 | C | 39 | LMLC - STOA | -26.3 | 475.5 | -15.3 | 3.3
28280 | C | 39 | LMLC - STOA | -26.4 | 478.6 | -15.5 | 3.3
28281 | C | 39 | LMLC - STOA | -26.5 | 480.9 | -15.6 | 3.3
28282 | C | 39 | LMLC - STOA | -26.6 | 484.1 | -15.8 | 3.3
28283 | C | 39 | LMLC - STOA | -26.6 | 486.9 | -15.9 | 3.4
28284 | C | 39 | LMLC - STOA | -26.7 | 489 | -16.1 | 3.4
28285 | C | 39 | LMLC - STOA | -26.8 | 491.5 | -16.2 | 3.4
28286 | C | 39 | LMLC - STOA | -26.8 | 493.8 | -16.2 | 3.4
28287 | C | 39 | LMLC - STOA | -26.9 | 495.7 | -16.4 | 3.4
28288 | C | 39 | LMLC - STOA | -27 | 497.9 | -16.6 | 3.4
28289 | C | 39 | LMLC - STOA | -27.1 | 500.3 | -16.8 | 3.4
28290 | C | 39 | LMLC - STOA | -27.2 | 502.8 | -16.9 | 3.5
36937 | D | 38 | FMFC - PM | -10.7 | 149.5 | 12.7 | 1
36938 | D | 38 | FMFC - PM | -10.8 | 150.3 | 12.6 | 1
36939 | D | 38 | FMFC - PM | -10.9 | 151.6 | 12.4 | 1
36940 | D | 38 | FMFC - PM | -10.9 | 153.1 | 12.4 | 1.1
36941 | D | 38 | FMFC - PM | -11 | 154.3 | 12.2 | 1.1
36942 | D | 38 | FMFC - PM | -11.1 | 155.7 | 12 | 1.1
36943 | D | 38 | FMFC - PM | -11.2 | 157 | 11.9 | 1.1
36944 | D | 38 | FMFC - PM | -11.2 | 158.3 | 11.8 | 1.1
36945 | D | 38 | FMFC - PM | -11.3 | 159.9 | 11.7 | 1.1
36946 | D | 38 | FMFC - PM | -11.4 | 160.8 | 11.5 | 1.1
36947 | D | 38 | FMFC - PM | -11.5 | 162.8 | 11.3 | 1.1
36948 | D | 38 | FMFC - PM | -11.5 | 163.9 | 11.3 | 1.1
36949 | D | 38 | FMFC - PM | -11.6 | 165.4 | 11.1 | 1.1
36950 | D | 38 | FMFC - PM | -11.7 | 166.6 | 10.9 | 1.1
36951 | D | 38 | FMFC - PM | -11.8 | 168.1 | 10.8 | 1.2
36952 | D | 38 | FMFC - PM | -11.8 | 169.5 | 10.8 | 1.2
36953 | D | 38 | FMFC - PM | -11.9 | 170.8 | 10.6 | 1.2
36954 | D | 38 | FMFC - PM | -12 | 172.4 | 10.4 | 1.2
36955 | D | 38 | FMFC - PM | -12.1 | 173.2 | 10.3 | 1.2
36956 | D | 38 | FMFC - PM | -12.1 | 175.2 | 10.2 | 1.2
36957 | D | 38 | FMFC - PM | -12.2 | 176.4 | 10 | 1.2
36958 | D | 38 | FMFC - PM | -12.3 | 177.9 | 9.9 | 1.2
36959 | D | 38 | FMFC - PM | -12.4 | 179.2 | 9.7 | 1.2
36960 | D | 38 | FMFC - PM | -12.5 | 180.5 | 9.5 | 1.2
36961 | D | 38 | FMFC - PM | -12.6 | 182 | 9.4 | 1.3
36962 | D | 38 | FMFC - PM | -12.6 | 184 | 9.3 | 1.3
36963 | D | 38 | FMFC - PM | -12.7 | 185.1 | 9.1 | 1.3
36964 | D | 38 | FMFC - PM | -12.8 | 186.6 | 9 | 1.3
36965 | D | 38 | FMFC - PM | -12.8 | 187.8 | 9 | 1.3
36966 | D | 38 | FMFC - PM | -12.9 | 189.2 | 8.8 | 1.3
36967 | D | 38 | FMFC - PM | -13 | 190.7 | 8.6 | 1.3
36968 | D | 38 | FMFC - PM | -13 | 192.7 | 8.6 | 1.3
36969 | D | 38 | FMFC - PM | -13.1 | 193.5 | 8.4 | 1.3
36970 | D | 38 | FMFC - PM | -13.2 | 195.5 | 8.2 | 1.3
36971 | D | 38 | FMFC - PM | -13.3 | 196.7 | 8.1 | 1.4
36972 | D | 38 | FMFC - PM | -13.4 | 198.4 | 7.9 | 1.4
36973 | D | 38 | FMFC - PM | -13.4 | 199.6 | 7.9 | 1.4
36974 | D | 38 | FMFC - PM | -13.5 | 201.1 | 7.7 | 1.4
36975 | D | 38 | FMFC - PM | -13.6 | 202.4 | 7.5 | 1.4
36976 | D | 38 | FMFC - PM | -13.7 | 203.9 | 7.3 | 1.4
36977 | D | 38 | FMFC - PM | -13.7 | 205.3 | 7.3 | 1.4
36978 | D | 38 | FMFC - PM | -13.8 | 207.4 | 7.2 | 1.4
36979 | D | 38 | FMFC - PM | -13.9 | 208.3 | 7 | 1.4
36980 | D | 38 | FMFC - PM | -14 | 210.5 | 6.8 | 1.5
36981 | D | 38 | FMFC - PM | -14.1 | 211.6 | 6.7 | 1.5
36982 | D | 38 | FMFC - PM | -14.1 | 213.2 | 6.6 | 1.5
36983 | D | 38 | FMFC - PM | -14.2 | 214.5 | 6.4 | 1.5
36984 | D | 38 | FMFC - PM | -14.3 | 216 | 6.3 | 1.5
36985 | D | 38 | FMFC - PM | -14.4 | 217.3 | 6.1 | 1.5
36986 | D | 38 | FMFC - PM | -14.5 | 219.5 | 6 | 1.5
36987 | D | 38 | FMFC - PM | -14.5 | 220.9 | 5.9 | 1.5
36988 | D | 38 | FMFC - PM | -14.6 | 222.6 | 5.7 | 1.5
36989 | D | 38 | FMFC - PM | -14.7 | 223.8 | 5.5 | 1.5
36990 | D | 38 | FMFC - PM | -14.7 | 225.5 | 5.5 | 1.6
36991 | D | 38 | FMFC - PM | -14.8 | 226.9 | 5.4 | 1.6
36992 | D | 38 | FMFC - PM | -14.9 | 228.3 | 5.2 | 1.6
36993 | D | 38 | FMFC - PM | -15 | 229.8 | 5 | 1.6
36994 | D | 38 | FMFC - PM | -15.1 | 231.2 | 4.9 | 1.6
36995 | D | 38 | FMFC - PM | -15.1 | 232.7 | 4.8 | 1.6
36996 | D | 38 | FMFC - PM | -15.2 | 234.1 | 4.6 | 1.6
36997 | D | 38 | FMFC - PM | -15.3 | 235.7 | 4.5 | 1.6
36998 | D | 38 | FMFC - PM | -15.3 | 236.9 | 4.5 | 1.6
36999 | D | 38 | FMFC - PM | -15.4 | 238.6 | 4.3 | 1.6
37000 | D | 38 | FMFC - PM | -15.5 | 239.9 | 4.1 | 1.7
37001 | D | 38 | FMFC - PM | -15.6 | 241.4 | 3.9 | 1.7
37002 | D | 38 | FMFC - PM | -15.7 | 243 | 3.8 | 1.7
37003 | D | 38 | FMFC - PM | -15.7 | 244.3 | 3.7 | 1.7
37004 | D | 38 | FMFC - PM | -15.8 | 246.1 | 3.6 | 1.7
37005 | D | 38 | FMFC - PM | -15.9 | 246.9 | 3.4 | 1.7
37006 | D | 38 | FMFC - PM | -16 | 248.3 | 3.3 | 1.7
37007 | D | 38 | FMFC - PM | -16 | 250.1 | 3.2 | 1.7
37008 | D | 38 | FMFC - PM | -16.1 | 251.5 | 3 | 1.7
37009 | D | 38 | FMFC - PM | -16.2 | 253.1 | 2.8 | 1.7
37010 | D | 38 | FMFC - PM | -16.3 | 254 | 2.7 | 1.8
37011 | D | 38 | FMFC - PM | -16.3 | 255.4 | 2.7 | 1.8
37012 | D | 38 | FMFC - PM | -16.4 | 257 | 2.5 | 1.8
37013 | D | 38 | FMFC - PM | -16.5 | 258.6 | 2.3 | 1.8
37014 | D | 38 | FMFC - PM | -16.6 | 259.5 | 2.2 | 1.8
37015 | D | 38 | FMFC - PM | -16.6 | 260.6 | 2.1 | 1.8
37016 | D | 38 | FMFC - PM | -16.7 | 261.9 | 1.9 | 1.8
37017 | D | 38 | FMFC - PM | -16.8 | 263.8 | 1.8 | 1.8
37018 | D | 38 | FMFC - PM | -16.9 | 264.7 | 1.7 | 1.8
37019 | D | 38 | FMFC - PM | -16.9 | 266.1 | 1.6 | 1.8
37020 | D | 38 | FMFC - PM | -17 | 267.7 | 1.4 | 1.8
3459 | A | 24 | FMFC | -20.9 | 467.8 | -5.5 | 3.2
3460 | A | 24 | FMFC | -20.9 | 469.1 | -5.6 | 3.2
3461 | A | 24 | FMFC | -20.9 | 471.3 | -5.7 | 3.2
3462 | A | 24 | FMFC | -21 | 472.8 | -5.8 | 3.3
3463 | A | 24 | FMFC | -21.1 | 474.1 | -6 | 3.3
5992 | A | 35 | FMFC | -20.7 | 204.5 | -5.3 | 1.4
5993 | A | 35 | FMFC | -20.8 | 206.6 | -5.4 | 1.4
5994 | A | 35 | FMFC | -21 | 208.7 | -5.7 | 1.4
5995 | A | 35 | FMFC | -21 | 209.9 | -5.8 | 1.4
5996 | A | 35 | FMFC | -21.1 | 211.5 | -5.9 | 1.5
5997 | A | 35 | FMFC | -21.1 | 213.4 | -6 | 1.5
5998 | A | 35 | FMFC | -21.3 | 215.7 | -6.3 | 1.5
5999 | A | 35 | FMFC | -21.4 | 216.7 | -6.4 | 1.5
6000 | A | 35 | FMFC | -21.4 | 218.8 | -6.4 | 1.5
6001 | A | 35 | FMFC | -21.4 | 220.2 | -6.5 | 1.5
6002 | A | 35 | FMFC | -21.6 | 221 | -6.8 | 1.5
6003 | A | 35 | FMFC | -21.7 | 222.5 | -7 | 1.5
6004 | A | 35 | FMFC | -21.7 | 224.5 | -7 | 1.5
6005 | A | 35 | FMFC | -21.7 | 226.5 | -7 | 1.6
6006 | A | 35 | FMFC | -21.8 | 228.6 | -7.2 | 1.6
6007 | A | 35 | FMFC | -21.9 | 230.6 | -7.5 | 1.6
6008 | A | 35 | FMFC | -22 | 231.9 | -7.6 | 1.6
6009 | A | 35 | FMFC | -22.1 | 233.8 | -7.7 | 1.6
6010 | A | 35 | FMFC | -22.1 | 236 | -7.7 | 1.6
6011 | A | 35 | FMFC | -22.2 | 237.9 | -7.9 | 1.6
6012 | A | 35 | FMFC | -22.3 | 240 | -8.2 | 1.7
6013 | A | 35 | FMFC | -22.4 | 242 | -8.2 | 1.7
6014 | A | 35 | FMFC | -22.4 | 243.4 | -8.3 | 1.7
6015 | A | 35 | FMFC | -22.5 | 245.4 | -8.4 | 1.7
6016 | A | 35 | FMFC | -22.6 | 247.6 | -8.6 | 1.7
6017 | A | 35 | FMFC | -22.7 | 249.5 | -8.8 | 1.7
6018 | A | 35 | FMFC | -22.7 | 251.5 | -8.9 | 1.7
6019 | A | 35 | FMFC | -22.8 | 253.7 | -9 | 1.7
6020 | A | 35 | FMFC | -22.9 | 255.6 | -9.3 | 1.8
6021 | A | 35 | FMFC | -23 | 257.8 | -9.4 | 1.8
6022 | A | 35 | FMFC | -23 | 259.8 | -9.4 | 1.8
6023 | A | 35 | FMFC | -23.1 | 261.7 | -9.5 | 1.8
6024 | A | 35 | FMFC | -23.2 | 263.9 | -9.8 | 1.8
6025 | A | 35 | FMFC | -23.3 | 265.4 | -9.9 | 1.8
6026 | A | 35 | FMFC | -23.3 | 266.8 | -10 | 1.8
6027 | A | 35 | FMFC | -23.4 | 269.6 | -10.1 | 1.9
6028 | A | 35 | FMFC | -23.6 | 269.8 | -10.4 | 1.9
6029 | A | 35 | FMFC | -23.6 | 269.5 | -10.5 | 1.9
6030 | A | 35 | FMFC | -23.7 | 269.3 | -10.6 | 1.9
6031 | A | 35 | FMFC | -23.7 | 271.3 | -10.6 | 1.9
6032 | A | 35 | FMFC | -23.9 | 272.4 | -10.9 | 1.9
6033 | A | 35 | FMFC | -23.9 | 273.9 | -11.1 | 1.9
6034 | A | 35 | FMFC | -23.9 | 275.4 | -11.1 | 1.9
6035 | A | 35 | FMFC | -24 | 277.5 | -11.2 | 1.9
6036 | A | 35 | FMFC | -24.2 | 279.2 | -11.5 | 1.9
6037 | A | 35 | FMFC | -24.3 | 280.7 | -11.7 | 1.9
6038 | A | 35 | FMFC | -24.3 | 282.3 | -11.7 | 1.9
6039 | A | 35 | FMFC | -24.3 | 284.4 | -11.7 | 2
6040 | A | 35 | FMFC | -24.4 | 285.9 | -12 | 2
6041 | A | 35 | FMFC | -24.6 | 287.6 | -12.2 | 2
6042 | A | 35 | FMFC | -24.6 | 288.6 | -12.2 | 2
6043 | A | 35 | FMFC | -24.6 | 289.5 | -12.3 | 2
6044 | A | 35 | FMFC | -24.7 | 289.9 | -12.5 | 2
6045 | A | 35 | FMFC | -24.9 | 289.7 | -12.7 | 2
6046 | A | 35 | FMFC | -24.9 | 290.3 | -12.8 | 2
6047 | A | 35 | FMFC | -24.9 | 290.8 | -12.8 | 2
6048 | A | 35 | FMFC | -25 | 290.7 | -13 | 2
6049 | A | 35 | FMFC | -25.2 | 290.7 | -13.3 | 2
6050 | A | 35 | FMFC | -25.2 | 290.6 | -13.4 | 2
6051 | A | 35 | FMFC | -25.2 | 291.2 | -13.4 | 2
6052 | A | 35 | FMFC | -25.3 | 291.2 | -13.5 | 2
6053 | A | 35 | FMFC | -25.5 | 291.2 | -13.8 | 2
6054 | A | 35 | FMFC | -25.6 | 290.7 | -14 | 2
7870 | C | 36 | FMFC | -24.6 | 95 | -12.2 | 0.7
7871 | C | 36 | FMFC | -24.6 | 95.4 | -12.3 | 0.7
7872 | C | 36 | FMFC | -24.6 | 96.3 | -12.3 | 0.7
7873 | C | 36 | FMFC | -24.7 | 97.2 | -12.5 | 0.7
7874 | C | 36 | FMFC | -24.8 | 97.8 | -12.6 | 0.7
7875 | C | 36 | FMFC | -24.9 | 98 | -12.9 | 0.7
7876 | C | 36 | FMFC | -25 | 98.4 | -13 | 0.7
7877 | C | 36 | FMFC | -25 | 98.8 | -13 | 0.7
7878 | C | 36 | FMFC | -25.2 | 99.7 | -13.3 | 0.7
7879 | C | 36 | FMFC | -25.2 | 100.2 | -13.4 | 0.7
7880 | C | 36 | FMFC | -25.3 | 101 | -13.5 | 0.7
7881 | C | 36 | FMFC | -25.4 | 101.4 | -13.8 | 0.7
7882 | C | 36 | FMFC | -25.5 | 102.4 | -13.9 | 0.7
7883 | C | 36 | FMFC | -25.5 | 103.1 | -13.9 | 0.7
7884 | C | 36 | FMFC | -25.6 | 104.3 | -14.1 | 0.7
7885 | C | 36 | FMFC | -25.7 | 104.5 | -14.3 | 0.7
7886 | C | 36 | FMFC | -25.8 | 105.3 | -14.4 | 0.7
7887 | C | 36 | FMFC | -25.9 | 106 | -14.6 | 0.7
7888 | C | 36 | FMFC | -26 | 106.5 | -14.8 | 0.7
7889 | C | 36 | FMFC | -26 | 107.4 | -14.8 | 0.7
7890 | C | 36 | FMFC | -26.1 | 108.1 | -15 | 0.7
7891 | C | 36 | FMFC | -26.1 | 109.2 | -15 | 0.8
7892 | C | 36 | FMFC | -26.2 | 110.5 | -15.1 | 0.8
7893 | C | 36 | FMFC | -26.4 | 110.5 | -15.5 | 0.8
7894 | C | 36 | FMFC | -26.6 | 111 | -15.8 | 0.8
7895 | C | 36 | FMFC | -26.6 | 112 | -15.9 | 0.8
7896 | C | 36 | FMFC | -26.6 | 112.6 | -15.9 | 0.8
7897 | C | 36 | FMFC | -26.7 | 113.8 | -16 | 0.8
7898 | C | 36 | FMFC | -26.8 | 113.8 | -16.2 | 0.8
7899 | C | 36 | FMFC | -26.8 | 115.4 | -16.2 | 0.8
7900 | C | 36 | FMFC | -26.9 | 116.2 | -16.5 | 0.8
7901 | C | 36 | FMFC | -27 | 116.8 | -16.6 | 0.8
7902 | C | 36 | FMFC | -27 | 117.5 | -16.6 | 0.8
7903 | C | 36 | FMFC | -27.2 | 118.1 | -16.9 | 0.8
7904 | C | 36 | FMFC | -27.2 | 119.7 | -17 | 0.8
7905 | C | 36 | FMFC | -27.3 | 120.1 | -17.1 | 0.8
7906 | C | 36 | FMFC | -27.3 | 121.2 | -17.1 | 0.8
7907 | C | 36 | FMFC | -27.3 | 122.4 | -17.1 | 0.8
7908 | C | 36 | FMFC | -27.5 | 123.1 | -17.5 | 0.8
7909 | C | 36 | FMFC | -27.7 | 123.8 | -17.8 | 0.9
7910 | C | 36 | FMFC | -27.7 | 124.6 | -17.8 | 0.9
7911 | C | 36 | FMFC | -27.8 | 125.3 | -18 | 0.9
7912 | C | 36 | FMFC | -27.8 | 126.1 | -18 | 0.9
7913 | C | 36 | FMFC | -27.9 | 126.5 | -18.2 | 0.9
7914 | C | 36 | FMFC | -27.9 | 127.3 | -18.3 | 0.9
7915 | C | 36 | FMFC | -28 | 128.8 | -18.4 | 0.9
7916 | C | 36 | FMFC | -28.2 | 129.1 | -18.7 | 0.9
7917 | C | 36 | FMFC | -28.2 | 130.4 | -18.8 | 0.9
7918 | C | 36 | FMFC | -28.3 | 130.2 | -19 | 0.9
7919 | C | 36 | FMFC | -28.3 | 131.3 | -19 | 0.9
7920 | C | 36 | FMFC | -28.4 | 131.8 | -19 | 0.9
7921 | C | 36 | FMFC | -28.5 | 132.7 | -19.3 | 0.9
7922 | C | 36 | FMFC | -28.5 | 133.6 | -19.3 | 0.9
7923 | C | 36 | FMFC | -28.7 | 135 | -19.7 | 0.9
7924 | C | 36 | FMFC | -28.9 | 134.9 | -19.9 | 0.9
7925 | C | 36 | FMFC | -29 | 134.8 | -20.1 | 0.9
7926 | C | 36 | FMFC | -29 | 136 | -20.2 | 0.9
7927 | C | 36 | FMFC | -29 | 137.5 | -20.2 | 0.9
7928 | C | 36 | FMFC | -29.1 | 138.2 | -20.4 | 1
7929 | C | 36 | FMFC | -29.2 | 138.3 | -20.5 | 1
7930 | C | 36 | FMFC | -29.3 | 139.5 | -20.7 | 1
7931 | C | 36 | FMFC | -29.3 | 139.1 | -20.8 | 1
7932 | C | 36 | FMFC | -29.4 | 141.2 | -20.9 | 1
7933 | C | 36 | FMFC | -29.4 | 140.7 | -20.9 | 1
7934 | C | 36 | FMFC | -29.4 | 143.8 | -21 | 1
7935 | C | 36 | FMFC | -29.7 | 146.2 | -21.4 | 1
7936 | C | 36 | FMFC | -29.8 | 145.7 | -21.6 | 1
7937 | C | 36 | FMFC | -29.8 | 146.3 | -21.7 | 1
7938 | C | 36 | FMFC | -29.9 | 148.4 | -21.8 | 1
7939 | C | 36 | FMFC | -30.1 | 147.9 | -22.2 | 1
7940 | C | 36 | FMFC | -30.3 | 147.8 | -22.5 | 1
7941 | C | 36 | FMFC | -30.2 | 148.8 | -22.4 | 1
7942 | C | 36 | FMFC | -30.2 | 150 | -22.4 | 1
7943 | C | 36 | FMFC | -30.2 | 152.1 | -22.3 | 1
7944 | C | 36 | FMFC | -30.3 | 152.3 | -22.5 | 1
7945 | C | 36 | FMFC | -30.3 | 153 | -22.6 | 1.1
7946 | C | 36 | FMFC | -30.5 | 153.1 | -22.9 | 1.1
7947 | C | 36 | FMFC | -30.6 | 153 | -23.1 | 1.1
7948 | C | 36 | FMFC | -30.7 | 153.4 | -23.3 | 1.1
7949 | C | 36 | FMFC | -30.8 | 153.2 | -23.4 | 1.1
7950 | C | 36 | FMFC | -30.8 | 154.5 | -23.4 | 1.1
7951 | C | 36 | FMFC | -31 | 155.1 | -23.7 | 1.1
7952 | C | 36 | FMFC | -31.1 | 154.9 | -24 | 1.1
7953 | C | 36 | FMFC | -31.2 | 155.8 | -24.1 | 1.1
7954 | C | 36 | FMFC | -31.1 | 156 | -24 | 1.1
7955 | C | 36 | FMFC | -31.2 | 157.9 | -24.1 | 1.1
7956 | C | 36 | FMFC | -31.3 | 157.7 | -24.3 | 1.1
7957 | C | 36 | FMFC | -31.3 | 157.6 | -24.4 | 1.1
7958 | C | 36 | FMFC | -31.3 | 157.7 | -24.4 | 1.1
7959 | C | 36 | FMFC | -31.5 | 157.7 | -24.7 | 1.1
7960 | C | 36 | FMFC | -31.7 | 157.7 | -25 | 1.1
7961 | C | 36 | FMFC | -31.7 | 157.7 | -25.1 | 1.1
7962 | C | 36 | FMFC | -31.7 | 157.7 | -25 | 1.1
7963 | C | 36 | FMFC | -31.8 | 157.9 | -25.2 | 1.1
7964 | C | 36 | FMFC | -32 | 157.8 | -25.6 | 1.1
7965 | C | 36 | FMFC | -32.1 | 157.9 | -25.7 | 1.1
7966 | C | 36 | FMFC | -32.1 | 158 | -25.8 | 1.1
7967 | C | 36 | FMFC | -32.2 | 157.9 | -25.9 | 1.1
7968 | C | 36 | FMFC | -32.1 | 158.1 | -25.8 | 1.1
7969 | C | 36 | FMFC | -32.5 | 158.3 | -26.5 | 1.1
7970 | C | 36 | FMFC | -32.7 | 158.4 | -26.9 | 1.1
7971 | C | 36 | FMFC | -32.8 | 158.5 | -27.1 | 1.1
7972 | C | 36 | FMFC | -32.8 | 158.6 | -27 | 1.1
7973 | C | 36 | FMFC | -32.7 | 158.7 | -26.8 | 1.1
7974 | C | 36 | FMFC | -32.7 | 158.7 | -26.8 | 1.1
7975 | C | 36 | FMFC | -32.7 | 158.7 | -26.8 | 1.1
7976 | C | 36 | FMFC | -33 | 158.8 | -27.4 | 1.1
7977 | C | 36 | FMFC | -33.2 | 158.9 | -27.7 | 1.1
7978 | C | 36 | FMFC | -33.2 | 158.8 | -27.7 | 1.1
7979 | C | 36 | FMFC | -33.1 | 159 | -27.6 | 1.1
7980 | C | 36 | FMFC | -33.2 | 159.1 | -27.8 | 1.1
7981 | C | 36 | FMFC | -33.4 | 159.2 | -28 | 1.1
7982 | C | 36 | FMFC | -33.3 | 159.3 | -28 | 1.1
7983 | C | 36 | FMFC | -33.3 | 159.3 | -28 | 1.1
7984 | C | 36 | FMFC | -33.5 | 159.5 | -28.2 | 1.1
7985 | C | 36 | FMFC | -33.6 | 159.4 | -28.4 | 1.1
7986 | C | 36 | FMFC | -33.6 | 159.6 | -28.5 | 1.1
7987 | C | 36 | FMFC | -33.7 | 159.6 | -28.6 | 1.1
7988 | C | 36 | FMFC | -33.7 | 159.7 | -28.6 | 1.1
7989 | C | 36 | FMFC | -33.9 | 159.9 | -29 | 1.1
7990 | C | 36 | FMFC | -34 | 160 | -29.1 | 1.1
7991 | C | 36 | FMFC | -34 | 159.9 | -29.2 | 1.1
7992 | C | 36 | FMFC | -34 | 159.8 | -29.1 | 1.1
7993 | C | 36 | FMFC | -34.1 | 160 | -29.4 | 1.1
7994 | C | 36 | FMFC | -34.3 | 160.1 | -29.7 | 1.1
10073 | C | 38 | FMFC | -13.9 | 96.8 | 7 | 0.7
10074 | C | 38 | FMFC | -14 | 98.2 | 6.8 | 0.7
10075 | C | 38 | FMFC | -14.1 | 98.6 | 6.7 | 0.7
10076 | C | 38 | FMFC | -14.1 | 99.4 | 6.6 | 0.7
10077 | C | 38 | FMFC | -14.2 | 100.6 | 6.4 | 0.7
10078 | C | 38 | FMFC | -14.3 | 101.7 | 6.3 | 0.7
36805 | D | 38 | FMFC - PM | -0.9 | 24.9 | 30.4 | 0.2
7785 | C | 36 | FMFC | -18 | 48.5 | -0.4 | 0.3
7786 | C | 36 | FMFC | -18 | 50.4 | -0.4 | 0.3
7787 | C | 36 | FMFC | -18.1 | 52.2 | -0.5 | 0.4
7788 | C | 36 | FMFC | -18.3 | 52.4 | -0.9 | 0.4
7789 | C | 36 | FMFC | -18.4 | 52.4 | -1.1 | 0.4
7790 | C | 36 | FMFC | -18.4 | 52.2 | -1.2 | 0.4
7791 | C | 36 | FMFC | -18.5 | 52.7 | -1.3 | 0.4
7792 | C | 36 | FMFC | -18.6 | 53 | -1.4 | 0.4
7793 | C | 36 | FMFC | -18.6 | 53.3 | -1.5 | 0.4
7794 | C | 36 | FMFC | -18.8 | 53.8 | -1.8 | 0.4
7795 | C | 36 | FMFC | -19 | 53.8 | -2.1 | 0.4
7796 | C | 36 | FMFC | -19 | 54.5 | -2.1 | 0.4
7797 | C | 36 | FMFC | -19 | 54.7 | -2.2 | 0.4
7798 | C | 36 | FMFC | -19 | 55.2 | -2.2 | 0.4
7799 | C | 36 | FMFC | -19.1 | 55.9 | -2.3 | 0.4
7800 | C | 36 | FMFC | -19.2 | 56 | -2.5 | 0.4
7801 | C | 36 | FMFC | -19.2 | 56.4 | -2.6 | 0.4
7802 | C | 36 | FMFC | -19.3 | 57.3 | -2.7 | 0.4
7803 | C | 36 | FMFC | -19.4 | 57.1 | -2.9 | 0.4
7804 | C | 36 | FMFC | -19.4 | 57.9 | -2.9 | 0.4
7805 | C | 36 | FMFC | -19.6 | 58.1 | -3.2 | 0.4
7806 | C | 36 | FMFC | -19.8 | 58.5 | -3.6 | 0.4
7807 | C | 36 | FMFC | -19.9 | 58.3 | -3.7 | 0.4
7808 | C | 36 | FMFC | -19.8 | 59.5 | -3.7 | 0.4
7809 | C | 36 | FMFC | -19.9 | 60.1 | -3.7 | 0.4
7810 | C | 36 | FMFC | -19.9 | 60.6 | -3.9 | 0.4
7811 | C | 36 | FMFC | -20 | 60.7 | -4 | 0.4
7812 | C | 36 | FMFC | -20.1 | 61.5 | -4.1 | 0.4
7813 | C | 36 | FMFC | -20.2 | 61.8 | -4.3 | 0.4
7814 | C | 36 | FMFC | -20.2 | 61.9 | -4.4 | 0.4
7815 | C | 36 | FMFC | -20.3 | 62.5 | -4.5 | 0.4
7816 | C | 36 | FMFC | -20.4 | 62.9 | -4.7 | 0.4
7817 | C | 36 | FMFC | -20.4 | 64 | -4.6 | 0.4
7818 | C | 36 | FMFC | -20.7 | 64.6 | -5.3 | 0.4
7819 | C | 36 | FMFC | -21.1 | 64.6 | -5.9 | 0.4
7820 | C | 36 | FMFC | -21.3 | 64.5 | -6.3 | 0.4
7821 | C | 36 | FMFC | -21.3 | 64.7 | -6.3 | 0.4
7822 | C | 36 | FMFC | -21.3 | 65.1 | -6.3 | 0.4
7823 | C | 36 | FMFC | -21.1 | 66.2 | -6 | 0.5
7824 | C | 36 | FMFC | -21.1 | 67.7 | -5.9 | 0.5
7825 | C | 36 | FMFC | -21.1 | 69.1 | -5.9 | 0.5
7826 | C | 36 | FMFC | -21.1 | 69.6 | -5.9 | 0.5
7827 | C | 36 | FMFC | -21.2 | 70.5 | -6.1 | 0.5
7828 | C | 36 | FMFC | -21.2 | 70.2 | -6.2 | 0.5
7829 | C | 36 | FMFC | -21.3 | 71.1 | -6.3 | 0.5
7830 | C | 36 | FMFC | -21.5 | 70.9 | -6.7 | 0.5
7831 | C | 36 | FMFC | -21.5 | 70.9 | -6.7 | 0.5
7832 | C | 36 | FMFC | -21.6 | 71.3 | -6.8 | 0.5
7833 | C | 36 | FMFC | -21.7 | 72.6 | -7 | 0.5
7834 | C | 36 | FMFC | -21.7 | 72.6 | -7.1 | 0.5
7835 | C | 36 | FMFC | -21.8 | 73.4 | -7.3 | 0.5
7836 | C | 36 | FMFC | -22 | 74 | -7.5 | 0.5
7837 | C | 36 | FMFC | -22 | 74.3 | -7.6 | 0.5
7838 | C | 36 | FMFC | -22 | 74.8 | -7.6 | 0.5
7839 | C | 36 | FMFC | -22.1 | 75.2 | -7.8 | 0.5
7840 | C | 36 | FMFC | -22.1 | 75.7 | -7.8 | 0.5
7841 | C | 36 | FMFC | -22.2 | 76.1 | -8 | 0.5
7842 | C | 36 | FMFC | -22.3 | 76.8 | -8.1 | 0.5
7843 | C | 36 | FMFC | -22.4 | 77.2 | -8.4 | 0.5
7844 | C | 36 | FMFC | -22.5 | 77.9 | -8.5 | 0.5
7845 | C | 36 | FMFC | -22.6 | 79.3 | -8.6 | 0.5
7846 | C | 36 | FMFC | -22.6 | 79.8 | -8.7 | 0.6
7847 | C | 36 | FMFC | -22.7 | 80 | -8.8 | 0.6
7848 | C | 36 | FMFC | -22.8 | 80.9 | -9 | 0.6
7849 | C | 36 | FMFC | -22.9 | 81 | -9.2 | 0.6
7850 | C | 36 | FMFC | -22.9 | 81.6 | -9.2 | 0.6
7851 | C | 36 | FMFC | -23 | 82.4 | -9.4 | 0.6
7852 | C | 36 | FMFC | -23.1 | 83 | -9.5 | 0.6
7853 | C | 36 | FMFC | -23.2 | 83.8 | -9.7 | 0.6
7854 | C | 36 | FMFC | -23.3 | 83.6 | -9.9 | 0.6
7855 | C | 36 | FMFC | -23.4 | 84.1 | -10.2 | 0.6
7856 | C | 36 | FMFC | -23.5 | 84.8 | -10.3 | 0.6
7857 | C | 36 | FMFC | -23.5 | 85.4 | -10.3 | 0.6
7858 | C | 36 | FMFC | -23.7 | 85.9 | -10.6 | 0.6
7859 | C | 36 | FMFC | -23.7 | 86.6 | -10.6 | 0.6
7860 | C | 36 | FMFC | -23.7 | 88.1 | -10.7 | 0.6
7861 | C | 36 | FMFC | -24 | 88.1 | -11.2 | 0.6
7862 | C | 36 | FMFC | -24.1 | 88.5 | -11.3 | 0.6
7863 | C | 36 | FMFC | -24.1 | 89.6 | -11.3 | 0.6
7864 | C | 36 | FMFC | -24.1 | 90.8 | -11.3 | 0.6
7865 | C | 36 | FMFC | -24.2 | 91.7 | -11.5 | 0.6
7866 | C | 36 | FMFC | -24.3 | 91.5 | -11.7 | 0.6
7867 | C | 36 | FMFC | -24.3 | 92.9 | -11.7 | 0.6
7868 | C | 36 | FMFC | -24.4 | 93.5 | -12 | 0.6
7869 | C | 36 | FMFC | -24.5 | 94 | -12.1 | 0.6
11510 | A | 1 | FMLC | -11.7 | 55.8 | 10.9 | 0.4
11511 | A | 1 | FMLC | -11.8 | 56.5 | 10.8 | 0.4
11512 | A | 1 | FMLC | -11.9 | 57.1 | 10.6 | 0.4
11513 | A | 1 | FMLC | -12 | 57.9 | 10.4 | 0.4
11514 | A | 1 | FMLC | -12.1 | 58.1 | 10.3 | 0.4
11515 | A | 1 | FMLC | -12.1 | 58.5 | 10.2 | 0.4
11516 | A | 1 | FMLC | -12.2 | 59.1 | 10 | 0.4
11517 | A | 1 | FMLC | -12.3 | 59.9 | 9.8 | 0.4
11518 | A | 1 | FMLC | -12.4 | 60.2 | 9.6 | 0.4
11519 | A | 1 | FMLC | -12.5 | 60.9 | 9.6 | 0.4
11520 | A | 1 | FMLC | -12.5 | 61.6 | 9.5 | 0.4
11521 | A | 1 | FMLC | -12.6 | 62.4 | 9.3 | 0.4
11522 | A | 1 | FMLC | -12.7 | 62.7 | 9.1 | 0.4
11523 | A | 1 | FMLC | -12.8 | 63.5 | 9 | 0.4
11524 | A | 1 | FMLC | -12.8 | 63.9 | 8.9 | 0.4
11525 | A | 1 | FMLC | -12.9 | 64.6 | 8.9 | 0.4
11526 | A | 1 | FMLC | -12.9 | 65.4 | 8.7 | 0.5
11527 | A | 1 | FMLC | -13 | 65.6 | 8.6 | 0.5
11528 | A | 1 | FMLC | -13.1 | 66.4 | 8.4 | 0.5
11529 | A | 1 | FMLC | -13.2 | 67.2 | 8.2 | 0.5
11530 | A | 1 | FMLC | -13.3 | 67.6 | 8.2 | 0.5
11531 | A | 1 | FMLC | -13.4 | 68.3 | 7.9 | 0.5
11532 | A | 1 | FMLC | -13.5 | 69.1 | 7.7 | 0.5
11533 | A | 1 | FMLC | -13.5 | 69.8 | 7.7 | 0.5
11534 | A | 1 | FMLC | -13.6 | 70 | 7.6 | 0.5
11535 | A | 1 | FMLC | -13.6 | 70.8 | 7.5 | 0.5
11536 | A | 1 | FMLC | -13.7 | 71.6 | 7.3 | 0.5
11537 | A | 1 | FMLC | -13.8 | 72.3 | 7.1 | 0.5
11538 | A | 1 | FMLC | -13.9 | 73.1 | 7.1 | 0.5
11539 | A | 1 | FMLC | -13.9 | 73.8 | 6.9 | 0.5
11540 | A | 1 | FMLC | -14 | 74.6 | 6.8 | 0.5
11541 | A | 1 | FMLC | -14.1 | 75.3 | 6.6 | 0.5
11542 | A | 1 | FMLC | -14.2 | 76.1 | 6.4 | 0.5
11543 | A | 1 | FMLC | -14.2 | 76.8 | 6.4 | 0.5
11544 | A | 1 | FMLC | -14.3 | 77.6 | 6.2 | 0.5
11545 | A | 1 | FMLC | -14.5 | 78.1 | 6 | 0.5
11546 | A | 1 | FMLC | -14.5 | 78.7 | 5.9 | 0.5
11547 | A | 1 | FMLC | -14.5 | 79.5 | 5.9 | 0.5
11548 | A | 1 | FMLC | -14.6 | 80.2 | 5.7 | 0.6
11549 | A | 1 | FMLC | -14.7 | 80.9 | 5.5 | 0.6
11550 | A | 1 | FMLC | -14.8 | 81.6 | 5.4 | 0.6
11551 | A | 1 | FMLC | -14.9 | 82 | 5.2 | 0.6
11552 | A | 1 | FMLC | -14.9 | 83.1 | 5.1 | 0.6
11553 | A | 1 | FMLC | -15 | 83.8 | 5 | 0.6
11554 | A | 1 | FMLC | -15.1 | 84.5 | 4.8 | 0.6
11555 | A | 1 | FMLC | -15.2 | 85.3 | 4.6 | 0.6
11556 | A | 1 | FMLC | -15.2 | 85.9 | 4.6 | 0.6
11557 | A | 1 | FMLC | -15.3 | 86.7 | 4.4 | 0.6
11558 | A | 1 | FMLC | -15.4 | 87.3 | 4.3 | 0.6
11559 | A | 1 | FMLC | -15.5 | 88 | 4.1 | 0.6
11560 | A | 1 | FMLC | -15.6 | 88.8 | 4 | 0.6
11561 | A | 1 | FMLC | -15.6 | 89.4 | 3.9 | 0.6
11562 | A | 1 | FMLC | -15.7 | 90.3 | 3.8 | 0.6
11563 | A | 1 | FMLC | -15.7 | 91.1 | 3.7 | 0.6
11564 | A | 1 | FMLC | -15.8 | 91.8 | 3.5 | 0.6
11565 | A | 1 | FMLC | -15.9 | 92.6 | 3.4 | 0.6
11566 | A | 1 | FMLC | -16 | 93.3 | 3.2 | 0.6
11567 | A | 1 | FMLC | -16.1 | 94.1 | 3 | 0.6
11568 | A | 1 | FMLC | -16.1 | 94.8 | 3 | 0.7
11569 | A | 1 | FMLC | -16.2 | 95.6 | 2.8 | 0.7
11570 | A | 1 | FMLC | -16.3 | 96.2 | 2.7 | 0.7
11571 | A | 1 | FMLC | -16.4 | 97 | 2.5 | 0.7
11572 | A | 1 | FMLC | -16.5 | 97.7 | 2.3 | 0.7
11573 | A | 1 | FMLC | -16.5 | 98.5 | 2.3 | 0.7
11574 | A | 1 | FMLC | -16.6 | 99.3 | 2.2 | 0.7
11575 | A | 1 | FMLC | -16.6 | 99.5 | 2.1 | 0.7
11576 | A | 1 | FMLC | -16.7 | 100.7 | 1.9 | 0.7
11577 | A | 1 | FMLC | -16.8 | 101.5 | 1.7 | 0.7
11578 | A | 1 | FMLC | -16.9 | 102.8 | 1.6 | 0.7
11579 | A | 1 | FMLC | -17 | 102.9 | 1.5 | 0.7
11580 | A | 1 | FMLC | -17.1 | 103.7 | 1.2 | 0.7
11581 | A | 1 | FMLC | -17.1 | 105.1 | 1.2 | 0.7
11582 | A | 1 | FMLC | -17.2 | 105.7 | 1 | 0.7
11583 | A | 1 | FMLC | -17.3 | 105.9 | 1 | 0.7
11584 | A | 1 | FMLC | -17.4 | 107.1 | 0.7 | 0.7
11585 | A | 1 | FMLC | -17.5 | 107.8 | 0.5 | 0.7
11586 | A | 1 | FMLC | -17.5 | 108.6 | 0.5 | 0.7
11587 | A | 1 | FMLC | -17.6 | 109.4 | 0.4 | 0.8
11588 | A | 1 | FMLC | -17.6 | 110.1 | 0.3 | 0.8
11589 | A | 1 | FMLC | -17.7 | 110.9 | 0.1 | 0.8
11590 | A | 1 | FMLC | -17.9 | 111.4 | -0.1 | 0.8
11591 | A | 1 | FMLC | -17.9 | 112.5 | -0.2 | 0.8
11592 | A | 1 | FMLC | -17.9 | 114 | -0.3 | 0.8
11593 | A | 1 | FMLC | -18 | 114.1 | -0.4 | 0.8
11594 | A | 1 | FMLC | -18.1 | 114.5 | -0.6 | 0.8
11595 | A | 1 | FMLC | -18.2 | 115.3 | -0.8 | 0.8
11596 | A | 1 | FMLC | -18.3 | 116.5 | -0.9 | 0.8
11597 | A | 1 | FMLC | -18.3 | 117.4 | -1 | 0.8
11598 | A | 1 | FMLC | -18.4 | 118.1 | -1.2 | 0.8
11599 | A | 1 | FMLC | -18.5 | 118.9 | -1.3 | 0.8
11600 | A | 1 | FMLC | -18.5 | 119.7 | -1.3 | 0.8
11601 | A | 1 | FMLC | -18.6 | 120.5 | -1.5 | 0.8
11602 | A | 1 | FMLC | -18.7 | 121.4 | -1.7 | 0.8
11603 | A | 1 | FMLC | -18.8 | 122.1 | -1.9 | 0.8
11604 | A | 1 | FMLC | -18.9 | 122.9 | -2 | 0.8
11605 | A | 1 | FMLC | -19 | 123.6 | -2.1 | 0.9
11606 | A | 1 | FMLC | -19 | 124.4 | -2.2 | 0.9
11607 | A | 1 | FMLC | -19.1 | 125.2 | -2.3 | 0.9
11608 | A | 1 | FMLC | -19.1 | 126 | -2.4 | 0.9
11609 | A | 1 | FMLC | -19.3 | 126.8 | -2.7 | 0.9
11610 | A | 1 | FMLC | -19.3 | 127.5 | -2.8 | 0.9
11611 | A | 1 | FMLC | -19.4 | 128.3 | -2.8 | 0.9
11612 | A | 1 | FMLC | -19.5 | 129.2 | -3.1 | 0.9
11613 | A | 1 | FMLC | -19.6 | 130 | -3.3 | 0.9
11614 | A | 1 | FMLC | -19.6 | 130.4 | -3.3 | 0.9
11615 | A | 1 | FMLC | -19.7 | 131.3 | -3.5 | 0.9
11616 | A | 1 | FMLC | -19.8 | 132.1 | -3.6 | 0.9
11617 | A | 1 | FMLC | -19.9 | 132.9 | -3.8 | 0.9
12125 | C | 1 | FMLC | 0.6 | 15.7 | 33.1 | 0.1
12126 | C | 1 | FMLC | 0.5 | 16.4 | 32.9 | 0.1
11781 | B | 1 | FMLC | -0.5 | 2.2 | 31.1 | 0
11782 | B | 1 | FMLC | -0.5 | 2.3 | 31.1 | 0
11783 | B | 1 | FMLC | -0.6 | 2.4 | 30.9 | 0
11784 | B | 1 | FMLC | -0.7 | 2.6 | 30.7 | 0
11785 | B | 1 | FMLC | -0.8 | 2.7 | 30.7 | 0
11786 | B | 1 | FMLC | -0.8 | 2.8 | 30.5 | 0
8000 | C | 36 | FMFC | -34.9 | 160.5 | -30.7 | 1.1
12134 | C | 1 | FMLC | -0.2 | 20.8 | 31.7 | 0.1
12135 | C | 1 | FMLC | -0.2 | 21.1 | 31.6 | 0.1
12136 | C | 1 | FMLC | -0.3 | 21.9 | 31.5 | 0.2
12137 | C | 1 | FMLC | -0.4 | 22.4 | 31.3 | 0.2
12138 | C | 1 | FMLC | -0.5 | 22.6 | 31.1 | 0.2
12139 | C | 1 | FMLC | -0.6 | 23.2 | 31 | 0.2
12140 | C | 1 | FMLC | -0.6 | 23.7 | 30.9 | 0.2
12141 | C | 1 | FMLC | -0.7 | 24.2 | 30.7 | 0.2
12142 | C | 1 | FMLC | -0.8 | 25 | 30.6 | 0.2
12143 | C | 1 | FMLC | -0.9 | 25.3 | 30.4 | 0.2
12144 | C | 1 | FMLC | -1 | 25.8 | 30.3 | 0.2
12145 | C | 1 | FMLC | -1 | 26.2 | 30.2 | 0.2
12146 | C | 1 | FMLC | -1.1 | 27.1 | 30 | 0.2
12147 | C | 1 | FMLC | -1.2 | 27.4 | 29.8 | 0.2
12148 | C | 1 | FMLC | -1.3 | 28.1 | 29.7 | 0.2
12149 | C | 1 | FMLC | -1.4 | 28.4 | 29.5 | 0.2
12150 | C | 1 | FMLC | -1.4 | 29.2 | 29.4 | 0.2
12151 | C | 1 | FMLC | -1.5 | 29.5 | 29.3 | 0.2
12152 | C | 1 | FMLC | -1.6 | 29.9 | 29.1 | 0.2
12153 | C | 1 | FMLC | -1.7 | 30.4 | 29 | 0.2
12154 | C | 1 | FMLC | -1.8 | 30.6 | 28.9 | 0.2
12155 | C | 1 | FMLC | -1.8 | 31.1 | 28.7 | 0.2
12156 | C | 1 | FMLC | -1.9 | 31.5 | 28.6 | 0.2
12157 | C | 1 | FMLC | -2 | 32.2 | 28.4 | 0.2
12158 | C | 1 | FMLC | -2.1 | 32.8 | 28.3 | 0.2
12159 | C | 1 | FMLC | -2.2 | 33.1 | 28.1 | 0.2
12160 | C | 1 | FMLC | -2.2 | 33.9 | 28 | 0.2
12161 | C | 1 | FMLC | -2.3 | 33.9 | 27.9 | 0.2
12162 | C | 1 | FMLC | -2.4 | 34.4 | 27.7 | 0.2
12163 | C | 1 | FMLC | -2.5 | 35 | 27.6 | 0.2
12164 | C | 1 | FMLC | -2.5 | 35.4 | 27.5 | 0.2
12165 | C | 1 | FMLC | -2.6 | 36.2 | 27.3 | 0.2
12166 | C | 1 | FMLC | -2.7 | 36.7 | 27.2 | 0.3
12167 | C | 1 | FMLC | -2.8 | 37.2 | 27 | 0.3
12168 | C | 1 | FMLC | -2.9 | 37.3 | 26.9 | 0.3
12169 | C | 1 | FMLC | -2.9 | 38.4 | 26.7 | 0.3
12170 | C | 1 | FMLC | -3 | 38.4 | 26.6 | 0.3
12171 | C | 1 | FMLC | -3.1 | 39.4 | 26.5 | 0.3
12172 | C | 1 | FMLC | -3.2 | 39.9 | 26.3 | 0.3
12173 | C | 1 | FMLC | -3.3 | 40.5 | 26.2 | 0.3
12174 | C | 1 | FMLC | -3.3 | 41 | 26.1 | 0.3
12175 | C | 1 | FMLC | -3.4 | 41.7 | 25.9 | 0.3
12176 | C | 1 | FMLC | -3.5 | 42.2 | 25.8 | 0.3
12177 | C | 1 | FMLC | -3.6 | 42.3 | 25.6 | 0.3
12178 | C | 1 | FMLC | -3.6 | 42.6 | 25.5 | 0.3
12179 | C | 1 | FMLC | -3.7 | 43.7 | 25.4 | 0.3
12180 | C | 1 | FMLC | -3.8 | 43.8 | 25.2 | 0.3
12181 | C | 1 | FMLC | -3.9 | 44.4 | 25 | 0.3
12182 | C | 1 | FMLC | -4 | 44.6 | 24.9 | 0.3
12183 | C | 1 | FMLC | -4 | 45.4 | 24.8 | 0.3
12184 | C | 1 | FMLC | -4.1 | 45.5 | 24.7 | 0.3
12185 | C | 1 | FMLC | -4.2 | 46.2 | 24.5 | 0.3
12186 | C | 1 | FMLC | -4.3 | 46.4 | 24.4 | 0.3
12187 | C | 1 | FMLC | -4.3 | 47.1 | 24.2 | 0.3
12188 | C | 1 | FMLC | -4.4 | 47.7 | 24.1 | 0.3
12189 | C | 1 | FMLC | -4.5 | 48.2 | 23.9 | 0.3
12190 | C | 1 | FMLC | -4.6 | 48.9 | 23.8 | 0.3
12191 | C | 1 | FMLC | -4.7 | 49.6 | 23.6 | 0.3
12192 | C | 1 | FMLC | -4.7 | 49.7 | 23.6 | 0.3
12193 | C | 1 | FMLC | -4.8 | 50.4 | 23.4 | 0.3
12194 | C | 1 | FMLC | -4.9 | 50.9 | 23.2 | 0.4
12195 | C | 1 | FMLC | -5 | 51.7 | 23.1 | 0.4
12196 | C | 1 | FMLC | -5 | 51.8 | 23 | 0.4
12197 | C | 1 | FMLC | -5.1 | 53 | 22.9 | 0.4
12198 | C | 1 | FMLC | -5.2 | 53.6 | 22.7 | 0.4
12199 | C | 1 | FMLC | -5.3 | 53.7 | 22.6 | 0.4
12200 | C | 1 | FMLC | -5.3 | 54.4 | 22.4 | 0.4
12201 | C | 1 | FMLC | -5.4 | 55 | 22.3 | 0.4
12202 | C | 1 | FMLC | -5.5 | 55.6 | 22.1 | 0.4
12203 | C | 1 | FMLC | -5.6 | 55.9 | 22 | 0.4
12204 | C | 1 | FMLC | -5.6 | 56.6 | 21.9 | 0.4
12205 | C | 1 | FMLC | -5.7 | 57.3 | 21.8 | 0.4
12206 | C | 1 | FMLC | -5.8 | 57.8 | 21.7 | 0.4
12207 | C | 1 | FMLC | -5.9 | 58.9 | 21.5 | 0.4
12208 | C | 1 | FMLC | -5.9 | 59.5 | 21.3 | 0.4
12209 | C | 1 | FMLC | -6 | 60 | 21.2 | 0.4
12210 | C | 1 | FMLC | -6.1 | 60.7 | 21.1 | 0.4
12211 | C | 1 | FMLC | -6.2 | 61.7 | 20.9 | 0.4
12212 | C | 1 | FMLC | -6.2 | 62.3 | 20.8 | 0.4
1460 | F | 1 | FMFC | 0.8 | 43.4 | 33.4 | 0.3
1461 | F | 1 | FMFC | 0.7 | 44.9 | 33.2 | 0.3
1462 | F | 1 | FMFC | 0.6 | 46.1 | 33 | 0.3
1463 | F | 1 | FMFC | 0.5 | 46.9 | 32.9 | 0.3
1464 | F | 1 | FMFC | 0.4 | 47.4 | 32.7 | 0.3
1465 | F | 1 | FMFC | 0.3 | 48.2 | 32.6 | 0.3
1466 | F | 1 | FMFC | 0.3 | 48.7 | 32.5 | 0.3
1467 | F | 1 | FMFC | 0.2 | 50.4 | 32.3 | 0.3
1468 | F | 1 | FMFC | 0.1 | 52.3 | 32.2 | 0.4
1469 | F | 1 | FMFC | 0 | 52.7 | 32 | 0.4
1470 | F | 1 | FMFC | -0.1 | 53.6 | 31.8 | 0.4
1471 | F | 1 | FMFC | -0.2 | 53.6 | 31.7 | 0.4
1472 | F | 1 | FMFC | -0.2 | 54.3 | 31.6 | 0.4
1473 | F | 1 | FMFC | -0.3 | 55.2 | 31.5 | 0.4
1474 | F | 1 | FMFC | -0.4 | 56.6 | 31.3 | 0.4
1475 | F | 1 | FMFC | -0.5 | 57.1 | 31.1 | 0.4
1476 | F | 1 | FMFC | -0.6 | 58 | 30.9 | 0.4
1477 | F | 1 | FMFC | -0.7 | 58.5 | 30.8 | 0.4
1478 | F | 1 | FMFC | -0.7 | 59.2 | 30.7 | 0.4
1479 | F | 1 | FMFC | -0.8 | 60.8 | 30.6 | 0.4
1480 | F | 1 | FMFC | -0.9 | 61.8 | 30.4 | 0.4
1481 | F | 1 | FMFC | -1 | 61.8 | 30.2 | 0.4
1482 | F | 1 | FMFC | -1.1 | 63.1 | 30.1 | 0.4
1483 | F | 1 | FMFC | -1.1 | 64.4 | 30 | 0.4
1484 | F | 1 | FMFC | -1.2 | 64.6 | 29.8 | 0.4
1485 | F | 1 | FMFC | -1.3 | 65.6 | 29.7 | 0.5
1486 | F | 1 | FMFC | -1.4 | 67.4 | 29.5 | 0.5
1487 | F | 1 | FMFC | -1.5 | 68.3 | 29.3 | 0.5
1488 | F | 1 | FMFC | -1.5 | 68.8 | 29.3 | 0.5
1489 | F | 1 | FMFC | -1.6 | 69.5 | 29.1 | 0.5
1490 | F | 1 | FMFC | -1.7 | 70 | 28.9 | 0.5
1491 | F | 1 | FMFC | -1.8 | 71.3 | 28.9 | 0.5
1492 | F | 1 | FMFC | -1.9 | 72.1 | 28.7 | 0.5
1493 | F | 1 | FMFC | -1.9 | 73.3 | 28.6 | 0.5
1494 | F | 1 | FMFC | -2 | 74.1 | 28.4 | 0.5
1495 | F | 1 | FMFC | -2.1 | 75 | 28.2 | 0.5
1496 | F | 1 | FMFC | -2.2 | 76.5 | 28.1 | 0.5
1497 | F | 1 | FMFC | -2.2 | 77.4 | 28 | 0.5
1498 | F | 1 | FMFC | -2.3 | 78.6 | 27.9 | 0.5
1499 | F | 1 | FMFC | -2.4 | 79.7 | 27.7 | 0.5
1500 | F | 1 | FMFC | -2.5 | 80.5 | 27.5 | 0.6
1501 | F | 1 | FMFC | -2.6 | 81.7 | 27.4 | 0.6
1502 | F | 1 | FMFC | -2.6 | 82.5 | 27.3 | 0.6
1503 | F | 1 | FMFC | -2.7 | 83.5 | 27.1 | 0.6
1504 | F | 1 | FMFC | -2.8 | 84.8 | 27 | 0.6
1505 | F | 1 | FMFC | -2.9 | 85.9 | 26.8 | 0.6
1506 | F | 1 | FMFC | -3 | 87.1 | 26.6 | 0.6
1507 | F | 1 | FMFC | -3 | 88.6 | 26.6 | 0.6
1508 | F | 1 | FMFC | -3.1 | 89 | 26.4 | 0.6
1509 | F | 1 | FMFC | -3.2 | 89.2 | 26.2 | 0.6
1510 | F | 1 | FMFC | -3.2 | 90.4 | 26.2 | 0.6
1511 | F | 1 | FMFC | -3.3 | 91.3 | 26.1 | 0.6
1512 | F | 1 | FMFC | -3.4 | 92.2 | 25.9 | 0.6
1513 | F | 1 | FMFC | -3.5 | 93.5 | 25.7 | 0.6
1514 | F | 1 | FMFC | -3.6 | 95.7 | 25.6 | 0.7
1515 | F | 1 | FMFC | -3.6 | 96.6 | 25.5 | 0.7
1516 | F | 1 | FMFC | -3.7 | 96.7 | 25.3 | 0.7
1517 | F | 1 | FMFC | -3.8 | 97 | 25.2 | 0.7
1518 | F | 1 | FMFC | -3.8 | 97.8 | 25.1 | 0.7
1519 | F | 1 | FMFC | -3.9 | 99.1 | 25 | 0.7
1520 | F | 1 | FMFC | -4 | 101.7 | 24.8 | 0.7
1521 | F | 1 | FMFC | -4.1 | 102.2 | 24.6 | 0.7
1522 | F | 1 | FMFC | -4.2 | 103.1 | 24.5 | 0.7
1523 | F | 1 | FMFC | -4.2 | 103.8 | 24.4 | 0.7
1524 | F | 1 | FMFC | -4.3 | 106.3 | 24.3 | 0.7
1525 | F | 1 | FMFC | -4.4 | 106.8 | 24.1 | 0.7
1526 | F | 1 | FMFC | -4.5 | 107.5 | 23.9 | 0.7
1527 | F | 1 | FMFC | -4.5 | 107.7 | 23.9 | 0.7
1528 | F | 1 | FMFC | -4.6 | 109.2 | 23.7 | 0.8
1529 | F | 1 | FMFC | -4.7 | 111.4 | 23.5 | 0.8
1530 | F | 1 | FMFC | -4.8 | 112.5 | 23.4 | 0.8
1531 | F | 1 | FMFC | -4.8 | 113.1 | 23.3 | 0.8
1532 | F | 1 | FMFC | -4.9 | 113.9 | 23.2 | 0.8
1533 | F | 1 | FMFC | -5 | 115.3 | 23 | 0.8
1534 | F | 1 | FMFC | -5.1 | 118.4 | 22.8 | 0.8
1535 | F | 1 | FMFC | -5.2 | 118.8 | 22.7 | 0.8
1536 | F | 1 | FMFC | -5.2 | 118.9 | 22.6 | 0.8
1537 | F | 1 | FMFC | -5.3 | 120.3 | 22.5 | 0.8
1538 | F | 1 | FMFC | -5.4 | 121 | 22.3 | 0.8
1539 | F | 1 | FMFC | -5.5 | 122 | 22.2 | 0.8
1540 | F | 1 | FMFC | -5.5 | 124.8 | 22.1 | 0.9
1541 | F | 1 | FMFC | -5.6 | 126.1 | 21.9 | 0.9
1542 | F | 1 | FMFC | -5.7 | 126.8 | 21.8 | 0.9
1543 | F | 1 | FMFC | -5.8 | 127.5 | 21.7 | 0.9
1544 | F | 1 | FMFC | -5.9 | 129 | 21.5 | 0.9
1545 | F | 1 | FMFC | -5.9 | 130.5 | 21.4 | 0.9
1546 | F | 1 | FMFC | -6 | 131.6 | 21.2 | 0.9
1547 | F | 1 | FMFC | -6.1 | 132.3 | 21.1 | 0.9
1548 | F | 1 | FMFC | -6.1 | 133.5 | 21 | 0.9
1549 | F | 1 | FMFC | -6.2 | 136.1 | 20.8 | 0.9
1550 | F | 1 | FMFC | -6.3 | 136.4 | 20.7 | 0.9
1551 | F | 1 | FMFC | -6.4 | 138.1 | 20.5 | 1
1552 | F | 1 | FMFC | -6.4 | 139.2 | 20.4 | 1
1553 | F | 1 | FMFC | -6.5 | 140.7 | 20.3 | 1
1554 | F | 1 | FMFC | -6.6 | 143 | 20.1 | 1
1555 | F | 1 | FMFC | -6.7 | 143.8 | 20 | 1
1556 | F | 1 | FMFC | -6.7 | 144.2 | 19.9 | 1
1557 | F | 1 | FMFC | -6.8 | 144.5 | 19.8 | 1
1558 | F | 1 | FMFC | -6.9 | 146.6 | 19.6 | 1
1559 | F | 1 | FMFC | -7 | 148.9 | 19.4 | 1
1560 | F | 1 | FMFC | -7.1 | 150.7 | 19.3 | 1
1561 | F | 1 | FMFC | -7.1 | 150.8 | 19.2 | 1
1562 | F | 1 | FMFC | -7.2 | 151.8 | 19.1 | 1
1563 | F | 1 | FMFC | -7.3 | 153.5 | 19 | 1.1
1564 | F | 1 | FMFC | -7.4 | 155.9 | 18.8 | 1.1
1565 | F | 1 | FMFC | -7.4 | 157.8 | 18.7 | 1.1
1566 | F | 1 | FMFC | -7.5 | 158.9 | 18.5 | 1.1
1567 | F | 1 | FMFC | -7.6 | 160.3 | 18.3 | 1.1
1568 | F | 1 | FMFC | -7.7 | 161.6 | 18.2 | 1.1
1569 | F | 1 | FMFC | -7.7 | 162.4 | 18.1 | 1.1
1570 | F | 1 | FMFC | -7.8 | 163.3 | 18 | 1.1
1571 | F | 1 | FMFC | -7.9 | 165.8 | 17.8 | 1.1
1572 | F | 1 | FMFC | -8 | 166.4 | 17.7 | 1.1
1573 | F | 1 | FMFC | -8 | 168 | 17.6 | 1.2
1574 | F | 1 | FMFC | -8.1 | 168.8 | 17.4 | 1.2
1575 | F | 1 | FMFC | -8.2 | 171.2 | 17.3 | 1.2
1576 | F | 1 | FMFC | -8.3 | 172.9 | 17.2 | 1.2
1577 | F | 1 | FMFC | -8.3 | 174.2 | 17.1 | 1.2
1578 | F | 1 | FMFC | -8.4 | 175 | 16.9 | 1.2
1579 | F | 1 | FMFC | -8.5 | 176.6 | 16.8 | 1.2
3476 | A | 24 | FMFC | -22.1 | 473.8 | -7.8 | 3.3
3477 | B | 24 | FMFC | 3.4 | 0 | 38 | 0
3478 | B | 24 | FMFC | 3.3 | 0 | 37.9 | 0
3479 | B | 24 | FMFC | 3.2 | 0.1 | 37.7 | 0
3480 | B | 24 | FMFC | 3.1 | 0.3 | 37.5 | 0
3481 | B | 24 | FMFC | 3 | 0.2 | 37.3 | 0
12519 | A | 11 | FMLC | -6.8 | 36 | 19.7 | 0.2
1585 | F | 1 | FMFC | -9 | 186.1 | 15.9 | 1.3
1586 | F | 1 | FMFC | -9 | 187.3 | 15.8 | 1.3
1587 | F | 1 | FMFC | -9.1 | 188.8 | 15.7 | 1.3
1588 | F | 1 | FMFC | -9.2 | 190.6 | 15.5 | 1.3
1589 | F | 1 | FMFC | -9.2 | 192.8 | 15.4 | 1.3
1590 | F | 1 | FMFC | -9.3 | 194.7 | 15.3 | 1.3
1591 | F | 1 | FMFC | -9.4 | 195.4 | 15.2 | 1.3
1592 | F | 1 | FMFC | -9.5 | 196.7 | 15 | 1.4
1593 | F | 1 | FMFC | -9.5 | 199.3 | 14.9 | 1.4
1594 | F | 1 | FMFC | -9.6 | 201.2 | 14.7 | 1.4
1595 | F | 1 | FMFC | -9.7 | 203.1 | 14.5 | 1.4
1596 | F | 1 | FMFC | -9.8 | 205.4 | 14.4 | 1.4
1597 | F | 1 | FMFC | -9.9 | 206.7 | 14.3 | 1.4
1598 | F | 1 | FMFC | -9.9 | 206.7 | 14.2 | 1.4
1599 | F | 1 | FMFC | -10 | 207.1 | 14.1 | 1.4
1600 | F | 1 | FMFC | -10.1 | 210 | 13.9 | 1.4
1601 | F | 1 | FMFC | -10.1 | 212 | 13.8 | 1.5
1602 | F | 1 | FMFC | -10.2 | 214 | 13.6 | 1.5
1603 | F | 1 | FMFC | -10.3 | 214.7 | 13.6 | 1.5
1604 | F | 1 | FMFC | -10.4 | 216.7 | 13.4 | 1.5
1605 | F | 1 | FMFC | -10.4 | 218 | 13.2 | 1.5
1606 | F | 1 | FMFC | -10.5 | 219.4 | 13.1 | 1.5
1607 | F | 1 | FMFC | -10.6 | 221 | 13 | 1.5
1608 | F | 1 | FMFC | -10.7 | 223 | 12.8 | 1.5
1609 | F | 1 | FMFC | -10.7 | 225.1 | 12.7 | 1.6
1610 | F | 1 | FMFC | -10.8 | 226.3 | 12.6 | 1.6
1611 | F | 1 | FMFC | -10.9 | 227.9 | 12.5 | 1.6
1612 | F | 1 | FMFC | -11 | 230.4 | 12.3 | 1.6
1613 | F | 1 | FMFC | -11 | 232.4 | 12.2 | 1.6
1614 | F | 1 | FMFC | -11.1 | 233.6 | 12 | 1.6
1615 | F | 1 | FMFC | -11.2 | 235.2 | 11.9 | 1.6
1616 | F | 1 | FMFC | -11.3 | 237.3 | 11.7 | 1.6
1617 | F | 1 | FMFC | -11.3 | 239.2 | 11.6 | 1.6
1618 | F | 1 | FMFC | -11.4 | 239.2 | 11.5 | 1.6
1619 | F | 1 | FMFC | -11.5 | 241 | 11.4 | 1.7
1620 | F | 1 | FMFC | -11.6 | 243.6 | 11.2 | 1.7
1621 | F | 1 | FMFC | -11.6 | 245.7 | 11.1 | 1.7
1622 | F | 1 | FMFC | -11.7 | 246.5 | 11 | 1.7
1623 | F | 1 | FMFC | -11.8 | 247.1 | 10.9 | 1.7
1624 | F | 1 | FMFC | -11.8 | 249.3 | 10.7 | 1.7
1625 | F | 1 | FMFC | -12 | 253.5 | 10.5 | 1.7
1626 | F | 1 | FMFC | -12 | 254.7 | 10.4 | 1.8
1627 | F | 1 | FMFC | -12.1 | 255.1 | 10.3 | 1.8
1628 | F | 1 | FMFC | -12.2 | 256.7 | 10.1 | 1.8
1629 | F | 1 | FMFC | -12.2 | 257.6 | 10 | 1.8
1630 | F | 1 | FMFC | -12.3 | 260 | 9.8 | 1.8
1631 | F | 1 | FMFC | -12.4 | 261.4 | 9.8 | 1.8
1632 | F | 1 | FMFC | -12.5 | 263.6 | 9.6 | 1.8
1633 | F | 1 | FMFC | -12.5 | 266.2 | 9.5 | 1.8
1634 | F | 1 | FMFC | -12.6 | 268.2 | 9.3 | 1.8
1635 | F | 1 | FMFC | -12.7 | 269 | 9.2 | 1.9
1636 | F | 1 | FMFC | -12.8 | 270 | 9.1 | 1.9
1637 | F | 1 | FMFC | -12.8 | 273 | 8.9 | 1.9
1638 | F | 1 | FMFC | -12.9 | 275 | 8.7 | 1.9
1639 | F | 1 | FMFC | -13 | 276.2 | 8.6 | 1.9
1640 | F | 1 | FMFC | -13.1 | 277.2 | 8.5 | 1.9
1641 | F | 1 | FMFC | -13.1 | 279.5 | 8.4 | 1.9
1642 | F | 1 | FMFC | -13.2 | 281.1 | 8.2 | 1.9
1643 | F | 1 | FMFC | -13.3 | 282.6 | 8.1 | 1.9
1644 | F | 1 | FMFC | -13.4 | 283.6 | 8 | 2
1645 | F | 1 | FMFC | -13.4 | 285.9 | 7.8 | 2
1646 | F | 1 | FMFC | -13.5 | 288 | 7.7 | 2
1647 | F | 1 | FMFC | -13.6 | 288.8 | 7.6 | 2
1648 | F | 1 | FMFC | -13.7 | 290.4 | 7.4 | 2
1649 | F | 1 | FMFC | -13.7 | 292.5 | 7.3 | 2
1650 | F | 1 | FMFC | -13.8 | 294.7 | 7.1 | 2
1651 | F | 1 | FMFC | -13.9 | 294.7 | 7.1 | 2
1652 | F | 1 | FMFC | -13.9 | 295.9 | 6.9 | 2
1653 | F | 1 | FMFC | -14 | 299.5 | 6.8 | 2.1
1654 | F | 1 | FMFC | -14.1 | 302.1 | 6.6 | 2.1
1655 | F | 1 | FMFC | -14.2 | 302.8 | 6.4 | 2.1
1656 | F | 1 | FMFC | -14.2 | 303.2 | 6.4 | 2.1
1657 | F | 1 | FMFC | -14.3 | 305 | 6.2 | 2.1
5679 | C | 26 | FMFC | -20.1 | 357.7 | -4.1 | 2.5
5680 | C | 26 | FMFC | -20.2 | 358.8 | -4.3 | 2.5
5681 | C | 26 | FMFC | -20.2 | 360.5 | -4.3 | 2.5
5682 | C | 26 | FMFC | -20.2 | 361.6 | -4.3 | 2.5
5683 | C | 26 | FMFC | -20.3 | 363.7 | -4.5 | 2.5
5684 | C | 26 | FMFC | -20.4 | 363.5 | -4.8 | 2.5
5685 | C | 26 | FMFC | -20.5 | 364.1 | -4.9 | 2.5
5686 | C | 26 | FMFC | -20.6 | 365.3 | -5 | 2.5
5687 | C | 26 | FMFC | -20.6 | 366.6 | -5 | 2.5
5688 | C | 26 | FMFC | -20.7 | 367 | -5.2 | 2.5
5689 | A | 35 | FMFC | 1.3 | 0.9 | 34.3 | 0
5690 | A | 35 | FMFC | 1.3 | 0.6 | 34.3 | 0
5691 | A | 35 | FMFC | 1.2 | 0.7 | 34.2 | 0
5692 | A | 35 | FMFC | 1.2 | 0.6 | 34.1 | 0
5693 | A | 35 | FMFC | 1.1 | 0.5 | 33.9 | 0
5694 | A | 35 | FMFC | 1.1 | 0.6 | 33.9 | 0
5695 | A | 35 | FMFC | 1 | 0.6 | 33.8 | 0
5696 | A | 35 | FMFC | 0.9 | 0.7 | 33.6 | 0
5697 | A | 35 | FMFC | 0.9 | 0.7 | 33.5 | 0
5698 | A | 35 | FMFC | 0.8 | 0.8 | 33.4 | 0
5699 | A | 35 | FMFC | 0.7 | 0.8 | 33.3 | 0
5700 | A | 35 | FMFC | 0.7 | 0.9 | 33.2 | 0
5701 | A | 35 | FMFC | 0.6 | 0.9 | 33 | 0
5702 | A | 35 | FMFC | 0.5 | 1 | 32.9 | 0
5703 | A | 35 | FMFC | 0.5 | 1 | 32.9 | 0
5704 | A | 35 | FMFC | 0.4 | 1.1 | 32.7 | 0
5705 | A | 35 | FMFC | 0.3 | 1.1 | 32.6 | 0
5706 | A | 35 | FMFC | 0.3 | 1.1 | 32.5 | 0
5707 | A | 35 | FMFC | 0.2 | 1.2 | 32.4 | 0
5708 | A | 35 | FMFC | 0.1 | 1.3 | 32.2 | 0
5709 | A | 35 | FMFC | 0.1 | 1.3 | 32.2 | 0
5710 | A | 35 | FMFC | 0 | 1.4 | 32 | 0
5711 | A | 35 | FMFC | -0.1 | 1.4 | 31.9 | 0
5712 | A | 35 | FMFC | -0.1 | 1.4 | 31.8 | 0
5713 | A | 35 | FMFC | -0.2 | 1.4 | 31.7 | 0
5714 | A | 35 | FMFC | -0.2 | 1.5 | 31.6 | 0
5715 | A | 35 | FMFC | -0.3 | 1.5 | 31.5 | 0
5716 | A | 35 | FMFC | -0.4 | 1.6 | 31.3 | 0
5717 | A | 35 | FMFC | -0.5 | 2.1 | 31.2 | 0
5718 | A | 35 | FMFC | -0.5 | 1 | 31.1 | 0
5719 | A | 35 | FMFC | -0.6 | 1.2 | 31 | 0
5720 | A | 35 | FMFC | -0.6 | 1.7 | 30.9 | 0
5721 | A | 35 | FMFC | -0.7 | 2.4 | 30.8 | 0
5722 | A | 35 | FMFC | -0.8 | 3.3 | 30.6 | 0
5723 | A | 35 | FMFC | -0.8 | 4.4 | 30.5 | 0
5724 | A | 35 | FMFC | -0.9 | 4.4 | 30.4 | 0
5725 | A | 35 | FMFC | -1 | 4.4 | 30.2 | 0
5726 | A | 35 | FMFC | -1.1 | 4.4 | 30.1 | 0
5727 | A | 35 | FMFC | -1.1 | 4.4 | 30.1 | 0
5728 | A | 35 | FMFC | -1.2 | 4.5 | 29.9 | 0
5729 | A | 35 | FMFC | -1.3 | 4.6 | 29.8 | 0
5730 | A | 35 | FMFC | -1.3 | 4.7 | 29.7 | 0
5731 | A | 35 | FMFC | -1.4 | 4.7 | 29.5 | 0
5732 | A | 35 | FMFC | -1.5 | 4.8 | 29.4 | 0
5733 | A | 35 | FMFC | -1.5 | 5 | 29.3 | 0
5734 | A | 35 | FMFC | -1.6 | 5.1 | 29.2 | 0
5735 | A | 35 | FMFC | -1.7 | 5.2 | 29 | 0
5736 | A | 35 | FMFC | -1.7 | 5.5 | 28.9 | 0
5737 | A | 35 | FMFC | -1.8 | 5.6 | 28.8 | 0
5738 | A | 35 | FMFC | -1.9 | 6 | 28.6 | 0
5739 | A | 35 | FMFC | -2 | 6.1 | 28.5 | 0
5740 | A | 35 | FMFC | -2 | 6.3 | 28.4 | 0
5741 | A | 35 | FMFC | -2.1 | 6.3 | 28.3 | 0
5742 | A | 35 | FMFC | -2.2 | 6.6 | 28.1 | 0
5743 | A | 35 | FMFC | -2.2 | 6.7 | 28 | 0
5744 | A | 35 | FMFC | -2.3 | 6.9 | 27.9 | 0
5745 | A | 35 | FMFC | -2.4 | 7.3 | 27.7 | 0.1
5746 | A | 35 | FMFC | -2.4 | 7.5 | 27.6 | 0.1
5747 | A | 35 | FMFC | -2.5 | 7.6 | 27.5 | 0.1
5748 | A | 35 | FMFC | -2.6 | 7.8 | 27.4 | 0.1
5749 | A | 35 | FMFC | -2.7 | 8 | 27.2 | 0.1
5750 | A | 35 | FMFC | -2.7 | 7.9 | 27.1 | 0.1
5930 | A | 35 | FMFC | -16.1 | 114.6 | 3.1 | 0.8
5931 | A | 35 | FMFC | -16.2 | 116.3 | 2.8 | 0.8
5932 | A | 35 | FMFC | -16.3 | 117.6 | 2.7 | 0.8
5933 | A | 35 | FMFC | -16.3 | 119 | 2.7 | 0.8
5934 | A | 35 | FMFC | -16.4 | 119.7 | 2.5 | 0.8
5935 | A | 35 | FMFC | -16.5 | 121.6 | 2.4 | 0.8
5936 | A | 35 | FMFC | -16.6 | 122.4 | 2.1 | 0.8
5937 | A | 35 | FMFC | -16.7 | 123.8 | 2 | 0.9
5938 | A | 35 | FMFC | -16.7 | 125.1 | 2 | 0.9
5939 | A | 35 | FMFC | -16.7 | 126.4 | 1.9 | 0.9
5940 | A | 35 | FMFC | -16.8 | 127.7 | 1.8 | 0.9
5941 | A | 35 | FMFC | -17 | 129 | 1.5 | 0.9
5942 | A | 35 | FMFC | -17 | 130.4 | 1.4 | 0.9
5943 | A | 35 | FMFC | -17.1 | 131.5 | 1.3 | 0.9
5944 | A | 35 | FMFC | -17.1 | 132.9 | 1.2 | 0.9
5945 | A | 35 | FMFC | -17.2 | 134.2 | 1 | 0.9
5946 | A | 35 | FMFC | -17.3 | 135.7 | 0.9 | 0.9
5947 | A | 35 | FMFC | -17.4 | 136.8 | 0.7 | 0.9
5948 | A | 35 | FMFC | -17.4 | 138.1 | 0.7 | 1
5949 | A | 35 | FMFC | -17.5 | 140 | 0.5 | 1
5950 | A | 35 | FMFC | -17.7 | 141.3 | 0.2 | 1
5951 | A | 35 | FMFC | -17.7 | 142.6 | 0.1 | 1
5952 | A | 35 | FMFC | -17.8 | 144 | 0.1 | 1
5953 | A | 35 | FMFC | -17.8 | 145 | 0 | 1
5954 | A | 35 | FMFC | -17.9 | 146.3 | -0.2 | 1
5955 | A | 35 | FMFC | -18 | 148.3 | -0.4 | 1
5956 | A | 35 | FMFC | -18.1 | 148.9 | -0.5 | 1
5957 | A | 35 | FMFC | -18.1 | 150.9 | -0.6 | 1
5958 | A | 35 | FMFC | -18.2 | 152.2 | -0.8 | 1
5959 | A | 35 | FMFC | -18.3 | 153.6 | -0.9 | 1.1
5960 | A | 35 | FMFC | -18.4 | 154.9 | -1.1 | 1.1
5961 | A | 35 | FMFC | -18.4 | 156.8 | -1.1 | 1.1
5962 | A | 35 | FMFC | -18.5 | 157.9 | -1.3 | 1.1
5963 | A | 35 | FMFC | -18.6 | 159.4 | -1.5 | 1.1
5964 | A | 35 | FMFC | -18.7 | 161.4 | -1.7 | 1.1
5965 | A | 35 | FMFC | -18.7 | 162 | -1.7 | 1.1
5966 | A | 35 | FMFC | -18.8 | 163.9 | -1.8 | 1.1
5967 | A | 35 | FMFC | -18.9 | 165.3 | -2 | 1.1
5968 | A | 35 | FMFC | -19 | 167.3 | -2.2 | 1.2
5969 | A | 35 | FMFC | -19.1 | 168.5 | -2.3 | 1.2
5970 | A | 35 | FMFC | -19.1 | 169.8 | -2.3 | 1.2
5971 | A | 35 | FMFC | -19.2 | 171.9 | -2.5 | 1.2
5972 | A | 35 | FMFC | -19.3 | 173.8 | -2.7 | 1.2
5973 | A | 35 | FMFC | -19.4 | 174.8 | -2.9 | 1.2
5974 | A | 35 | FMFC | -19.4 | 176.2 | -2.9 | 1.2
5975 | A | 35 | FMFC | -19.5 | 177.6 | -3 | 1.2
5976 | A | 35 | FMFC | -19.6 | 179.8 | -3.2 | 1.2
5977 | A | 35 | FMFC | -19.7 | 181.1 | -3.5 | 1.2
5978 | A | 35 | FMFC | -19.8 | 182.5 | -3.6 | 1.3
5979 | A | 35 | FMFC | -19.8 | 183.7 | -3.6 | 1.3
5980 | A | 35 | FMFC | -19.9 | 185.8 | -3.7 | 1.3
5981 | A | 35 | FMFC | -20 | 187.1 | -4 | 1.3
5982 | A | 35 | FMFC | -20.1 | 189.2 | -4.1 | 1.3
5983 | A | 35 | FMFC | -20.1 | 190.4 | -4.1 | 1.3
5984 | A | 35 | FMFC | -20.1 | 192.5 | -4.2 | 1.3
5276 | B | 26 | FMFC | -11.7 | 158.4 | 10.9 | 1.1
5277 | B | 26 | FMFC | -12 | 160.5 | 10.5 | 1.1
5278 | B | 26 | FMFC | -12.1 | 161.6 | 10.3 | 1.1
5279 | B | 26 | FMFC | -12.1 | 163.4 | 10.2 | 1.1
5280 | B | 26 | FMFC | -12.1 | 164 | 10.3 | 1.1
36806 | D | 38 | FMFC - PM | -1 | 25.4 | 30.2 | 0.2
36807 | D | 38 | FMFC - PM | -1.1 | 26.1 | 30.1 | 0.2
36808 | D | 38 | FMFC - PM | -1.1 | 27 | 30.1 | 0.2
36809 | D | 38 | FMFC - PM | -1.2 | 27.3 | 29.9 | 0.2
36810 | D | 38 | FMFC - PM | -1.3 | 28.1 | 29.8 | 0.2
36811 | D | 38 | FMFC - PM | -1.3 | 29 | 29.6 | 0.2
36812 | D | 38 | FMFC - PM | -1.4 | 29.5 | 29.5 | 0.2
36813 | D | 38 | FMFC - PM | -1.5 | 30.2 | 29.3 | 0.2
36814 | D | 38 | FMFC - PM | -1.6 | 31.1 | 29.2 | 0.2
36815 | D | 38 | FMFC - PM | -1.6 | 31.5 | 29.2 | 0.2
36816 | D | 38 | FMFC - PM | -1.7 | 32.1 | 29 | 0.2
36817 | D | 38 | FMFC - PM | -1.8 | 33 | 28.8 | 0.2
36818 | D | 38 | FMFC - PM | -1.9 | 33.5 | 28.7 | 0.2
36819 | D | 38 | FMFC - PM | -1.9 | 34.5 | 28.6 | 0.2
36820 | D | 38 | FMFC - PM | -2 | 35 | 28.4 | 0.2
36821 | D | 38 | FMFC - PM | -2.1 | 35.6 | 28.3 | 0.2
36822 | D | 38 | FMFC - PM | -2.1 | 36.7 | 28.3 | 0.3
36823 | D | 38 | FMFC - PM | -2.2 | 37.1 | 28.1 | 0.3
36824 | D | 38 | FMFC - PM | -2.3 | 37.6 | 27.9 | 0.3
36825 | D | 38 | FMFC - PM | -2.4 | 38.3 | 27.8 | 0.3
36826 | D | 38 | FMFC - PM | -2.4 | 39.2 | 27.7 | 0.3
36827 | D | 38 | FMFC - PM | -2.5 | 39.8 | 27.5 | 0.3
36828 | D | 38 | FMFC - PM | -2.6 | 40.8 | 27.4 | 0.3
36829 | D | 38 | FMFC - PM | -2.6 | 41.4 | 27.3 | 0.3
36830 | D | 38 | FMFC - PM | -2.7 | 42 | 27.2 | 0.3
36831 | D | 38 | FMFC - PM | -2.8 | 43.1 | 27 | 0.3
36832 | D | 38 | FMFC - PM | -2.9 | 43.7 | 26.8 | 0.3
36833 | D | 38 | FMFC - PM | -2.9 | 44.4 | 26.7 | 0.3
36834 | D | 38 | FMFC - PM | -3 | 45 | 26.6 | 0.3
36835 | D | 38 | FMFC - PM | -3.1 | 45.9 | 26.5 | 0.3
36836 | D | 38 | FMFC - PM | -3.2 | 46.5 | 26.3 | 0.3
36837 | D | 38 | FMFC - PM | -3.2 | 47.2 | 26.3 | 0.3
36838 | D | 38 | FMFC - PM | -3.3 | 48.3 | 26.1 | 0.3
36839 | D | 38 | FMFC - PM | -3.4 | 48.9 | 25.9 | 0.3
36840 | D | 38 | FMFC - PM | -3.5 | 49.5 | 25.7 | 0.3
36841 | D | 38 | FMFC - PM | -3.5 | 50.7 | 25.7 | 0.3
36842 | D | 38 | FMFC - PM | -3.6 | 51.3 | 25.6 | 0.4
36843 | D | 38 | FMFC - PM | -3.7 | 52 | 25.4 | 0.4
36844 | D | 38 | FMFC - PM | -3.8 | 52.9 | 25.2 | 0.4
36845 | D | 38 | FMFC - PM | -3.8 | 53.5 | 25.2 | 0.4
36846 | D | 38 | FMFC - PM | -3.9 | 54.5 | 25 | 0.4
36847 | D | 38 | FMFC - PM | -4 | 55 | 24.8 | 0.4
36848 | D | 38 | FMFC - PM | -4 | 56 | 24.8 | 0.4
36849 | D | 38 | FMFC - PM | -4.1 | 56.6 | 24.7 | 0.4
36850 | D | 38 | FMFC - PM | -4.2 | 57.7 | 24.5 | 0.4
36851 | D | 38 | FMFC - PM | -4.3 | 58.2 | 24.3 | 0.4
36852 | D | 38 | FMFC - PM | -4.3 | 59.4 | 24.3 | 0.4
36853 | D | 38 | FMFC - PM | -4.4 | 60.1 | 24.1 | 0.4
36854 | D | 38 | FMFC - PM | -4.5 | 60.8 | 23.9 | 0.4
36855 | D | 38 | FMFC - PM | -4.6 | 61.7 | 23.8 | 0.4
36856 | D | 38 | FMFC - PM | -4.6 | 62.3 | 23.8 | 0.4
36857 | D | 38 | FMFC - PM | -4.7 | 63.6 | 23.6 | 0.4
36858 | D | 38 | FMFC - PM | -4.8 | 64.3 | 23.4 | 0.4
36859 | D | 38 | FMFC - PM | -4.9 | 65 | 23.2 | 0.4
36860 | D | 38 | FMFC - PM | -4.9 | 65.7 | 23.2 | 0.5
36861 | D | 38 | FMFC - PM | -5 | 66.7 | 23 | 0.5
36862 | D | 38 | FMFC - PM | -5.1 | 67.4 | 22.9 | 0.5
36863 | D | 38 | FMFC - PM | -5.2 | 68.6 | 22.7 | 0.5
36864 | D | 38 | FMFC - PM | -5.2 | 69.3 | 22.7 | 0.5
36865 | D | 38 | FMFC - PM | -5.3 | 70 | 22.5 | 0.5
36866 | D | 38 | FMFC - PM | -5.4 | 71.4 | 22.3 | 0.5
36867 | D | 38 | FMFC - PM | -5.5 | 72 | 22.1 | 0.5
36868 | D | 38 | FMFC - PM | -5.5 | 73 | 22.1 | 0.5
36869 | D | 38 | FMFC - PM | -5.6 | 73.7 | 22 | 0.5
36870 | D | 38 | FMFC - PM | -5.7 | 75 | 21.8 | 0.5
36871 | D | 38 | FMFC - PM | -5.8 | 75.7 | 21.6 | 0.5
36872 | D | 38 | FMFC - PM | -5.8 | 76.8 | 21.6 | 0.5
37633 | B | 39 | FMFC - PM | -15.3 | 262.9 | 4.4 | 1.8
37634 | B | 39 | FMFC - PM | -15.4 | 264.9 | 4.3 | 1.8
37635 | B | 39 | FMFC - PM | -15.5 | 266.8 | 4.1 | 1.8
37636 | B | 39 | FMFC - PM | -15.6 | 269.3 | 4 | 1.9
37637 | B | 39 | FMFC - PM | -15.7 | 272.1 | 3.8 | 1.9
37638 | B | 39 | FMFC - PM | -15.7 | 273.9 | 3.7 | 1.9
37639 | B | 39 | FMFC - PM | -15.8 | 275.8 | 3.6 | 1.9
37640 | B | 39 | FMFC - PM | -15.9 | 278.6 | 3.5 | 1.9
37641 | B | 39 | FMFC - PM | -15.9 | 280.4 | 3.3 | 1.9
37642 | B | 39 | FMFC - PM | -16 | 282.3 | 3.2 | 1.9
37643 | B | 39 | FMFC - PM | -16.1 | 284.4 | 3.1 | 2
37644 | B | 39 | FMFC - PM | -16.2 | 286.6 | 2.9 | 2
37645 | B | 39 | FMFC - PM | -16.3 | 289.2 | 2.8 | 2
37646 | B | 39 | FMFC - PM | -16.3 | 291.2 | 2.7 | 2
37647 | B | 39 | FMFC - PM | -16.4 | 293.9 | 2.5 | 2
37648 | B | 39 | FMFC - PM | -16.5 | 295.8 | 2.4 | 2
37649 | B | 39 | FMFC - PM | -16.6 | 298.2 | 2.2 | 2.1
37650 | B | 39 | FMFC - PM | -16.6 | 300.8 | 2.1 | 2.1
37651 | B | 39 | FMFC - PM | -16.7 | 302.7 | 2 | 2.1
37652 | B | 39 | FMFC - PM | -16.8 | 305.2 | 1.8 | 2.1
37653 | B | 39 | FMFC - PM | -16.9 | 307.2 | 1.7 | 2.1
37654 | B | 39 | FMFC - PM | -16.9 | 310.4 | 1.6 | 2.1
37655 | B | 39 | FMFC - PM | -17 | 312.4 | 1.4 | 2.2
37656 | B | 39 | FMFC - PM | -17.1 | 314.2 | 1.3 | 2.2
37657 | B | 39 | FMFC - PM | -17.2 | 316.6 | 1.1 | 2.2
37658 | B | 39 | FMFC - PM | -17.2 | 319.3 | 1 | 2.2
37659 | B | 39 | FMFC - PM | -17.3 | 322 | 0.9 | 2.2
37660 | B | 39 | FMFC - PM | -17.4 | 324.6 | 0.7 | 2.2
37661 | B | 39 | FMFC - PM | -17.5 | 326.4 | 0.5 | 2.3
37662 | B | 39 | FMFC - PM | -17.5 | 329.3 | 0.5 | 2.3
37663 | B | 39 | FMFC - PM | -17.6 | 331.2 | 0.3 | 2.3
37664 | B | 39 | FMFC - PM | -17.7 | 334 | 0.2 | 2.3
37665 | B | 39 | FMFC - PM | -17.8 | 336.2 | 0.1 | 2.3
37666 | B | 39 | FMFC - PM | -17.8 | 338.9 | 0 | 2.3
37667 | B | 39 | FMFC - PM | -17.9 | 341.9 | -0.2 | 2.4
37668 | B | 39 | FMFC - PM | -18 | 344 | -0.4 | 2.4
37669 | B | 39 | FMFC - PM | -18.1 | 346.1 | -0.5 | 2.4
37670 | B | 39 | FMFC - PM | -18.1 | 348.9 | -0.6 | 2.4
37671 | B | 39 | FMFC - PM | -18.2 | 351.1 | -0.7 | 2.4
37672 | B | 39 | FMFC - PM | -18.3 | 353.9 | -0.9 | 2.4
37673 | B | 39 | FMFC - PM | -18.4 | 355.9 | -1 | 2.5
37674 | B | 39 | FMFC - PM | -18.4 | 359 | -1.1 | 2.5
37675 | B | 39 | FMFC - PM | -18.5 | 361.2 | -1.3 | 2.5
32802 | A | 35 | FMFC - PM | -14.2 | 184.7 | 6.5 | 1.3
32803 | A | 35 | FMFC - PM | -14.1 | 185 | 6.7 | 1.3
32804 | A | 35 | FMFC - PM | -14.1 | 185.6 | 6.7 | 1.3
32805 | A | 35 | FMFC - PM | -14.4 | 188.4 | 6 | 1.3
32806 | A | 35 | FMFC - PM | -14.6 | 190.9 | 5.7 | 1.3
32807 | A | 35 | FMFC - PM | -14.7 | 192.3 | 5.6 | 1.3
32808 | A | 35 | FMFC - PM | -14.6 | 193.1 | 5.7 | 1.3
32809 | A | 35 | FMFC - PM | -14.5 | 193.8 | 5.9 | 1.3
32810 | A | 35 | FMFC - PM | -14.7 | 195.1 | 5.5 | 1.3
32811 | A | 35 | FMFC - PM | -15 | 197.6 | 5.1 | 1.4
32812 | A | 35 | FMFC - PM | -15 | 199.2 | 5 | 1.4
32813 | A | 35 | FMFC - PM | -15 | 200.1 | 5 | 1.4
32814 | A | 35 | FMFC - PM | -14.9 | 201.1 | 5.3 | 1.4
32815 | A | 35 | FMFC - PM | -15.1 | 202.5 | 4.9 | 1.4
32816 | A | 35 | FMFC - PM | -15.3 | 204.4 | 4.4 | 1.4
32817 | A | 35 | FMFC - PM | -15.4 | 206.8 | 4.2 | 1.4
32818 | A | 35 | FMFC - PM | -15.4 | 207.7 | 4.4 | 1.4
32819 | A | 35 | FMFC - PM | -15.3 | 208.5 | 4.6 | 1.4
32820 | A | 35 | FMFC - PM | -15.3 | 209.8 | 4.4 | 1.4
32821 | A | 35 | FMFC - PM | -15.7 | 212.1 | 3.7 | 1.5
32822 | A | 35 | FMFC - PM | -16 | 215.2 | 3.2 | 1.5
32823 | A | 35 | FMFC - PM | -16 | 217.5 | 3.2 | 1.5
32824 | A | 35 | FMFC - PM | -15.9 | 218.3 | 3.4 | 1.5
32825 | A | 35 | FMFC - PM | -15.8 | 219.3 | 3.6 | 1.5
32826 | A | 35 | FMFC - PM | -15.9 | 220 | 3.3 | 1.5
32827 | A | 35 | FMFC - PM | -16.2 | 222.6 | 2.9 | 1.5
32828 | A | 35 | FMFC - PM | -16.2 | 224.5 | 2.8 | 1.5
32829 | A | 35 | FMFC - PM | -16.2 | 225.4 | 2.9 | 1.6
32830 | A | 35 | FMFC - PM | -16.1 | 226.5 | 3.1 | 1.6
32831 | A | 35 | FMFC - PM | -16.3 | 227.9 | 2.7 | 1.6
32832 | A | 35 | FMFC - PM | -16.5 | 230.6 | 2.3 | 1.6
32833 | A | 35 | FMFC - PM | -16.6 | 232.2 | 2.2 | 1.6
32834 | A | 35 | FMFC - PM | -16.5 | 233.3 | 2.3 | 1.6
32835 | A | 35 | FMFC - PM | -16.5 | 234.4 | 2.4 | 1.6
32836 | A | 35 | FMFC - PM | -16.6 | 235.9 | 2.1 | 1.6
32837 | A | 35 | FMFC - PM | -17 | 238.9 | 1.4 | 1.6
32838 | A | 35 | FMFC - PM | -17.2 | 242.1 | 1.1 | 1.7
32839 | A | 35 | FMFC - PM | -17.2 | 243.9 | 1.1 | 1.7
32840 | A | 35 | FMFC - PM | -17.1 | 244.9 | 1.3 | 1.7
32841 | A | 35 | FMFC - PM | -17 | 245.1 | 1.5 | 1.7
32842 | A | 35 | FMFC - PM | -17.1 | 246.6 | 1.2 | 1.7
32843 | A | 35 | FMFC - PM | -17.5 | 249.4 | 0.5 | 1.7
32844 | A | 35 | FMFC - PM | -17.6 | 252.2 | 0.3 | 1.7
32845 | A | 35 | FMFC - PM | -17.6 | 253.9 | 0.4 | 1.8
32846 | A | 35 | FMFC - PM | -17.5 | 255 | 0.5 | 1.8
32847 | A | 35 | FMFC - PM | -17.4 | 255.5 | 0.6 | 1.8
32848 | A | 35 | FMFC - PM | -17.7 | 257.1 | 0.2 | 1.8
32849 | A | 35 | FMFC - PM | -17.9 | 260 | -0.2 | 1.8
32850 | A | 35 | FMFC - PM | -17.9 | 261.3 | -0.2 | 1.8
32851 | A | 35 | FMFC - PM | -17.8 | 261.8 | 0 | 1.8
32852 | A | 35 | FMFC - PM | -17.7 | 262.1 | 0.1 | 1.8
32853 | A | 35 | FMFC - PM | -18 | 263.3 | -0.4 | 1.8
32854 | A | 35 | FMFC - PM | -18.3 | 266.2 | -0.9 | 1.8
32855 | A | 35 | FMFC - PM | -18.4 | 268 | -1.1 | 1.8
32856 | A | 35 | FMFC - PM | -18.3 | 269.2 | -1 | 1.9
32857 | A | 35 | FMFC - PM | -18.2 | 269.4 | -0.8 | 1.9
32858 | A | 35 | FMFC - PM | -18.3 | 270.3 | -0.9 | 1.9
32859 | A | 35 | FMFC - PM | -18.6 | 271.8 | -1.4 | 1.9
32860 | A | 35 | FMFC - PM | -18.7 | 273.8 | -1.6 | 1.9
5859 | A | 35 | FMFC | -10.8 | 51 | 12.6 | 0.4
5860 | A | 35 | FMFC | -10.9 | 51.9 | 12.5 | 0.4
5861 | A | 35 | FMFC | -10.9 | 53.2 | 12.4 | 0.4
5862 | A | 35 | FMFC | -11 | 53.2 | 12.2 | 0.4
37754 | C | 39 | FMFC - PM | 0.3 | 12.4 | 32.5 | 0.1
8001 | C | 36 | FMFC | -34.9 | 160.5 | -30.9 | 1.1
8002 | C | 36 | FMFC | -35 | 160.6 | -31 | 1.1
8003 | C | 36 | FMFC | -35 | 160.5 | -31 | 1.1
8004 | A | 37 | FMFC | 1.6 | -0.4 | 34.8 | 0
8005 | A | 37 | FMFC | 1.4 | 0.3 | 34.6 | 0
8006 | A | 37 | FMFC | 1.3 | 0.1 | 34.3 | 0
8007 | A | 37 | FMFC | 1.2 | 0 | 34.1 | 0
8008 | A | 37 | FMFC | 1.1 | 0 | 34 | 0
8009 | A | 37 | FMFC | 1.1 | 0 | 34 | 0
8010 | A | 37 | FMFC | 1.1 | 0 | 34 | 0
8011 | A | 37 | FMFC | 1.1 | -0.1 | 33.9 | 0
8012 | A | 37 | FMFC | 1 | 0 | 33.8 | 0
8013 | A | 37 | FMFC | 1 | 0 | 33.8 | 0
8014 | A | 37 | FMFC | 1 | 0 | 33.7 | 0
8015 | A | 37 | FMFC | 0.9 | 0 | 33.7 | 0
8016 | A | 37 | FMFC | 0.9 | 0 | 33.6 | 0
8017 | A | 37 | FMFC | 0.9 | 0 | 33.5 | 0
8018 | A | 37 | FMFC | 0.8 | 0 | 33.5 | 0
8019 | A | 37 | FMFC | 0.8 | 0 | 33.4 | 0
8020 | A | 37 | FMFC | 0.7 | 0 | 33.3 | 0
8021 | A | 37 | FMFC | 0.7 | 0 | 33.2 | 0
8022 | A | 37 | FMFC | 0.6 | 0.1 | 33.1 | 0
8023 | A | 37 | FMFC | 0.6 | 0.1 | 33 | 0
8024 | A | 37 | FMFC | 0.5 | 0.1 | 32.9 | 0
8025 | A | 37 | FMFC | 0.5 | 0.2 | 32.8 | 0
8026 | A | 37 | FMFC | 0.4 | 0.1 | 32.7 | 0
8027 | A | 37 | FMFC | 0.4 | 0.1 | 32.6 | 0
8028 | A | 37 | FMFC | 0.3 | 0.3 | 32.5 | 0
8029 | A | 37 | FMFC | 0.3 | 0.2 | 32.5 | 0
8030 | A | 37 | FMFC | 0.2 | 0.2 | 32.3 | 0
8031 | A | 37 | FMFC | 0.2 | 0.2 | 32.3 | 0
8032 | A | 37 | FMFC | 0.1 | 0.4 | 32.1 | 0
8033 | A | 37 | FMFC | 0.1 | 0.4 | 32.1 | 0
8034 | A | 37 | FMFC | 0 | 0.4 | 32 | 0
8035 | A | 37 | FMFC | -0.1 | 0.4 | 31.9 | 0
8036 | A | 37 | FMFC | -0.2 | 0.4 | 31.7 | 0
8037 | A | 37 | FMFC | -0.2 | 0.1 | 31.6 | 0
8038 | A | 37 | FMFC | -0.3 | 0.2 | 31.6 | 0
8039 | A | 37 | FMFC | -0.3 | 0.2 | 31.4 | 0
8040 | A | 37 | FMFC | -0.4 | 0.3 | 31.4 | 0
8041 | A | 37 | FMFC | -0.4 | 0.3 | 31.2 | 0
8042 | A | 37 | FMFC | -0.5 | 0.5 | 31.1 | 0
8043 | A | 37 | FMFC | -0.6 | 0.6 | 31 | 0
8044 | A | 37 | FMFC | -0.6 | 1.1 | 30.9 | 0
8045 | A | 37 | FMFC | -0.7 | 1 | 30.8 | 0
8046 | A | 37 | FMFC | -0.7 | 1.5 | 30.7 | 0
8047 | A | 37 | FMFC | -0.8 | 1.4 | 30.6 | 0
8048 | A | 37 | FMFC | -0.9 | 1.7 | 30.5 | 0
8049 | A | 37 | FMFC | -0.9 | 2 | 30.4 | 0
8050 | A | 37 | FMFC | -1 | 1.9 | 30.3 | 0
8051 | A | 37 | FMFC | -1 | 2.2 | 30.2 | 0
8052 | A | 37 | FMFC | -1.1 | 2.2 | 30.1 | 0
8053 | A | 37 | FMFC | -1.1 | 2.4 | 30 | 0
8054 | A | 37 | FMFC | -1.2 | 2.5 | 29.8 | 0
8055 | A | 37 | FMFC | -1.3 | 2.6 | 29.8 | 0
8056 | A | 37 | FMFC | -1.4 | 2.8 | 29.6 | 0
8057 | A | 37 | FMFC | -1.4 | 3 | 29.5 | 0
8058 | A | 37 | FMFC | -1.5 | 3.2 | 29.4 | 0
8059 | A | 37 | FMFC | -1.5 | 3.2 | 29.3 | 0
8060 | A | 37 | FMFC | -1.6 | 3.2 | 29.2 | 0
8061 | A | 37 | FMFC | -1.6 | 3.4 | 29.1 | 0
8062 | A | 37 | FMFC | -1.8 | 3.8 | 28.8 | 0
8063 | A | 37 | FMFC | -1.9 | 3.7 | 28.7 | 0
8064 | A | 37 | FMFC | -1.9 | 3.9 | 28.6 | 0
8065 | A | 37 | FMFC | -2 | 4.1 | 28.4 | 0
8066 | A | 37 | FMFC | -2 | 4.2 | 28.4 | 0
8067 | A | 37 | FMFC | -2 | 4.4 | 28.4 | 0
8068 | A | 37 | FMFC | -2.1 | 4.6 | 28.2 | 0
8069 | A | 37 | FMFC | -2.2 | 4.7 | 28.1 | 0
12213 | C | 1 | FMLC | -6.3 | 62.8 | 20.6 | 0.4
12214 | C | 1 | FMLC | -6.4 | 63.5 | 20.5 | 0.4
12215 | C | 1 | FMLC | -6.5 | 64.1 | 20.4 | 0.4
12216 | C | 1 | FMLC | -6.6 | 65.3 | 20.2 | 0.5
12217 | C | 1 | FMLC | -6.6 | 66 | 20.1 | 0.5
12218 | C | 1 | FMLC | -6.7 | 66.6 | 20 | 0.5
12219 | C | 1 | FMLC | -6.8 | 67.1 | 19.8 | 0.5
12220 | C | 1 | FMLC | -6.9 | 67 | 19.7 | 0.5
12221 | C | 1 | FMLC | -6.9 | 67.5 | 19.6 | 0.5
12222 | C | 1 | FMLC | -7 | 68.3 | 19.4 | 0.5
12223 | C | 1 | FMLC | -7.1 | 68.9 | 19.3 | 0.5
12224 | C | 1 | FMLC | -7.2 | 69.6 | 19.1 | 0.5
12225 | C | 1 | FMLC | -7.2 | 70.8 | 19 | 0.5
12226 | C | 1 | FMLC | -7.3 | 72 | 18.9 | 0.5
12227 | C | 1 | FMLC | -7.4 | 72 | 18.7 | 0.5
12228 | C | 1 | FMLC | -7.5 | 73.3 | 18.6 | 0.5
12229 | C | 1 | FMLC | -7.5 | 73.1 | 18.5 | 0.5
12230 | C | 1 | FMLC | -7.6 | 74.3 | 18.3 | 0.5
12231 | C | 1 | FMLC | -7.7 | 75 | 18.2 | 0.5
12232 | C | 1 | FMLC | -7.8 | 76.1 | 18.1 | 0.5
12233 | C | 1 | FMLC | -7.8 | 76.7 | 17.9 | 0.5
12234 | C | 1 | FMLC | -7.9 | 77.9 | 17.8 | 0.5
12235 | C | 1 | FMLC | -8 | 78.5 | 17.6 | 0.5
12236 | C | 1 | FMLC | -8.1 | 79.6 | 17.5 | 0.5
12237 | C | 1 | FMLC | -8.1 | 80.7 | 17.4 | 0.6
12238 | C | 1 | FMLC | -8.2 | 81.4 | 17.2 | 0.6
12239 | C | 1 | FMLC | -8.3 | 82 | 17.1 | 0.6
12240 | C | 1 | FMLC | -8.4 | 83.1 | 17 | 0.6
12241 | C | 1 | FMLC | -8.4 | 83.7 | 16.8 | 0.6
12242 | C | 1 | FMLC | -8.5 | 84.9 | 16.7 | 0.6
12243 | C | 1 | FMLC | -8.6 | 86 | 16.6 | 0.6
12244 | C | 1 | FMLC | -8.7 | 86.7 | 16.4 | 0.6
12245 | C | 1 | FMLC | -8.7 | 87.8 | 16.3 | 0.6
12246 | C | 1 | FMLC | -8.8 | 89 | 16.1 | 0.6
12247 | C | 1 | FMLC | -8.9 | 88.8 | 16 | 0.6
12248 | C | 1 | FMLC | -9 | 89.2 | 15.8 | 0.6
12249 | C | 1 | FMLC | -9 | 90.4 | 15.8 | 0.6
12250 | C | 1 | FMLC | -9.1 | 91.7 | 15.6 | 0.6
12251 | C | 1 | FMLC | -9.2 | 92.5 | 15.4 | 0.6
12252 | C | 1 | FMLC | -9.3 | 93.9 | 15.3 | 0.6
12253 | C | 1 | FMLC | -9.3 | 94.7 | 15.2 | 0.7
12254 | C | 1 | FMLC | -9.4 | 95.7 | 15 | 0.7
12255 | C | 1 | FMLC | -9.5 | 97.1 | 14.9 | 0.7
12256 | C | 1 | FMLC | -9.6 | 96.9 | 14.8 | 0.7
12257 | C | 1 | FMLC | -9.6 | 98.4 | 14.7 | 0.7
12258 | C | 1 | FMLC | -9.7 | 99.3 | 14.5 | 0.7
12259 | C | 1 | FMLC | -9.8 | 100.8 | 14.4 | 0.7
12260 | C | 1 | FMLC | -9.9 | 100.5 | 14.2 | 0.7
12261 | C | 1 | FMLC | -10 | 101 | 14.1 | 0.7
12262 | C | 1 | FMLC | -10 | 101.8 | 14 | 0.7
12263 | C | 1 | FMLC | -10.1 | 102.2 | 13.8 | 0.7
12264 | C | 1 | FMLC | -10.2 | 103.2 | 13.6 | 0.7
12265 | C | 1 | FMLC | -10.3 | 105.1 | 13.5 | 0.7
12266 | C | 1 | FMLC | -10.3 | 106.1 | 13.4 | 0.7
12267 | C | 1 | FMLC | -10.4 | 107.4 | 13.3 | 0.7
12268 | C | 1 | FMLC | -10.5 | 107.7 | 13.1 | 0.7
12269 | C | 1 | FMLC | -10.6 | 108.6 | 13 | 0.7
12270 | C | 1 | FMLC | -10.6 | 109.9 | 12.9 | 0.8
12271 | C | 1 | FMLC | -10.7 | 111.5 | 12.7 | 0.8
12272 | C | 1 | FMLC | -10.8 | 111.6 | 12.6 | 0.8
12273 | C | 1 | FMLC | -10.9 | 111.9 | 12.4 | 0.8
12274 | C | 1 | FMLC | -11 | 113.4 | 12.2 | 0.8
12275 | C | 1 | FMLC | -11 | 115 | 12.2 | 0.8
12276 | C | 1 | FMLC | -11.1 | 116 | 12 | 0.8
12277 | C | 1 | FMLC | -11.2 | 117.5 | 11.9 | 0.8
12278 | C | 1 | FMLC | -11.3 | 118.5 | 11.7 | 0.8
12279 | C | 1 | FMLC | -11.4 | 120 | 11.6 | 0.8
12280 | C | 1 | FMLC | -11.4 | 121 | 11.5 | 0.8
12281 | C | 1 | FMLC | -11.5 | 122.4 | 11.3 | 0.8
12282 | C | 1 | FMLC | -11.6 | 122.5 | 11.2 | 0.8
12283 | C | 1 | FMLC | -11.6 | 124.4 | 11.1 | 0.9
12284 | C | 1 | FMLC | -11.7 | 124 | 10.9 | 0.9
12285 | C | 1 | FMLC | -11.8 | 125.1 | 10.8 | 0.9
12286 | C | 1 | FMLC | -11.9 | 126 | 10.6 | 0.9
12287 | C | 1 | FMLC | -11.9 | 126.7 | 10.5 | 0.9
12288 | C | 1 | FMLC | -12 | 127.8 | 10.4 | 0.9
12289 | C | 1 | FMLC | -12.1 | 129.7 | 10.3 | 0.9
12290 | C | 1 | FMLC | -12.2 | 129.8 | 10.1 | 0.9
12291 | C | 1 | FMLC | -12.2 | 131.9 | 10 | 0.9
12292 | C | 1 | FMLC | -12.3 | 132.8 | 9.9 | 0.9
12293 | C | 1 | FMLC | -12.4 | 134 | 9.7 | 0.9
12294 | C | 1 | FMLC | -12.5 | 134.6 | 9.5 | 0.9
12295 | C | 1 | FMLC | -12.6 | 136.9 | 9.4 | 0.9
12296 | C | 1 | FMLC | -12.6 | 138.3 | 9.3 | 1
12464 | A | 11 | FMLC | -2.8 | 16 | 27.1 | 0.1
12465 | A | 11 | FMLC | -2.8 | 16.2 | 27 | 0.1
12466 | A | 11 | FMLC | -2.8 | 16.6 | 26.9 | 0.1
12467 | A | 11 | FMLC | -2.9 | 17.1 | 26.8 | 0.1
12468 | A | 11 | FMLC | -3 | 17.6 | 26.6 | 0.1
12469 | A | 11 | FMLC | -3.1 | 18 | 26.5 | 0.1
12470 | A | 11 | FMLC | -3.1 | 18.5 | 26.4 | 0.1
12471 | A | 11 | FMLC | -3.2 | 18.6 | 26.2 | 0.1
12472 | A | 11 | FMLC | -3.3 | 18.8 | 26.1 | 0.1
12473 | A | 11 | FMLC | -3.4 | 19.1 | 25.9 | 0.1
12474 | A | 11 | FMLC | -3.5 | 19.4 | 25.8 | 0.1
12475 | A | 11 | FMLC | -3.5 | 19.9 | 25.7 | 0.1
12476 | A | 11 | FMLC | -3.6 | 20.3 | 25.5 | 0.1
12477 | A | 11 | FMLC | -3.7 | 20.2 | 25.3 | 0.1
12478 | A | 11 | FMLC | -3.8 | 20.4 | 25.3 | 0.1
12479 | A | 11 | FMLC | -3.8 | 20.9 | 25.2 | 0.1
12480 | A | 11 | FMLC | -3.9 | 21 | 25 | 0.1
12481 | A | 11 | FMLC | -4 | 21.5 | 24.8 | 0.1
12482 | A | 11 | FMLC | -4.1 | 22 | 24.7 | 0.2
12483 | A | 11 | FMLC | -4.1 | 22.2 | 24.7 | 0.2
12484 | A | 11 | FMLC | -4.2 | 22.3 | 24.5 | 0.2
12485 | A | 11 | FMLC | -4.3 | 23 | 24.3 | 0.2
12486 | A | 11 | FMLC | -4.4 | 23 | 24.2 | 0.2
12487 | A | 11 | FMLC | -4.4 | 23.2 | 24.2 | 0.2
12488 | A | 11 | FMLC | -4.5 | 23.7 | 24 | 0.2
12489 | A | 11 | FMLC | -4.6 | 23.9 | 23.8 | 0.2
12490 | A | 11 | FMLC | -4.7 | 24.5 | 23.6 | 0.2
12491 | A | 11 | FMLC | -4.7 | 25.1 | 23.6 | 0.2
12492 | A | 11 | FMLC | -4.8 | 25.2 | 23.5 | 0.2
12493 | A | 11 | FMLC | -4.9 | 25.8 | 23.3 | 0.2
12494 | A | 11 | FMLC | -5 | 26.4 | 23.1 | 0.2
12495 | A | 11 | FMLC | -5 | 26.4 | 23 | 0.2
12496 | A | 11 | FMLC | -5.1 | 26.6 | 22.9 | 0.2
12497 | A | 11 | FMLC | -5.1 | 27.2 | 22.8 | 0.2
12498 | A | 11 | FMLC | -5.2 | 27.7 | 22.6 | 0.2
12499 | A | 11 | FMLC | -5.3 | 28.4 | 22.5 | 0.2
12500 | A | 11 | FMLC | -5.4 | 28.7 | 22.4 | 0.2
12501 | A | 11 | FMLC | -5.4 | 29.6 | 22.2 | 0.2
12502 | A | 11 | FMLC | -5.5 | 29.7 | 22.1 | 0.2
12503 | A | 11 | FMLC | -5.6 | 30.3 | 21.9 | 0.2
12504 | A | 11 | FMLC | -5.7 | 30.4 | 21.8 | 0.2
12505 | A | 11 | FMLC | -5.7 | 31.1 | 21.7 | 0.2
12506 | A | 11 | FMLC | -5.9 | 31.3 | 21.5 | 0.2
12507 | A | 11 | FMLC | -5.9 | 32.4 | 21.4 | 0.2
12508 | A | 11 | FMLC | -6 | 32.1 | 21.3 | 0.2
12509 | A | 11 | FMLC | -6 | 32.9 | 21.2 | 0.2
12510 | A | 11 | FMLC | -6.1 | 33.6 | 21 | 0.2
12511 | A | 11 | FMLC | -6.2 | 33.8 | 20.9 | 0.2
12512 | A | 11 | FMLC | -6.3 | 34.1 | 20.7 | 0.2
12513 | A | 11 | FMLC | -6.3 | 34.7 | 20.7 | 0.2
12000 | B | 1 | FMLC | -16.9 | 128.3 | 1.7 | 0.9
12001 | B | 1 | FMLC | -16.9 | 129.9 | 1.7 | 0.9
12002 | B | 1 | FMLC | -16.9 | 130.9 | 1.5 | 0.9
12003 | B | 1 | FMLC | -17.1 | 132.1 | 1.3 | 0.9
12004 | B | 1 | FMLC | -17.2 | 133.6 | 1.1 | 0.9
32865 | A | 35 | FMFC - PM | -19 | 278.7 | -2.2 | 1.9
12520 | A | 11 | FMLC | -6.9 | 36.8 | 19.6 | 0.3
12521 | A | 11 | FMLC | -6.9 | 37.5 | 19.6 | 0.3
12522 | A | 11 | FMLC | -7 | 38 | 19.4 | 0.3
12523 | A | 11 | FMLC | -7.1 | 38.3 | 19.3 | 0.3
12524 | A | 11 | FMLC | -7.2 | 38.3 | 19.1 | 0.3
12525 | A | 11 | FMLC | -7.2 | 39.1 | 19 | 0.3
12526 | A | 11 | FMLC | -7.3 | 39.7 | 18.9 | 0.3
12527 | A | 11 | FMLC | -7.4 | 40.1 | 18.7 | 0.3
12528 | A | 11 | FMLC | -7.5 | 40.4 | 18.5 | 0.3
12529 | A | 11 | FMLC | -7.5 | 41.4 | 18.5 | 0.3
12530 | A | 11 | FMLC | -7.6 | 42.5 | 18.4 | 0.3
12531 | A | 11 | FMLC | -7.7 | 42.5 | 18.2 | 0.3
12532 | A | 11 | FMLC | -7.8 | 42.9 | 18 | 0.3
12533 | A | 11 | FMLC | -7.9 | 43.7 | 17.9 | 0.3
12534 | A | 11 | FMLC | -7.9 | 44.1 | 17.8 | 0.3
12535 | A | 11 | FMLC | -8 | 44.9 | 17.7 | 0.3
12536 | A | 11 | FMLC | -8.1 | 44.7 | 17.4 | 0.3
12537 | A | 11 | FMLC | -8.2 | 45.4 | 17.3 | 0.3
12538 | A | 11 | FMLC | -8.2 | 46 | 17.3 | 0.3
12539 | A | 11 | FMLC | -8.3 | 47.1 | 17.2 | 0.3
12540 | A | 11 | FMLC | -8.4 | 47.4 | 16.9 | 0.3
12541 | A | 11 | FMLC | -8.5 | 48.4 | 16.7 | 0.3
12542 | A | 11 | FMLC | -8.5 | 49 | 16.8 | 0.3
12543 | A | 11 | FMLC | -8.6 | 49.6 | 16.6 | 0.3
12544 | A | 11 | FMLC | -8.7 | 50.2 | 16.4 | 0.3
12545 | A | 11 | FMLC | -8.7 | 50.8 | 16.3 | 0.4
12546 | A | 11 | FMLC | -8.8 | 51.4 | 16.3 | 0.4
12547 | A | 11 | FMLC | -8.9 | 51.9 | 16.1 | 0.4
12548 | A | 11 | FMLC | -9 | 52.6 | 15.9 | 0.4
12549 | A | 11 | FMLC | -9.1 | 53 | 15.7 | 0.4
12550 | A | 11 | FMLC | -9.1 | 53.8 | 15.7 | 0.4
12551 | A | 11 | FMLC | -9.2 | 54.4 | 15.5 | 0.4
12552 | A | 11 | FMLC | -9.3 | 55 | 15.3 | 0.4
12553 | A | 11 | FMLC | -9.4 | 55.3 | 15.2 | 0.4
12554 | A | 11 | FMLC | -9.4 | 56.7 | 15.1 | 0.4
12555 | A | 11 | FMLC | -9.5 | 57.4 | 14.9 | 0.4
12556 | A | 11 | FMLC | -9.6 | 58 | 14.8 | 0.4
12557 | A | 11 | FMLC | -9.7 | 58.2 | 14.6 | 0.4
12558 | A | 11 | FMLC | -9.7 | 59.3 | 14.5 | 0.4
12559 | A | 11 | FMLC | -9.8 | 60.1 | 14.4 | 0.4
12560 | A | 11 | FMLC | -9.9 | 60.8 | 14.2 | 0.4
12561 | A | 11 | FMLC | -9.9 | 61.6 | 14.2 | 0.4
12562 | A | 11 | FMLC | -10 | 62.2 | 14 | 0.4
12563 | A | 11 | FMLC | -10.1 | 62.1 | 13.8 | 0.4
12564 | A | 11 | FMLC | -10.2 | 63.1 | 13.7 | 0.4
12565 | A | 11 | FMLC | -10.2 | 63.8 | 13.6 | 0.4
12566 | A | 11 | FMLC | -10.4 | 63.8 | 13.3 | 0.4
12567 | A | 11 | FMLC | -10.4 | 65.1 | 13.3 | 0.4
12568 | A | 11 | FMLC | -10.4 | 65.8 | 13.3 | 0.5
12569 | A | 11 | FMLC | -10.5 | 66.6 | 13.1 | 0.5
12570 | A | 11 | FMLC | -10.7 | 66.9 | 12.8 | 0.5
12571 | A | 11 | FMLC | -10.7 | 68.2 | 12.8 | 0.5
12572 | A | 11 | FMLC | -10.7 | 68.9 | 12.8 | 0.5
12573 | A | 11 | FMLC | -10.8 | 70.1 | 12.6 | 0.5
12574 | A | 11 | FMLC | -10.9 | 70.8 | 12.4 | 0.5
12575 | A | 11 | FMLC | -11 | 71.6 | 12.2 | 0.5
12576 | A | 11 | FMLC | -11.1 | 71.9 | 12.1 | 0.5
1658 | F | 1 | FMFC | -14.4 | 307.8 | 6 | 2.1
1659 | F | 1 | FMFC | -14.5 | 309.1 | 5.9 | 2.1
1660 | F | 1 | FMFC | -14.6 | 309.6 | 5.8 | 2.1
1661 | F | 1 | FMFC | -14.6 | 310.9 | 5.7 | 2.1
1662 | F | 1 | FMFC | -14.7 | 313.3 | 5.5 | 2.2
1663 | F | 1 | FMFC | -14.8 | 314.6 | 5.4 | 2.2
1664 | F | 1 | FMFC | -14.9 | 315 | 5.3 | 2.2
1665 | F | 1 | FMFC | -14.9 | 315.4 | 5.1 | 2.2
1666 | F | 1 | FMFC | -15 | 318.7 | 5 | 2.2
1667 | F | 1 | FMFC | -15.1 | 321.3 | 4.8 | 2.2
1668 | F | 1 | FMFC | -15.2 | 320.9 | 4.7 | 2.2
1669 | F | 1 | FMFC | -15.2 | 320.6 | 4.6 | 2.2
1670 | F | 1 | FMFC | -15.3 | 322.1 | 4.4 | 2.2
1671 | F | 1 | FMFC | -15.4 | 325 | 4.2 | 2.2
1672 | F | 1 | FMFC | -15.5 | 326 | 4.1 | 2.2
1673 | F | 1 | FMFC | -15.5 | 325.8 | 4.1 | 2.2
1674 | F | 1 | FMFC | -15.6 | 325.7 | 3.9 | 2.2
1675 | F | 1 | FMFC | -15.7 | 328.4 | 3.7 | 2.3
1676 | F | 1 | FMFC | -15.8 | 330.2 | 3.6 | 2.3
1677 | F | 1 | FMFC | -15.8 | 329.9 | 3.5 | 2.3
1678 | F | 1 | FMFC | -15.9 | 329.7 | 3.4 | 2.3
1679 | F | 1 | FMFC | -16 | 331.2 | 3.2 | 2.3
1680 | F | 1 | FMFC | -16.1 | 332.3 | 3 | 2.3
1681 | F | 1 | FMFC | -16.1 | 332 | 3 | 2.3
1682 | F | 1 | FMFC | -16.2 | 331.9 | 2.8 | 2.3
1683 | F | 1 | FMFC | -16.3 | 331.8 | 2.6 | 2.3
1684 | F | 1 | FMFC | -16.4 | 332.4 | 2.5 | 2.3
1685 | F | 1 | FMFC | -16.4 | 332.3 | 2.4 | 2.3
1686 | F | 1 | FMFC | -16.5 | 332.2 | 2.3 | 2.3
1687 | F | 1 | FMFC | -16.6 | 332.3 | 2.1 | 2.3
1688 | F | 1 | FMFC | -16.7 | 332.2 | 1.9 | 2.3
1689 | F | 1 | FMFC | -16.7 | 332.1 | 1.9 | 2.3
1690 | F | 1 | FMFC | -16.8 | 332.1 | 1.8 | 2.3
1691 | F | 1 | FMFC | -16.9 | 332 | 1.5 | 2.3
1692 | F | 1 | FMFC | -17 | 332 | 1.4 | 2.3
1693 | F | 1 | FMFC | -17 | 331.9 | 1.4 | 2.3
1694 | F | 1 | FMFC | -17.1 | 331.8 | 1.2 | 2.3
1695 | F | 1 | FMFC | -17.2 | 331.7 | 1 | 2.3
1696 | F | 1 | FMFC | -17.3 | 331.5 | 0.9 | 2.3
1697 | F | 1 | FMFC | -17.3 | 331 | 0.8 | 2.3
1698 | A | 11 | FMFC | 5.3 | 0 | 41.6 | 0
1699 | A | 11 | FMFC | 4.8 | 0.4 | 40.6 | 0
1700 | A | 11 | FMFC | 4.4 | 0.7 | 39.9 | 0
1701 | A | 11 | FMFC | 4.3 | 4.7 | 39.7 | 0
1702 | A | 11 | FMFC | 4.2 | 7.3 | 39.6 | 0.1
1703 | A | 11 | FMFC | 4.1 | 10.1 | 39.4 | 0.1
1704 | A | 11 | FMFC | 4 | 14.3 | 39.2 | 0.1
1705 | A | 11 | FMFC | 3.9 | 19.2 | 38.9 | 0.1
1706 | A | 11 | FMFC | 3.8 | 24.2 | 38.8 | 0.2
1707 | A | 11 | FMFC | 3.6 | 30 | 38.5 | 0.2
1708 | A | 11 | FMFC | 3.5 | 35.8 | 38.3 | 0.2
1709 | A | 11 | FMFC | 3.4 | 42.1 | 38.2 | 0.3
1710 | A | 11 | FMFC | 3.4 | 48.6 | 38 | 0.3
1711 | A | 11 | FMFC | 3.3 | 50.8 | 37.9 | 0.4
1712 | A | 11 | FMFC | 3.1 | 50 | 37.6 | 0.3
1713 | A | 11 | FMFC | 3 | 49.5 | 37.4 | 0.3
1714 | A | 11 | FMFC | 3 | 49.1 | 37.4 | 0.3
1715 | A | 11 | FMFC | 2.9 | 48.7 | 37.2 | 0.3
1716 | A | 11 | FMFC | 2.8 | 48.4 | 37.1 | 0.3
1717 | A | 11 | FMFC | 2.7 | 48.2 | 36.9 | 0.3
1718 | A | 11 | FMFC | 2.6 | 50.6 | 36.7 | 0.3
1719 | A | 11 | FMFC | 2.5 | 51.5 | 36.5 | 0.4
1720 | A | 11 | FMFC | 2.4 | 52.4 | 36.4 | 0.4
1721 | A | 11 | FMFC | 2.4 | 52.5 | 36.2 | 0.4
1722 | A | 11 | FMFC | 2.3 | 52.2 | 36.1 | 0.4
1723 | A | 11 | FMFC | 2.2 | 52 | 36 | 0.4
1724 | A | 11 | FMFC | 2.1 | 53.8 | 35.8 | 0.4
1725 | A | 11 | FMFC | 2 | 57.7 | 35.6 | 0.4
1726 | A | 11 | FMFC | 1.9 | 57.6 | 35.5 | 0.4
1727 | A | 11 | FMFC | 1.8 | 64.2 | 35.3 | 0.4
1728 | A | 11 | FMFC | 1.8 | 64 | 35.2 | 0.4
1729 | A | 11 | FMFC | 1.7 | 63.5 | 35 | 0.4
1730 | A | 11 | FMFC | 1.6 | 65.7 | 34.9 | 0.5
1731 | A | 11 | FMFC | 1.5 | 67.4 | 34.7 | 0.5
1732 | A | 11 | FMFC | 1.4 | 66.9 | 34.6 | 0.5
1733 | A | 11 | FMFC | 1.3 | 66.7 | 34.4 | 0.5
1734 | A | 11 | FMFC | 1.3 | 66.5 | 34.3 | 0.5
1735 | A | 11 | FMFC | 1.2 | 66.3 | 34.1 | 0.5
1736 | A | 11 | FMFC | 1.1 | 66.2 | 34 | 0.5
1737 | A | 11 | FMFC | 1 | 66 | 33.8 | 0.5
1738 | A | 11 | FMFC | 0.9 | 65.9 | 33.6 | 0.5
1739 | A | 11 | FMFC | 0.9 | 65.9 | 33.5 | 0.5
1740 | A | 11 | FMFC | 0.8 | 65.8 | 33.4 | 0.5
1741 | A | 11 | FMFC | 0.7 | 65.8 | 33.2 | 0.5
1742 | A | 11 | FMFC | 0.6 | 65.8 | 33.1 | 0.5
1743 | A | 11 | FMFC | 0.5 | 65.8 | 32.9 | 0.5
1744 | A | 11 | FMFC | 0.4 | 65.8 | 32.7 | 0.5
1745 | A | 11 | FMFC | 0.4 | 66 | 32.6 | 0.5
1746 | A | 11 | FMFC | 0.3 | 65.9 | 32.5 | 0.5
1747 | A | 11 | FMFC | 0.2 | 65.9 | 32.4 | 0.5
1748 | A | 11 | FMFC | 0.1 | 66 | 32.2 | 0.5
1749 | A | 11 | FMFC | 0 | 66 | 32 | 0.5
1750 | A | 11 | FMFC | -0.1 | 66.1 | 31.8 | 0.5
1751 | A | 11 | FMFC | -0.1 | 66.2 | 31.8 | 0.5
1752 | A | 11 | FMFC | -0.2 | 66.2 | 31.6 | 0.5
1753 | A | 11 | FMFC | -0.3 | 66.3 | 31.5 | 0.5
1754 | A | 11 | FMFC | -0.4 | 66.4 | 31.3 | 0.5
1755 | A | 11 | FMFC | -0.5 | 66.5 | 31.1 | 0.5
1756 | A | 11 | FMFC | -0.5 | 66.6 | 31.1 | 0.5
1757 | A | 11 | FMFC | -0.6 | 66.7 | 30.9 | 0.5
1758 | A | 11 | FMFC | -0.7 | 66.8 | 30.7 | 0.5
884 | C | 1 | FMFC | -20.6 | 124.9 | -5 | 0.9
885 | C | 1 | FMFC | -20.7 | 126.5 | -5.2 | 0.9
886 | C | 1 | FMFC | -20.9 | 132.9 | -5.5 | 0.9
887 | C | 1 | FMFC | -20.9 | 137.9 | -5.6 | 1
888 | C | 1 | FMFC | -20.9 | 137.1 | -5.6 | 0.9
889 | C | 1 | FMFC | -21 | 137 | -5.7 | 0.9
890 | C | 1 | FMFC | -21.2 | 142.1 | -6.1 | 1
891 | C | 1 | FMFC | -21.2 | 148.2 | -6.1 | 1
892 | C | 1 | FMFC | -21.2 | 149.9 | -6.1 | 1
893 | C | 1 | FMFC | -21.4 | 155.6 | -6.4 | 1.1
894 | C | 1 | FMFC | -21.5 | 161.9 | -6.7 | 1.1
895 | C | 1 | FMFC | -21.5 | 168.3 | -6.7 | 1.2
896 | D | 1 | FMFC | 3.1 | 0 | 37.6 | 0
897 | D | 1 | FMFC | 2.8 | 0 | 37.1 | 0
898 | D | 1 | FMFC | 2.8 | 3.1 | 37 | 0
899 | D | 1 | FMFC | 2.7 | 6.3 | 36.9 | 0
900 | D | 1 | FMFC | 2.7 | 8.9 | 36.8 | 0.1
901 | D | 1 | FMFC | 2.6 | 11.6 | 36.7 | 0.1
902 | D | 1 | FMFC | 2.5 | 13.9 | 36.5 | 0.1
903 | D | 1 | FMFC | 2.4 | 16.2 | 36.3 | 0.1
904 | D | 1 | FMFC | 2.3 | 18.4 | 36.1 | 0.1
905 | D | 1 | FMFC | 2.3 | 20.6 | 36.1 | 0.1
906 | D | 1 | FMFC | 2.2 | 23.4 | 35.9 | 0.2
907 | D | 1 | FMFC | 2.1 | 27.8 | 35.7 | 0.2
908 | D | 1 | FMFC | 2 | 32.1 | 35.5 | 0.2
909 | D | 1 | FMFC | 1.9 | 35.9 | 35.4 | 0.2
910 | D | 1 | FMFC | 1.8 | 39.8 | 35.3 | 0.3
911 | D | 1 | FMFC | 1.8 | 42.1 | 35.2 | 0.3
912 | D | 1 | FMFC | 1.7 | 41.3 | 35 | 0.3
913 | D | 1 | FMFC | 1.6 | 40.8 | 34.8 | 0.3
914 | D | 1 | FMFC | 1.5 | 40.5 | 34.7 | 0.3
915 | D | 1 | FMFC | 1.4 | 41.5 | 34.6 | 0.3
916 | D | 1 | FMFC | 1.3 | 42.2 | 34.4 | 0.3
917 | D | 1 | FMFC | 1.3 | 42.7 | 34.3 | 0.3
918 | D | 1 | FMFC | 1.2 | 43.4 | 34.1 | 0.3
919 | D | 1 | FMFC | 1.1 | 43.5 | 34 | 0.3
920 | D | 1 | FMFC | 1 | 45 | 33.8 | 0.3
921 | D | 1 | FMFC | 1 | 45.8 | 33.7 | 0.3
922 | D | 1 | FMFC | 0.9 | 47.3 | 33.5 | 0.3
923 | D | 1 | FMFC | 0.8 | 47.8 | 33.4 | 0.3
924 | D | 1 | FMFC | 0.7 | 49.3 | 33.3 | 0.3
925 | D | 1 | FMFC | 0.6 | 49.5 | 33.1 | 0.3
926 | D | 1 | FMFC | 0.6 | 50.5 | 33 | 0.3
927 | D | 1 | FMFC | 0.5 | 51.4 | 32.8 | 0.4
2313 | C | 11 | FMFC | -4.6 | 105 | 23.7 | 0.7
2314 | C | 11 | FMFC | -4.7 | 105.8 | 23.5 | 0.7
2315 | C | 11 | FMFC | -4.8 | 106.8 | 23.4 | 0.7
2316 | C | 11 | FMFC | -4.9 | 107.5 | 23.2 | 0.7
2317 | C | 11 | FMFC | -4.9 | 108.5 | 23.1 | 0.7
933 | D | 1 | FMFC | 0 | 57.7 | 32 | 0.4
934 | D | 1 | FMFC | -0.1 | 57.9 | 31.9 | 0.4
935 | D | 1 | FMFC | -0.2 | 58.8 | 31.7 | 0.4
936 | D | 1 | FMFC | -0.2 | 59.6 | 31.6 | 0.4
937 | D | 1 | FMFC | -0.3 | 61.6 | 31.5 | 0.4
938 | D | 1 | FMFC | -0.4 | 61.9 | 31.3 | 0.4
939 | D | 1 | FMFC | -0.5 | 63.2 | 31.2 | 0.4
940 | D | 1 | FMFC | -0.6 | 63.4 | 31 | 0.4
941 | D | 1 | FMFC | -0.6 | 63.2 | 31 | 0.4
942 | D | 1 | FMFC | -0.7 | 64.9 | 30.8 | 0.4
943 | D | 1 | FMFC | -0.8 | 65.2 | 30.7 | 0.4
944 | D | 1 | FMFC | -0.9 | 66.9 | 30.5 | 0.5
945 | D | 1 | FMFC | -0.9 | 68.5 | 30.4 | 0.5
946 | D | 1 | FMFC | -1 | 68.8 | 30.2 | 0.5
947 | D | 1 | FMFC | -1.1 | 69.9 | 30.1 | 0.5
948 | D | 1 | FMFC | -1.2 | 70.4 | 29.9 | 0.5
949 | D | 1 | FMFC | -1.3 | 71.3 | 29.8 | 0.5
950 | D | 1 | FMFC | -1.3 | 72.4 | 29.7 | 0.5
951 | D | 1 | FMFC | -1.4 | 73.4 | 29.5 | 0.5
952 | D | 1 | FMFC | -1.5 | 74 | 29.4 | 0.5
953 | D | 1 | FMFC | -1.6 | 76 | 29.2 | 0.5
954 | D | 1 | FMFC | -1.6 | 77.1 | 29.1 | 0.5
955 | D | 1 | FMFC | -1.7 | 77.7 | 29 | 0.5
956 | D | 1 | FMFC | -1.8 | 78.1 | 28.8 | 0.5
957 | D | 1 | FMFC | -1.9 | 78.1 | 28.7 | 0.5
958 | D | 1 | FMFC | -1.9 | 79.5 | 28.6 | 0.5
959 | D | 1 | FMFC | -2 | 81.1 | 28.4 | 0.6
960 | D | 1 | FMFC | -2.1 | 81.5 | 28.3 | 0.6
961 | D | 1 | FMFC | -2.2 | 83.1 | 28.1 | 0.6
962 | D | 1 | FMFC | -2.2 | 84.3 | 28 | 0.6
963 | D | 1 | FMFC | -2.3 | 84.4 | 27.9 | 0.6
964 | D | 1 | FMFC | -2.4 | 86.1 | 27.7 | 0.6
965 | D | 1 | FMFC | -2.5 | 87.5 | 27.5 | 0.6
966 | D | 1 | FMFC | -2.5 | 88.3 | 27.5 | 0.6
967 | D | 1 | FMFC | -2.6 | 89.1 | 27.3 | 0.6
968 | D | 1 | FMFC | -2.7 | 90 | 27.2 | 0.6
969 | D | 1 | FMFC | -2.8 | 91.2 | 27 | 0.6
970 | D | 1 | FMFC | -2.9 | 91.8 | 26.9 | 0.6
971 | D | 1 | FMFC | -2.9 | 92.4 | 26.8 | 0.6
972 | D | 1 | FMFC | -3 | 93.4 | 26.6 | 0.6
973 | D | 1 | FMFC | -3.1 | 94.8 | 26.5 | 0.7
974 | D | 1 | FMFC | -3.2 | 96.7 | 26.3 | 0.7
975 | D | 1 | FMFC | -3.2 | 98.7 | 26.2 | 0.7
976 | D | 1 | FMFC | -3.3 | 99.5 | 26.1 | 0.7
977 | D | 1 | FMFC | -3.4 | 99.6 | 25.9 | 0.7
978 | D | 1 | FMFC | -3.5 | 100.7 | 25.7 | 0.7
979 | D | 1 | FMFC | -3.5 | 102.4 | 25.7 | 0.7
980 | D | 1 | FMFC | -3.6 | 104.7 | 25.5 | 0.7
981 | D | 1 | FMFC | -3.7 | 105.1 | 25.4 | 0.7
982 | D | 1 | FMFC | -3.8 | 106 | 25.2 | 0.7
983 | D | 1 | FMFC | -3.8 | 107.2 | 25.2 | 0.7
984 | D | 1 | FMFC | -3.9 | 108.1 | 25 | 0.7
985 | D | 1 | FMFC | -4 | 109.1 | 24.8 | 0.8
986 | D | 1 | FMFC | -4.1 | 110 | 24.7 | 0.8
6055 | A | 35 | FMFC | -25.5 | 289.8 | -13.9 | 2
6056 | B | 35 | FMFC | 1.4 | 0 | 34.4 | 0
6057 | B | 35 | FMFC | 1.3 | -0.1 | 34.4 | 0
6058 | B | 35 | FMFC | 1.3 | 0 | 34.3 | 0
6059 | B | 35 | FMFC | 1.3 | 0 | 34.3 | 0
6060 | B | 35 | FMFC | 1.2 | -0.1 | 34.2 | 0
6061 | B | 35 | FMFC | 1.1 | 0.2 | 34 | 0
6062 | B | 35 | FMFC | 1 | 1.8 | 33.8 | 0
6063 | B | 35 | FMFC | 0.9 | 2.3 | 33.6 | 0
6064 | B | 35 | FMFC | 0.8 | 2.3 | 33.4 | 0
6065 | B | 35 | FMFC | 0.7 | 2.4 | 33.3 | 0
6066 | B | 35 | FMFC | 0.7 | 2.4 | 33.2 | 0
6067 | B | 35 | FMFC | 0.6 | 2.7 | 33 | 0
6068 | B | 35 | FMFC | 0.5 | 2.9 | 32.9 | 0
6069 | B | 35 | FMFC | 0.4 | 3.1 | 32.7 | 0
6070 | B | 35 | FMFC | 0.3 | 3.3 | 32.5 | 0
6071 | B | 35 | FMFC | 0.2 | 3.6 | 32.4 | 0
6072 | B | 35 | FMFC | 0.1 | 3.8 | 32.2 | 0
6073 | B | 35 | FMFC | 0 | 4 | 32 | 0
6074 | B | 35 | FMFC | -0.1 | 4.2 | 31.9 | 0
6075 | B | 35 | FMFC | -0.2 | 4.4 | 31.7 | 0
6076 | B | 35 | FMFC | -0.2 | 4.6 | 31.6 | 0
6077 | B | 35 | FMFC | -0.3 | 4.8 | 31.5 | 0
6078 | B | 35 | FMFC | -0.4 | 5 | 31.3 | 0
6079 | B | 35 | FMFC | -0.5 | 5.2 | 31.1 | 0
6080 | B | 35 | FMFC | -0.6 | 5.2 | 31 | 0
6081 | B | 35 | FMFC | -0.6 | 5.4 | 30.9 | 0
6082 | B | 35 | FMFC | -0.7 | 5.6 | 30.7 | 0
6083 | B | 35 | FMFC | -0.8 | 5.8 | 30.6 | 0
6084 | B | 35 | FMFC | -0.9 | 6 | 30.4 | 0
6085 | B | 35 | FMFC | -1 | 6.2 | 30.2 | 0
6086 | B | 35 | FMFC | -1 | 6.3 | 30.2 | 0
6087 | B | 35 | FMFC | -1.1 | 6.4 | 30.1 | 0
6088 | B | 35 | FMFC | -1.2 | 6.7 | 29.9 | 0
6089 | B | 35 | FMFC | -1.3 | 6.9 | 29.7 | 0
6090 | B | 35 | FMFC | -1.4 | 7.1 | 29.5 | 0
6091 | B | 35 | FMFC | -1.4 | 7.4 | 29.5 | 0.1
6092 | B | 35 | FMFC | -1.5 | 7.5 | 29.3 | 0.1
6093 | B | 35 | FMFC | -1.6 | 7.7 | 29.2 | 0.1
6094 | B | 35 | FMFC | -1.7 | 7.7 | 29 | 0.1
6095 | B | 35 | FMFC | -1.7 | 8 | 28.9 | 0.1
6096 | B | 35 | FMFC | -1.8 | 8.2 | 28.8 | 0.1
6097 | B | 35 | FMFC | -1.9 | 8.4 | 28.6 | 0.1
6098 | B | 35 | FMFC | -2 | 8.6 | 28.4 | 0.1
6099 | B | 35 | FMFC | -2.1 | 8.8 | 28.3 | 0.1
5751 | A | 35 | FMFC | -2.8 | 8.3 | 27 | 0.1
5752 | A | 35 | FMFC | -2.9 | 8.6 | 26.9 | 0.1
5753 | A | 35 | FMFC | -2.9 | 9 | 26.7 | 0.1
5754 | A | 35 | FMFC | -3 | 9.1 | 26.6 | 0.1
5755 | A | 35 | FMFC | -3.1 | 9.3 | 26.5 | 0.1
5756 | A | 35 | FMFC | -3.2 | 9.5 | 26.3 | 0.1
5757 | A | 35 | FMFC | -3.2 | 9.7 | 26.2 | 0.1
5758 | A | 35 | FMFC | -3.3 | 10 | 26.1 | 0.1
5759 | A | 35 | FMFC | -3.4 | 10.2 | 25.9 | 0.1
5760 | A | 35 | FMFC | -3.4 | 10.5 | 25.8 | 0.1
5761 | A | 35 | FMFC | -3.5 | 10.6 | 25.7 | 0.1
5762 | A | 35 | FMFC | -3.6 | 10.8 | 25.5 | 0.1
5763 | A | 35 | FMFC | -3.7 | 11.3 | 25.4 | 0.1
5764 | A | 35 | FMFC | -3.7 | 11.3 | 25.3 | 0.1
5765 | A | 35 | FMFC | -3.8 | 11.7 | 25.2 | 0.1
5766 | A | 35 | FMFC | -3.9 | 12 | 25 | 0.1
5767 | A | 35 | FMFC | -4 | 12.2 | 24.9 | 0.1
5768 | A | 35 | FMFC | -4 | 12.5 | 24.8 | 0.1
5769 | A | 35 | FMFC | -4.1 | 12.6 | 24.6 | 0.1
5770 | A | 35 | FMFC | -4.2 | 12.7 | 24.5 | 0.1
5771 | A | 35 | FMFC | -4.3 | 12.9 | 24.4 | 0.1
5772 | A | 35 | FMFC | -4.3 | 13.4 | 24.3 | 0.1
5773 | A | 35 | FMFC | -4.4 | 13.6 | 24.1 | 0.1
5774 | A | 35 | FMFC | -4.5 | 13.8 | 24 | 0.1
5775 | A | 35 | FMFC | -4.5 | 14 | 23.9 | 0.1
5776 | A | 35 | FMFC | -4.6 | 14.2 | 23.7 | 0.1
5777 | A | 35 | FMFC | -4.7 | 14.8 | 23.6 | 0.1
5778 | A | 35 | FMFC | -4.7 | 14.9 | 23.5 | 0.1
5779 | A | 35 | FMFC | -4.8 | 15.2 | 23.4 | 0.1
5780 | A | 35 | FMFC | -4.9 | 15.7 | 23.2 | 0.1
5781 | A | 35 | FMFC | -5 | 15.9 | 23 | 0.1
5782 | A | 35 | FMFC | -5.1 | 16 | 22.9 | 0.1
5783 | A | 35 | FMFC | -5.1 | 16.2 | 22.8 | 0.1
5784 | A | 35 | FMFC | -5.2 | 16.8 | 22.6 | 0.1
5785 | A | 35 | FMFC | -5.3 | 17 | 22.5 | 0.1
5786 | A | 35 | FMFC | -5.4 | 17.3 | 22.4 | 0.1
5787 | A | 35 | FMFC | -5.4 | 17.9 | 22.3 | 0.1
5788 | A | 35 | FMFC | -5.5 | 18 | 22.1 | 0.1
5789 | A | 35 | FMFC | -5.6 | 18.3 | 22 | 0.1
5790 | A | 35 | FMFC | -5.6 | 18.5 | 21.9 | 0.1
5791 | A | 35 | FMFC | -5.7 | 19 | 21.7 | 0.1
5792 | A | 35 | FMFC | -5.8 | 19.2 | 21.6 | 0.1
5793 | A | 35 | FMFC | -5.9 | 19.8 | 21.5 | 0.1
5794 | A | 35 | FMFC | -6 | 20.1 | 21.3 | 0.1
5795 | A | 35 | FMFC | -6 | 20.3 | 21.2 | 0.1
5796 | A | 35 | FMFC | -6.1 | 20.9 | 21 | 0.1
5797 | A | 35 | FMFC | -6.2 | 20.8 | 20.9 | 0.1
5798 | A | 35 | FMFC | -6.2 | 21.1 | 20.8 | 0.1
5799 | A | 35 | FMFC | -6.3 | 21.4 | 20.7 | 0.1
5800 | A | 35 | FMFC | -6.4 | 22 | 20.5 | 0.2
5801 | A | 35 | FMFC | -6.5 | 22.2 | 20.4 | 0.2
5802 | A | 35 | FMFC | -6.5 | 22.9 | 20.3 | 0.2
5803 | A | 35 | FMFC | -6.6 | 23 | 20.1 | 0.2
5804 | A | 35 | FMFC | -6.7 | 23.3 | 19.9 | 0.2
5805 | A | 35 | FMFC | -6.8 | 23.9 | 19.9 | 0.2
5806 | A | 35 | FMFC | -6.8 | 24.1 | 19.8 | 0.2
5807 | A | 35 | FMFC | -6.9 | 24.6 | 19.6 | 0.2
5808 | A | 35 | FMFC | -7 | 25.2 | 19.4 | 0.2
5809 | A | 35 | FMFC | -7.1 | 25.4 | 19.3 | 0.2
5810 | A | 35 | FMFC | -7.1 | 25.7 | 19.2 | 0.2
5811 | A | 35 | FMFC | -7.2 | 26.4 | 19 | 0.2
5812 | A | 35 | FMFC | -7.3 | 26.6 | 18.9 | 0.2
5813 | A | 35 | FMFC | -7.4 | 26.9 | 18.7 | 0.2
5814 | A | 35 | FMFC | -7.4 | 27.5 | 18.7 | 0.2
5815 | A | 35 | FMFC | -7.5 | 27.7 | 18.5 | 0.2
5816 | A | 35 | FMFC | -7.6 | 28.1 | 18.4 | 0.2
5817 | A | 35 | FMFC | -7.7 | 28.7 | 18.2 | 0.2
5818 | A | 35 | FMFC | -7.7 | 29.5 | 18.1 | 0.2
5819 | A | 35 | FMFC | -7.8 | 29.7 | 18 | 0.2
5820 | A | 35 | FMFC | -7.9 | 29.9 | 17.9 | 0.2
5821 | A | 35 | FMFC | -8 | 30.6 | 17.7 | 0.2
5822 | A | 35 | FMFC | -8 | 30.8 | 17.6 | 0.2
5823 | A | 35 | FMFC | -8.1 | 31.6 | 17.4 | 0.2
5824 | A | 35 | FMFC | -8.2 | 31.8 | 17.3 | 0.2
5825 | A | 35 | FMFC | -8.3 | 32.5 | 17.2 | 0.2
5826 | A | 35 | FMFC | -8.4 | 32.8 | 17 | 0.2
5827 | A | 35 | FMFC | -8.4 | 33.1 | 16.9 | 0.2
5828 | A | 35 | FMFC | -8.5 | 33.9 | 16.7 | 0.2
5829 | A | 35 | FMFC | -8.5 | 34.1 | 16.7 | 0.2
5830 | A | 35 | FMFC | -8.6 | 34.8 | 16.5 | 0.2
5831 | A | 35 | FMFC | -8.7 | 35.6 | 16.3 | 0.2
5832 | A | 35 | FMFC | -8.8 | 35.7 | 16.2 | 0.2
5833 | A | 35 | FMFC | -8.9 | 35.9 | 16.1 | 0.2
5834 | A | 35 | FMFC | -8.9 | 36.7 | 16 | 0.3
5835 | A | 35 | FMFC | -9 | 37.5 | 15.8 | 0.3
5836 | A | 35 | FMFC | -9.1 | 37.7 | 15.6 | 0.3
5837 | A | 35 | FMFC | -9.2 | 38.4 | 15.5 | 0.3
5838 | A | 35 | FMFC | -9.2 | 38.7 | 15.4 | 0.3
5839 | A | 35 | FMFC | -9.3 | 39.8 | 15.3 | 0.3
5840 | A | 35 | FMFC | -9.4 | 40 | 15.1 | 0.3
5841 | A | 35 | FMFC | -9.5 | 40.7 | 15 | 0.3
5842 | A | 35 | FMFC | -9.5 | 41.1 | 14.9 | 0.3
5843 | A | 35 | FMFC | -9.6 | 41.8 | 14.8 | 0.3
5844 | A | 35 | FMFC | -9.7 | 42.6 | 14.6 | 0.3
5845 | A | 35 | FMFC | -9.8 | 42.7 | 14.5 | 0.3
5846 | A | 35 | FMFC | -9.8 | 43.1 | 14.4 | 0.3
5847 | A | 35 | FMFC | -9.9 | 43.9 | 14.3 | 0.3
5848 | A | 35 | FMFC | -10 | 44.6 | 14.1 | 0.3
5849 | A | 35 | FMFC | -10.1 | 44.8 | 13.9 | 0.3
5850 | A | 35 | FMFC | -10.1 | 45.5 | 13.8 | 0.3
5851 | A | 35 | FMFC | -10.2 | 46.3 | 13.6 | 0.3
5852 | A | 35 | FMFC | -10.3 | 46.5 | 13.6 | 0.3
5853 | A | 35 | FMFC | -10.4 | 47.3 | 13.4 | 0.3
5854 | A | 35 | FMFC | -10.4 | 48 | 13.2 | 0.3
5855 | A | 35 | FMFC | -10.5 | 48.7 | 13.1 | 0.3
5856 | A | 35 | FMFC | -10.5 | 48.9 | 13.1 | 0.3
5857 | A | 35 | FMFC | -10.6 | 50.1 | 12.9 | 0.3
5858 | A | 35 | FMFC | -10.7 | 50.4 | 12.7 | 0.3
5498 | C | 26 | FMFC | -6.3 | 72.5 | 20.6 | 0.5
5499 | C | 26 | FMFC | -6.4 | 73.3 | 20.4 | 0.5
5500 | C | 26 | FMFC | -6.4 | 74.7 | 20.4 | 0.5
5501 | C | 26 | FMFC | -6.5 | 75.4 | 20.3 | 0.5
37755 | C | 39 | FMFC - PM | 0.2 | 12.8 | 32.4 | 0.1
37756 | C | 39 | FMFC - PM | 0.2 | 12.9 | 32.4 | 0.1
37757 | C | 39 | FMFC - PM | 0.2 | 13 | 32.3 | 0.1
37758 | C | 39 | FMFC - PM | 0 | 13.3 | 32 | 0.1
37759 | C | 39 | FMFC - PM | -0.1 | 13.6 | 31.9 | 0.1
37760 | C | 39 | FMFC - PM | -0.1 | 13.8 | 31.9 | 0.1
37761 | C | 39 | FMFC - PM | -0.1 | 14 | 31.9 | 0.1
37762 | C | 39 | FMFC - PM | -0.2 | 14.5 | 31.6 | 0.1
37763 | C | 39 | FMFC - PM | -0.3 | 14.9 | 31.5 | 0.1
37764 | C | 39 | FMFC - PM | -0.3 | 15.2 | 31.5 | 0.1
37765 | C | 39 | FMFC - PM | -0.3 | 15.5 | 31.5 | 0.1
37766 | C | 39 | FMFC - PM | -0.4 | 16 | 31.3 | 0.1
37767 | C | 39 | FMFC - PM | -0.5 | 16.3 | 31.1 | 0.1
37768 | C | 39 | FMFC - PM | -0.6 | 16.9 | 30.9 | 0.1
37769 | C | 39 | FMFC - PM | -0.6 | 17.2 | 31 | 0.1
37770 | C | 39 | FMFC - PM | -0.7 | 17.4 | 30.8 | 0.1
37771 | C | 39 | FMFC - PM | -0.8 | 18 | 30.6 | 0.1
37772 | C | 39 | FMFC - PM | -0.8 | 18.5 | 30.5 | 0.1
37773 | C | 39 | FMFC - PM | -0.9 | 18.6 | 30.5 | 0.1
37774 | C | 39 | FMFC - PM | -0.9 | 19 | 30.4 | 0.1
37775 | C | 39 | FMFC - PM | -1 | 19.4 | 30.2 | 0.1
37776 | C | 39 | FMFC - PM | -1 | 19.6 | 30.2 | 0.1
37777 | C | 39 | FMFC - PM | -1 | 20 | 30.2 | 0.1
37778 | C | 39 | FMFC - PM | -1 | 20.2 | 30.2 | 0.1
37779 | C | 39 | FMFC - PM | -1.3 | 20.7 | 29.7 | 0.1
37780 | C | 39 | FMFC - PM | -1.6 | 21.8 | 29.2 | 0.2
37781 | C | 39 | FMFC - PM | -1.7 | 22.4 | 29 | 0.2
37782 | C | 39 | FMFC - PM | -1.7 | 22.3 | 29 | 0.2
37783 | C | 39 | FMFC - PM | -1.6 | 23.3 | 29.1 | 0.2
37784 | C | 39 | FMFC - PM | -1.6 | 23.5 | 29.2 | 0.2
36873 | D | 38 | FMFC - PM | -5.9 | 77.5 | 21.4 | 0.5
36874 | D | 38 | FMFC - PM | -6 | 78.6 | 21.2 | 0.5
36875 | D | 38 | FMFC - PM | -6.1 | 79.3 | 21.1 | 0.5
36876 | D | 38 | FMFC - PM | -6.1 | 80.8 | 21.1 | 0.6
36877 | D | 38 | FMFC - PM | -6.2 | 81.4 | 20.9 | 0.6
36878 | D | 38 | FMFC - PM | -6.3 | 82.1 | 20.7 | 0.6
36879 | D | 38 | FMFC - PM | -6.3 | 83.1 | 20.6 | 0.6
36880 | D | 38 | FMFC - PM | -6.4 | 84.5 | 20.5 | 0.6
36881 | D | 38 | FMFC - PM | -6.5 | 85.1 | 20.3 | 0.6
36882 | D | 38 | FMFC - PM | -6.6 | 86.5 | 20.2 | 0.6
36883 | D | 38 | FMFC - PM | -6.7 | 87.3 | 20 | 0.6
36884 | D | 38 | FMFC - PM | -6.7 | 88 | 19.9 | 0.6
36885 | D | 38 | FMFC - PM | -6.8 | 89.2 | 19.8 | 0.6
36886 | D | 38 | FMFC - PM | -6.9 | 90 | 19.6 | 0.6
36887 | D | 38 | FMFC - PM | -7 | 91.4 | 19.4 | 0.6
36888 | D | 38 | FMFC - PM | -7 | 92.2 | 19.4 | 0.6
36889 | D | 38 | FMFC - PM | -7.1 | 93.3 | 19.2 | 0.6
36890 | D | 38 | FMFC - PM | -7.2 | 94 | 19.1 | 0.6
36891 | D | 38 | FMFC - PM | -7.3 | 95.3 | 18.9 | 0.7
36892 | D | 38 | FMFC - PM | -7.3 | 96.1 | 18.9 | 0.7
36893 | D | 38 | FMFC - PM | -7.4 | 96.5 | 18.7 | 0.7
36894 | D | 38 | FMFC - PM | -7.5 | 97.8 | 18.5 | 0.7
36895 | D | 38 | FMFC - PM | -7.6 | 99.2 | 18.4 | 0.7
36896 | D | 38 | FMFC - PM | -7.6 | 100 | 18.3 | 0.7
36897 | D | 38 | FMFC - PM | -7.7 | 100.9 | 18.2 | 0.7
36898 | D | 38 | FMFC - PM | -7.8 | 102 | 18 | 0.7
36899 | D | 38 | FMFC - PM | -7.9 | 103.4 | 17.9 | 0.7
36900 | D | 38 | FMFC - PM | -7.9 | 104.2 | 17.8 | 0.7
36901 | D | 38 | FMFC - PM | -8 | 105.3 | 17.6 | 0.7
36902 | D | 38 | FMFC - PM | -8.1 | 106.9 | 17.5 | 0.7
36903 | D | 38 | FMFC - PM | -8.2 | 107.5 | 17.3 | 0.7
36904 | D | 38 | FMFC - PM | -8.2 | 108.8 | 17.2 | 0.7
36905 | D | 38 | FMFC - PM | -8.3 | 110.1 | 17.1 | 0.8
36906 | D | 38 | FMFC - PM | -8.4 | 111.6 | 16.9 | 0.8
36907 | D | 38 | FMFC - PM | -8.5 | 112.4 | 16.8 | 0.8
36908 | D | 38 | FMFC - PM | -8.5 | 113.6 | 16.7 | 0.8
36909 | D | 38 | FMFC - PM | -8.6 | 115.1 | 16.6 | 0.8
36910 | D | 38 | FMFC - PM | -8.7 | 115.8 | 16.4 | 0.8
36911 | D | 38 | FMFC - PM | -8.8 | 117 | 16.3 | 0.8
36912 | D | 38 | FMFC - PM | -8.8 | 118.4 | 16.1 | 0.8
36913 | D | 38 | FMFC - PM | -8.9 | 119.1 | 16 | 0.8
36914 | D | 38 | FMFC - PM | -9 | 120.5 | 15.8 | 0.8
36915 | D | 38 | FMFC - PM | -9.1 | 121.8 | 15.7 | 0.8
36916 | D | 38 | FMFC - PM | -9.1 | 123.2 | 15.6 | 0.8
36917 | D | 38 | FMFC - PM | -9.2 | 124.1 | 15.4 | 0.9
36918 | D | 38 | FMFC - PM | -9.3 | 125.2 | 15.3 | 0.9
36919 | D | 38 | FMFC - PM | -9.4 | 126.7 | 15.1 | 0.9
36920 | D | 38 | FMFC - PM | -9.4 | 127.5 | 15 | 0.9
36921 | D | 38 | FMFC - PM | -9.5 | 128.7 | 14.9 | 0.9
36922 | D | 38 | FMFC - PM | -9.6 | 130.2 | 14.8 | 0.9
36923 | D | 38 | FMFC - PM | -9.7 | 131.4 | 14.6 | 0.9
36924 | D | 38 | FMFC - PM | -9.7 | 132.8 | 14.5 | 0.9
36925 | D | 38 | FMFC - PM | -9.8 | 134.2 | 14.4 | 0.9
36926 | D | 38 | FMFC - PM | -9.9 | 135 | 14.2 | 0.9
36927 | D | 38 | FMFC - PM | -10 | 136.1 | 14.1 | 0.9
36928 | D | 38 | FMFC - PM | -10 | 137.6 | 14 | 0.9
36929 | D | 38 | FMFC - PM | -10.1 | 138.7 | 13.8 | 1
36930 | D | 38 | FMFC - PM | -10.2 | 140.1 | 13.7 | 1
36931 | D | 38 | FMFC - PM | -10.3 | 141.4 | 13.5 | 1
36932 | D | 38 | FMFC - PM | -10.3 | 142.3 | 13.5 | 1
36933 | D | 38 | FMFC - PM | -10.4 | 144.2 | 13.3 | 1
36934 | D | 38 | FMFC - PM | -10.5 | 145.3 | 13.1 | 1
36935 | D | 38 | FMFC - PM | -10.6 | 146.8 | 13 | 1
36936 | D | 38 | FMFC - PM | -10.6 | 147.7 | 12.9 | 1
34189 | A | 36 | FMFC - PM | -17.6 | 193 | 0.4 | 1.3
34190 | A | 36 | FMFC - PM | -17.9 | 192.9 | -0.1 | 1.3
34191 | A | 36 | FMFC - PM | -18 | 193.6 | -0.4 | 1.3
34192 | A | 36 | FMFC - PM | -17.9 | 193.7 | -0.3 | 1.3
34193 | A | 36 | FMFC - PM | -17.9 | 195 | -0.1 | 1.3
34194 | A | 36 | FMFC - PM | -18 | 196.4 | -0.4 | 1.4
34195 | A | 36 | FMFC - PM | -18.2 | 196.3 | -0.8 | 1.4
34196 | A | 36 | FMFC - PM | -18.3 | 196.1 | -0.9 | 1.4
34197 | A | 36 | FMFC - PM | -18.3 | 196.6 | -0.9 | 1.4
34198 | A | 36 | FMFC - PM | -18.2 | 196.5 | -0.7 | 1.4
34199 | A | 36 | FMFC - PM | -18.4 | 196.7 | -1.2 | 1.4
34200 | A | 36 | FMFC - PM | -18.7 | 196.7 | -1.7 | 1.4
34201 | A | 36 | FMFC - PM | -18.8 | 196.7 | -1.8 | 1.4
34202 | A | 36 | FMFC - PM | -18.7 | 196.6 | -1.7 | 1.4
34203 | A | 36 | FMFC - PM | -18.7 | 196.5 | -1.6 | 1.4
34204 | A | 36 | FMFC - PM | -18.8 | 196.6 | -1.8 | 1.4
34205 | A | 36 | FMFC - PM | -19 | 196.6 | -2.1 | 1.4
34206 | A | 36 | FMFC - PM | -19 | 196.5 | -2.1 | 1.4
34207 | A | 36 | FMFC - PM | -18.9 | 196.4 | -2 | 1.4
34208 | A | 36 | FMFC - PM | -19 | 196.6 | -2.2 | 1.4
34209 | A | 36 | FMFC - PM | -19.2 | 196.7 | -2.6 | 1.4
34210 | A | 36 | FMFC - PM | -19.3 | 196.7 | -2.7 | 1.4
34211 | A | 36 | FMFC - PM | -19.3 | 196.6 | -2.8 | 1.4
34212 | A | 36 | FMFC - PM | -19.3 | 196.6 | -2.7 | 1.4
34213 | A | 36 | FMFC - PM | -19.5 | 196.8 | -3 | 1.4
34214 | A | 36 | FMFC - PM | -19.6 | 196.8 | -3.3 | 1.4
34215 | A | 36 | FMFC - PM | -19.7 | 196.7 | -3.4 | 1.4
34216 | A | 36 | FMFC - PM | -19.6 | 196.6 | -3.2 | 1.4
34217 | A | 36 | FMFC - PM | -19.7 | 196.8 | -3.4 | 1.4
34218 | A | 36 | FMFC - PM | -20 | 197 | -3.9 | 1.4
34219 | A | 36 | FMFC - PM | -20.1 | 197 | -4.2 | 1.4
34220 | A | 36 | FMFC - PM | -20.1 | 196.9 | -4.1 | 1.4
34221 | A | 36 | FMFC - PM | -20 | 196.7 | -4 | 1.4
34222 | A | 36 | FMFC - PM | -20.1 | 196.8 | -4.1 | 1.4
34223 | A | 36 | FMFC - PM | -20.3 | 196.8 | -4.5 | 1.4
34224 | A | 36 | FMFC - PM | -20.4 | 196.7 | -4.7 | 1.4
34225 | A | 36 | FMFC - PM | -20.4 | 196.3 | -4.6 | 1.4
34226 | A | 36 | FMFC - PM | -20.3 | 196.1 | -4.5 | 1.4
34227 | A | 36 | FMFC - PM | -20.5 | 196 | -4.9 | 1.4
34228 | B | 36 | FMFC - PM | 1.8 | 0 | 35.2 | 0
34229 | B | 36 | FMFC - PM | 1.8 | 0 | 35.2 | 0
34230 | B | 36 | FMFC - PM | 1.9 | 0.6 | 35.4 | 0
34231 | B | 36 | FMFC - PM | 1.8 | 0.6 | 35.2 | 0
34232 | B | 36 | FMFC - PM | 1.7 | 0.6 | 35.1 | 0
34233 | B | 36 | FMFC - PM | 1.7 | 0.5 | 35 | 0
34234 | B | 36 | FMFC - PM | 1.7 | 0.6 | 35.1 | 0
34235 | B | 36 | FMFC - PM | 1.8 | 0.6 | 35.2 | 0
34236 | B | 36 | FMFC - PM | 1.7 | 0.6 | 35 | 0
34237 | B | 36 | FMFC - PM | 1.5 | 0.7 | 34.7 | 0
34238 | B | 36 | FMFC - PM | 1.4 | 0.7 | 34.5 | 0
34239 | B | 36 | FMFC - PM | 1.4 | 0.7 | 34.5 | 0
34240 | B | 36 | FMFC - PM | 1.5 | 0.7 | 34.6 | 0
34241 | B | 36 | FMFC - PM | 1.5 | 0.8 | 34.6 | 0
34242 | B | 36 | FMFC - PM | 1.4 | 0.8 | 34.4 | 0
34243 | B | 36 | FMFC - PM | 1.3 | 0.8 | 34.3 | 0
34244 | B | 36 | FMFC - PM | 1.2 | 0.8 | 34.2 | 0
34245 | B | 36 | FMFC - PM | 1.3 | 0.8 | 34.3 | 0
34246 | B | 36 | FMFC - PM | 1.3 | 0.9 | 34.3 | 0
34247 | B | 36 | FMFC - PM | 1.2 | 0.9 | 34.2 | 0
34248 | B | 36 | FMFC - PM | 1.1 | 0.9 | 34 | 0
34249 | B | 36 | FMFC - PM | 1.1 | 0.9 | 33.9 | 0
34250 | B | 36 | FMFC - PM | 1.1 | 0.9 | 34 | 0
34251 | B | 36 | FMFC - PM | 1.1 | 1.3 | 34 | 0
34252 | B | 36 | FMFC - PM | 1 | 1.6 | 33.8 | 0
34253 | B | 36 | FMFC - PM | 0.9 | 1.9 | 33.6 | 0
34254 | B | 36 | FMFC - PM | 0.9 | 2.2 | 33.6 | 0
34255 | B | 36 | FMFC - PM | 0.9 | 2.7 | 33.7 | 0
34256 | B | 36 | FMFC - PM | 0.9 | 2.9 | 33.5 | 0
34257 | B | 36 | FMFC - PM | 0.7 | 3.2 | 33.2 | 0
34258 | B | 36 | FMFC - PM | 0.6 | 3.3 | 33 | 0
34259 | B | 36 | FMFC - PM | 0.6 | 3.9 | 33 | 0
34260 | B | 36 | FMFC - PM | 0.6 | 4.2 | 33 | 0
34261 | B | 36 | FMFC - PM | 0.6 | 4.3 | 33.1 | 0
34262 | B | 36 | FMFC - PM | 0.5 | 4.7 | 32.9 | 0
34263 | B | 36 | FMFC - PM | 0.3 | 4.9 | 32.6 | 0
34264 | B | 36 | FMFC - PM | 0.3 | 5.3 | 32.5 | 0
34265 | B | 36 | FMFC - PM | 0.3 | 5.7 | 32.5 | 0
5033 | A | 26 | FMFC | -18.8 | 300.9 | -1.8 | 2.1
5034 | A | 26 | FMFC | -18.9 | 302.5 | -1.9 | 2.1
5035 | A | 26 | FMFC | -18.9 | 304.7 | -2 | 2.1
5036 | A | 26 | FMFC | -19 | 306.1 | -2.1 | 2.1
5037 | A | 26 | FMFC | -19.1 | 307.7 | -2.3 | 2.1
5038 | A | 26 | FMFC | -19.2 | 309.4 | -2.5 | 2.1
5039 | A | 26 | FMFC | -19.2 | 311.7 | -2.6 | 2.1
9689 | B | 38 | FMFC | -14.1 | 124.9 | 6.7 | 0.9
32866 | A | 35 | FMFC - PM | -19 | 279.9 | -2.2 | 1.9
32867 | A | 35 | FMFC - PM | -18.9 | 280.4 | -2.1 | 1.9
32868 | A | 35 | FMFC - PM | -18.9 | 280.2 | -2 | 1.9
32869 | A | 35 | FMFC - PM | -19.3 | 280 | -2.7 | 1.9
32870 | B | 35 | FMFC - PM | 1.9 | 1.3 | 35.4 | 0
32871 | B | 35 | FMFC - PM | 1.8 | 1.3 | 35.3 | 0
32872 | B | 35 | FMFC - PM | 1.8 | 1.3 | 35.2 | 0
32873 | B | 35 | FMFC - PM | 1.7 | 1.4 | 35.1 | 0
32874 | B | 35 | FMFC - PM | 1.7 | 1.4 | 35 | 0
32875 | B | 35 | FMFC - PM | 1.6 | 1.5 | 34.9 | 0
32876 | B | 35 | FMFC - PM | 1.5 | 1.6 | 34.7 | 0
32877 | B | 35 | FMFC - PM | 1.5 | 1.7 | 34.7 | 0
32878 | B | 35 | FMFC - PM | 1.4 | 1.8 | 34.6 | 0
32879 | B | 35 | FMFC - PM | 1.3 | 2.4 | 34.4 | 0
32880 | B | 35 | FMFC - PM | 1.3 | 3.1 | 34.3 | 0
32881 | B | 35 | FMFC - PM | 1.2 | 3.6 | 34.2 | 0
32882 | B | 35 | FMFC - PM | 1.2 | 4.2 | 34.1 | 0
32883 | B | 35 | FMFC - PM | 1.1 | 4.8 | 33.9 | 0
32884 | B | 35 | FMFC - PM | 1 | 5.1 | 33.8 | 0
32885 | B | 35 | FMFC - PM | 1 | 5.7 | 33.7 | 0
32886 | B | 35 | FMFC - PM | 0.9 | 6.1 | 33.6 | 0
32887 | B | 35 | FMFC - PM | 0.8 | 6.4 | 33.5 | 0
32888 | B | 35 | FMFC - PM | 0.8 | 6.7 | 33.4 | 0
32889 | B | 35 | FMFC - PM | 0.7 | 7.2 | 33.2 | 0
32890 | B | 35 | FMFC - PM | 0.6 | 7.8 | 33.1 | 0.1
32891 | B | 35 | FMFC - PM | 0.6 | 8 | 33 | 0.1
32892 | B | 35 | FMFC - PM | 0.5 | 8.4 | 32.8 | 0.1
32893 | B | 35 | FMFC - PM | 0.4 | 8.9 | 32.7 | 0.1
32894 | B | 35 | FMFC - PM | 0.4 | 9.3 | 32.6 | 0.1
32895 | B | 35 | FMFC - PM | 0.3 | 9.6 | 32.5 | 0.1
32896 | B | 35 | FMFC - PM | 0.2 | 10.1 | 32.4 | 0.1
32897 | B | 35 | FMFC - PM | 0.2 | 10.6 | 32.3 | 0.1
32898 | B | 35 | FMFC - PM | 0.1 | 10.9 | 32.1 | 0.1
32899 | B | 35 | FMFC - PM | 0 | 11.2 | 32 | 0.1
32900 | B | 35 | FMFC - PM | -0.1 | 11.6 | 31.9 | 0.1
32901 | B | 35 | FMFC - PM | -0.2 | 12 | 31.7 | 0.1
32902 | B | 35 | FMFC - PM | -0.2 | 12.7 | 31.6 | 0.1
32903 | B | 35 | FMFC - PM | -0.3 | 13 | 31.5 | 0.1
32904 | B | 35 | FMFC - PM | -0.4 | 13.2 | 31.4 | 0.1
32905 | B | 35 | FMFC - PM | -0.5 | 13.7 | 31.2 | 0.1
32906 | B | 35 | FMFC - PM | -0.5 | 14.4 | 31.1 | 0.1
32907 | B | 35 | FMFC - PM | -0.6 | 14.4 | 31 | 0.1
32908 | B | 35 | FMFC - PM | -0.7 | 15.1 | 30.8 | 0.1
32909 | B | 35 | FMFC - PM | -0.7 | 15.5 | 30.7 | 0.1
32910 | B | 35 | FMFC - PM | -0.8 | 15.7 | 30.7 | 0.1
32911 | B | 35 | FMFC - PM | -0.8 | 16.1 | 30.5 | 0.1
32912 | B | 35 | FMFC - PM | -0.9 | 16.4 | 30.3 | 0.1
32913 | B | 35 | FMFC - PM | -1 | 17 | 30.2 | 0.1
32914 | B | 35 | FMFC - PM | -1.1 | 17.2 | 30.1 | 0.1
32915 | B | 35 | FMFC - PM | -1.2 | 17.9 | 29.9 | 0.1
32916 | B | 35 | FMFC - PM | -1.2 | 18.3 | 29.8 | 0.1
32917 | B | 35 | FMFC - PM | -1.3 | 18.7 | 29.7 | 0.1
32918 | B | 35 | FMFC - PM | -1.4 | 19.3 | 29.6 | 0.1
32919 | B | 35 | FMFC - PM | -1.4 | 19.6 | 29.4 | 0.1
32920 | B | 35 | FMFC - PM | -1.5 | 20 | 29.3 | 0.1
32921 | B | 35 | FMFC - PM | -1.6 | 20.5 | 29.2 | 0.1
32922 | B | 35 | FMFC - PM | -1.6 | 20.7 | 29.1 | 0.1
34139 | A | 36 | FMFC - PM | -14.1 | 132.1 | 6.6 | 0.9
34140 | A | 36 | FMFC - PM | -14 | 133.2 | 6.8 | 0.9
34141 | A | 36 | FMFC - PM | -14 | 135 | 6.8 | 0.9
34142 | A | 36 | FMFC - PM | -14.3 | 136 | 6.3 | 0.9
34143 | A | 36 | FMFC - PM | -14.4 | 137.1 | 6 | 0.9
34144 | A | 36 | FMFC - PM | -14.4 | 137.9 | 6.1 | 1
34145 | A | 36 | FMFC - PM | -14.3 | 139.3 | 6.2 | 1
34146 | A | 36 | FMFC - PM | -14.3 | 141 | 6.2 | 1
34147 | A | 36 | FMFC - PM | -14.6 | 142 | 5.7 | 1
34148 | A | 36 | FMFC - PM | -14.8 | 142.4 | 5.5 | 1
34149 | A | 36 | FMFC - PM | -14.8 | 144 | 5.4 | 1
34150 | A | 36 | FMFC - PM | -14.7 | 144.9 | 5.5 | 1
34151 | A | 36 | FMFC - PM | -14.7 | 147.1 | 5.5 | 1
34152 | A | 36 | FMFC - PM | -14.9 | 147.7 | 5.1 | 1
34153 | A | 36 | FMFC - PM | -15 | 148.8 | 5 | 1
34154 | A | 36 | FMFC - PM | -15 | 149.9 | 5 | 1
34155 | A | 36 | FMFC - PM | -15 | 151.3 | 5 | 1
34156 | A | 36 | FMFC - PM | -15.1 | 152.4 | 4.8 | 1.1
34157 | A | 36 | FMFC - PM | -15.2 | 153.4 | 4.6 | 1.1
34158 | A | 36 | FMFC - PM | -15.1 | 154.2 | 4.8 | 1.1
34159 | A | 36 | FMFC - PM | -15.2 | 156.2 | 4.6 | 1.1
34160 | A | 36 | FMFC - PM | -15.5 | 156.6 | 4.1 | 1.1
34161 | A | 36 | FMFC - PM | -15.7 | 157.2 | 3.8 | 1.1
34162 | A | 36 | FMFC - PM | -15.6 | 158.1 | 3.9 | 1.1
34163 | A | 36 | FMFC - PM | -15.6 | 159.9 | 4 | 1.1
34164 | A | 36 | FMFC - PM | -15.7 | 161.4 | 3.8 | 1.1
34165 | A | 36 | FMFC - PM | -15.9 | 161.9 | 3.3 | 1.1
34166 | A | 36 | FMFC - PM | -16 | 163.1 | 3.2 | 1.1
34167 | A | 36 | FMFC - PM | -16 | 164.3 | 3.2 | 1.1
34168 | A | 36 | FMFC - PM | -15.9 | 165.8 | 3.4 | 1.1
34169 | A | 36 | FMFC - PM | -16.1 | 167.8 | 3 | 1.2
34170 | A | 36 | FMFC - PM | -16.5 | 168.3 | 2.4 | 1.2
34171 | A | 36 | FMFC - PM | -16.6 | 168.8 | 2.2 | 1.2
34172 | A | 36 | FMFC - PM | -16.5 | 170.5 | 2.3 | 1.2
34173 | A | 36 | FMFC - PM | -16.4 | 172 | 2.4 | 1.2
34174 | A | 36 | FMFC - PM | -16.5 | 174.5 | 2.3 | 1.2
34175 | A | 36 | FMFC - PM | -16.7 | 175.1 | 1.9 | 1.2
34176 | A | 36 | FMFC - PM | -16.8 | 176.1 | 1.8 | 1.2
34177 | A | 36 | FMFC - PM | -16.7 | 177.6 | 1.9 | 1.2
34178 | A | 36 | FMFC - PM | -16.7 | 179.5 | 2 | 1.2
34179 | A | 36 | FMFC - PM | -16.9 | 180.8 | 1.5 | 1.2
34180 | A | 36 | FMFC - PM | -17.3 | 181.2 | 0.8 | 1.2
34181 | A | 36 | FMFC - PM | -17.5 | 181.9 | 0.6 | 1.3
34182 | A | 36 | FMFC - PM | -17.5 | 183.6 | 0.6 | 1.3
34183 | A | 36 | FMFC - PM | -17.4 | 185.2 | 0.7 | 1.3
34184 | A | 36 | FMFC - PM | -17.3 | 187.6 | 0.9 | 1.3
34185 | A | 36 | FMFC - PM | -17.5 | 188.7 | 0.5 | 1.3
34186 | A | 36 | FMFC - PM | -17.6 | 189.3 | 0.3 | 1.3
34187 | A | 36 | FMFC - PM | -17.6 | 190.2 | 0.3 | 1.3
34188 | A | 36 | FMFC - PM | -17.5 | 191.3 | 0.5 | 1.3
34768 | C | 36 | FMFC - PM | -13 | 130.6 | 8.7 | 0.9
34769 | C | 36 | FMFC - PM | -13.1 | 131.8 | 8.5 | 0.9
34770 | C | 36 | FMFC - PM | -13 | 132.4 | 8.7 | 0.9
34771 | C | 36 | FMFC - PM | -12.9 | 133.2 | 8.8 | 0.9
34772 | C | 36 | FMFC - PM | -13 | 134.7 | 8.6 | 0.9
34773 | C | 36 | FMFC - PM | -13.3 | 135.1 | 8.2 | 0.9
34774 | C | 36 | FMFC - PM | -13.5 | 136.3 | 7.8 | 0.9
34775 | C | 36 | FMFC - PM | -13.5 | 137.7 | 7.8 | 0.9
34776 | C | 36 | FMFC - PM | -13.4 | 139 | 8 | 1
34777 | C | 36 | FMFC - PM | -13.3 | 139.8 | 8 | 1
34778 | C | 36 | FMFC - PM | -13.5 | 140.9 | 7.7 | 1
34779 | C | 36 | FMFC - PM | -13.8 | 142 | 7.3 | 1
34780 | C | 36 | FMFC - PM | -13.8 | 143 | 7.3 | 1
34781 | C | 36 | FMFC - PM | -13.7 | 143.8 | 7.3 | 1
34782 | C | 36 | FMFC - PM | -13.7 | 145.4 | 7.4 | 1
34783 | C | 36 | FMFC - PM | -13.8 | 145.9 | 7.1 | 1
34784 | C | 36 | FMFC - PM | -13.9 | 146.9 | 6.9 | 1
34785 | C | 36 | FMFC - PM | -13.9 | 148.1 | 6.9 | 1
34786 | C | 36 | FMFC - PM | -13.9 | 148.7 | 7.1 | 1
34787 | C | 36 | FMFC - PM | -14 | 149.8 | 6.8 | 1
34788 | C | 36 | FMFC - PM | -14.1 | 150.9 | 6.6 | 1
34789 | C | 36 | FMFC - PM | -14.1 | 152 | 6.6 | 1
34790 | C | 36 | FMFC - PM | -14.1 | 152.8 | 6.7 | 1.1
34791 | C | 36 | FMFC - PM | -14.3 | 153.3 | 6.4 | 1.1
34792 | C | 36 | FMFC - PM | -14.6 | 154.6 | 5.8 | 1.1
34793 | C | 36 | FMFC - PM | -14.7 | 155.7 | 5.5 | 1.1
34794 | C | 36 | FMFC - PM | -14.7 | 157.2 | 5.6 | 1.1
34795 | C | 36 | FMFC - PM | -14.6 | 158.2 | 5.8 | 1.1
34796 | C | 36 | FMFC - PM | -14.7 | 159.2 | 5.5 | 1.1
34797 | C | 36 | FMFC - PM | -15.1 | 160.4 | 4.9 | 1.1
34798 | C | 36 | FMFC - PM | -15.2 | 161.5 | 4.7 | 1.1
34799 | C | 36 | FMFC - PM | -15.2 | 163.4 | 4.7 | 1.1
34800 | C | 36 | FMFC - PM | -15.1 | 164.9 | 4.9 | 1.1
34801 | C | 36 | FMFC - PM | -15.1 | 165.9 | 4.8 | 1.1
34802 | C | 36 | FMFC - PM | -15.3 | 167.1 | 4.5 | 1.2
34803 | C | 36 | FMFC - PM | -15.4 | 168.2 | 4.4 | 1.2
34804 | C | 36 | FMFC - PM | -15.3 | 169.1 | 4.4 | 1.2
34805 | C | 36 | FMFC - PM | -15.3 | 170.3 | 4.4 | 1.2
34806 | C | 36 | FMFC - PM | -15.6 | 171.6 | 4 | 1.2
34807 | C | 36 | FMFC - PM | -15.7 | 172.8 | 3.7 | 1.2
34808 | C | 36 | FMFC - PM | -15.7 | 173.8 | 3.7 | 1.2
34809 | C | 36 | FMFC - PM | -15.6 | 175.2 | 3.9 | 1.2
34810 | C | 36 | FMFC - PM | -15.7 | 176.4 | 3.7 | 1.2
34811 | C | 36 | FMFC - PM | -16 | 177.1 | 3.3 | 1.2
34812 | C | 36 | FMFC - PM | -16 | 178.3 | 3.2 | 1.2
34813 | C | 36 | FMFC - PM | -16 | 179.9 | 3.3 | 1.2
34814 | C | 36 | FMFC - PM | -16 | 181.1 | 3.2 | 1.2
34815 | C | 36 | FMFC - PM | -16.2 | 181.6 | 2.8 | 1.3
34816 | C | 36 | FMFC - PM | -16.4 | 183.5 | 2.6 | 1.3
34817 | C | 36 | FMFC - PM | -16.3 | 184.5 | 2.6 | 1.3
34818 | C | 36 | FMFC - PM | -16.2 | 185.7 | 2.8 | 1.3
34819 | C | 36 | FMFC - PM | -16.4 | 187.1 | 2.4 | 1.3
34820 | C | 36 | FMFC - PM | -16.8 | 187.6 | 1.8 | 1.3
34821 | C | 36 | FMFC - PM | -16.9 | 189.7 | 1.5 | 1.3
34822 | C | 36 | FMFC - PM | -16.9 | 191 | 1.5 | 1.3
34823 | C | 36 | FMFC - PM | -16.9 | 192.2 | 1.7 | 1.3
34824 | C | 36 | FMFC - PM | -16.8 | 194.2 | 1.7 | 1.3
34825 | C | 36 | FMFC - PM | -17.2 | 194.8 | 1.1 | 1.3
34826 | C | 36 | FMFC - PM | -17.5 | 197 | 0.5 | 1.4
34827 | C | 36 | FMFC - PM | -17.6 | 198.6 | 0.4 | 1.4
34828 | C | 36 | FMFC - PM | -17.5 | 200.4 | 0.5 | 1.4
34829 | C | 36 | FMFC - PM | -17.4 | 201.4 | 0.7 | 1.4
34830 | C | 36 | FMFC - PM | -17.4 | 202.5 | 0.7 | 1.4
8922 | C | 37 | FMFC | -12.7 | 60 | 9.1 | 0.4
8923 | C | 37 | FMFC | -12.8 | 60.8 | 9.1 | 0.4
8924 | C | 37 | FMFC | -12.9 | 61.2 | 8.9 | 0.4
8925 | C | 37 | FMFC | -13 | 62.1 | 8.7 | 0.4
8926 | C | 37 | FMFC | -13 | 62.9 | 8.6 | 0.4
9674 | B | 38 | FMFC | -12.9 | 107.1 | 8.8 | 0.7
34835 | C | 36 | FMFC - PM | -17.7 | 209.3 | 0.1 | 1.4
34836 | C | 36 | FMFC - PM | -17.9 | 209.5 | -0.3 | 1.4
34837 | C | 36 | FMFC - PM | -18 | 210.7 | -0.3 | 1.5
34838 | C | 36 | FMFC - PM | -17.9 | 211.9 | -0.3 | 1.5
34839 | C | 36 | FMFC - PM | -17.8 | 213.1 | -0.1 | 1.5
34840 | C | 36 | FMFC - PM | -18 | 213.8 | -0.4 | 1.5
34841 | C | 36 | FMFC - PM | -18.4 | 215.2 | -1.1 | 1.5
34842 | C | 36 | FMFC - PM | -18.5 | 216.5 | -1.3 | 1.5
34843 | C | 36 | FMFC - PM | -18.5 | 217.6 | -1.3 | 1.5
34844 | C | 36 | FMFC - PM | -18.4 | 218.5 | -1.1 | 1.5
34845 | C | 36 | FMFC - PM | -18.4 | 219.4 | -1.1 | 1.5
34846 | C | 36 | FMFC - PM | -18.7 | 219.9 | -1.6 | 1.5
34847 | C | 36 | FMFC - PM | -18.9 | 221.2 | -1.9 | 1.5
34848 | C | 36 | FMFC - PM | -18.9 | 222.3 | -1.9 | 1.5
34849 | C | 36 | FMFC - PM | -18.8 | 223.4 | -1.9 | 1.5
34850 | C | 36 | FMFC - PM | -18.8 | 224.3 | -1.8 | 1.5
34851 | C | 36 | FMFC - PM | -18.9 | 224.7 | -2.1 | 1.5
34852 | C | 36 | FMFC - PM | -19.1 | 225.5 | -2.4 | 1.6
34853 | C | 36 | FMFC - PM | -19.1 | 226.7 | -2.4 | 1.6
34854 | C | 36 | FMFC - PM | -19 | 227.9 | -2.2 | 1.6
34855 | C | 36 | FMFC - PM | -19.1 | 228.4 | -2.3 | 1.6
34856 | C | 36 | FMFC - PM | -19.4 | 228.5 | -2.9 | 1.6
34857 | C | 36 | FMFC - PM | -19.6 | 229.6 | -3.2 | 1.6
34858 | C | 36 | FMFC - PM | -19.5 | 230.9 | -3.1 | 1.6
34859 | C | 36 | FMFC - PM | -19.4 | 232 | -3 | 1.6
34860 | C | 36 | FMFC - PM | -19.5 | 232.1 | -3.1 | 1.6
34861 | C | 36 | FMFC - PM | -19.7 | 232.7 | -3.5 | 1.6
34862 | C | 36 | FMFC - PM | -19.7 | 233.2 | -3.5 | 1.6
34863 | C | 36 | FMFC - PM | -19.7 | 234.5 | -3.5 | 1.6
34864 | C | 36 | FMFC - PM | -19.7 | 234.5 | -3.5 | 1.6
34865 | C | 36 | FMFC - PM | -19.9 | 235.1 | -3.9 | 1.6
34866 | C | 36 | FMFC - PM | -20 | 235.9 | -4 | 1.6
34867 | C | 36 | FMFC - PM | -19.9 | 235.7 | -3.9 | 1.6
34868 | C | 36 | FMFC - PM | -20 | 235.8 | -4 | 1.6
34869 | C | 36 | FMFC - PM | -20.3 | 235.8 | -4.5 | 1.6
34870 | C | 36 | FMFC - PM | -20.5 | 235.7 | -4.8 | 1.6
34871 | C | 36 | FMFC - PM | -20.4 | 235.6 | -4.8 | 1.6
34872 | C | 36 | FMFC - PM | -20.3 | 235.5 | -4.6 | 1.6
34873 | C | 36 | FMFC - PM | -20.5 | 235.5 | -4.8 | 1.6
34874 | C | 36 | FMFC - PM | -20.7 | 235.4 | -5.3 | 1.6
34875 | C | 36 | FMFC - PM | -20.8 | 235.2 | -5.4 | 1.6
34876 | C | 36 | FMFC - PM | -20.7 | 235 | -5.3 | 1.6
34877 | C | 36 | FMFC - PM | -20.6 | 234.8 | -5.1 | 1.6
34878 | C | 36 | FMFC - PM | -20.9 | 234.7 | -5.7 | 1.6
34879 | A | 37 | FMFC - PM | 1.5 | 0.1 | 34.7 | 0
34880 | A | 37 | FMFC - PM | 1.4 | 0.2 | 34.5 | 0
34881 | A | 37 | FMFC - PM | 1.4 | 0.2 | 34.5 | 0
34882 | A | 37 | FMFC - PM | 1.4 | 0.2 | 34.6 | 0
34883 | A | 37 | FMFC - PM | 1.5 | 0.2 | 34.7 | 0
34884 | A | 37 | FMFC - PM | 1.7 | 0.1 | 35 | 0
34885 | A | 37 | FMFC - PM | 1.7 | 0.1 | 35.1 | 0
34886 | A | 37 | FMFC - PM | 1.8 | 0.1 | 35.2 | 0
34887 | A | 37 | FMFC - PM | 1.7 | 0.1 | 35.1 | 0
34888 | A | 37 | FMFC - PM | 1.8 | 0 | 35.2 | 0
34889 | A | 37 | FMFC - PM | 1.8 | 0 | 35.2 | 0
34890 | A | 37 | FMFC - PM | 1.8 | 0.1 | 35.2 | 0
34891 | A | 37 | FMFC - PM | 1.8 | 0.8 | 35.2 | 0
34892 | A | 37 | FMFC - PM | 1.7 | 1 | 35.1 | 0
34893 | A | 37 | FMFC - PM | 1.8 | 1 | 35.2 | 0
34894 | A | 37 | FMFC - PM | 1.7 | 1.1 | 35.1 | 0
34895 | A | 37 | FMFC - PM | 1.6 | 1.4 | 34.9 | 0
34896 | A | 37 | FMFC - PM | 1.6 | 1.5 | 34.8 | 0
34897 | A | 37 | FMFC - PM | 1.6 | 1.7 | 34.9 | 0
30793 | A | 24 | FMFC - PM | -4.1 | 57.9 | 24.6 | 0.4
30794 | A | 24 | FMFC - PM | -4.2 | 59.1 | 24.5 | 0.4
30795 | A | 24 | FMFC - PM | -4.2 | 59.8 | 24.4 | 0.4
30796 | A | 24 | FMFC - PM | -4.3 | 60.5 | 24.2 | 0.4
30797 | A | 24 | FMFC - PM | -4.4 | 61.3 | 24.1 | 0.4
30798 | A | 24 | FMFC - PM | -4.5 | 62 | 24 | 0.4
30799 | A | 24 | FMFC - PM | -4.5 | 63.1 | 23.9 | 0.4
30800 | A | 24 | FMFC - PM | -4.6 | 63.7 | 23.7 | 0.4
30801 | A | 24 | FMFC - PM | -4.7 | 64.5 | 23.6 | 0.4
30802 | A | 24 | FMFC - PM | -4.8 | 65.8 | 23.5 | 0.5
30803 | A | 24 | FMFC - PM | -4.8 | 66.5 | 23.3 | 0.5
30804 | A | 24 | FMFC - PM | -4.9 | 67.2 | 23.1 | 0.5
30805 | A | 24 | FMFC - PM | -5 | 68.4 | 23 | 0.5
30806 | A | 24 | FMFC - PM | -5.1 | 69.2 | 22.9 | 0.5
30807 | A | 24 | FMFC - PM | -5.1 | 70.3 | 22.8 | 0.5
30808 | A | 24 | FMFC - PM | -5.2 | 70.9 | 22.6 | 0.5
30809 | A | 24 | FMFC - PM | -5.3 | 72.2 | 22.5 | 0.5
30810 | A | 24 | FMFC - PM | -5.4 | 72.9 | 22.4 | 0.5
30811 | A | 24 | FMFC - PM | -5.5 | 74 | 22.2 | 0.5
30812 | A | 24 | FMFC - PM | -5.5 | 74.7 | 22.1 | 0.5
30813 | A | 24 | FMFC - PM | -5.6 | 75.9 | 21.9 | 0.5
30814 | A | 24 | FMFC - PM | -5.7 | 77.2 | 21.8 | 0.5
30815 | A | 24 | FMFC - PM | -5.8 | 77.8 | 21.7 | 0.5
30816 | A | 24 | FMFC - PM | -5.8 | 79 | 21.5 | 0.5
30817 | A | 24 | FMFC - PM | -5.9 | 79.6 | 21.3 | 0.5
30818 | A | 24 | FMFC - PM | -6 | 81.1 | 21.3 | 0.6
30819 | A | 24 | FMFC - PM | -6.1 | 81.7 | 21.1 | 0.6
30820 | A | 24 | FMFC - PM | -6.1 | 82.8 | 21 | 0.6
30821 | A | 24 | FMFC - PM | -6.2 | 83.5 | 20.8 | 0.6
30822 | A | 24 | FMFC - PM | -6.3 | 85 | 20.8 | 0.6
30823 | A | 24 | FMFC - PM | -6.4 | 85.6 | 20.6 | 0.6
30824 | A | 24 | FMFC - PM | -6.4 | 86.9 | 20.4 | 0.6
30825 | A | 24 | FMFC - PM | -6.5 | 87.6 | 20.3 | 0.6
30826 | A | 24 | FMFC - PM | -6.6 | 88.7 | 20.1 | 0.6
30827 | A | 24 | FMFC - PM | -6.7 | 90 | 20 | 0.6
30828 | A | 24 | FMFC - PM | -6.7 | 90.7 | 19.9 | 0.6
30829 | A | 24 | FMFC - PM | -6.8 | 92.5 | 19.7 | 0.6
30830 | A | 24 | FMFC - PM | -6.9 | 93.2 | 19.6 | 0.6
30831 | A | 24 | FMFC - PM | -7 | 94.3 | 19.5 | 0.7
27251 | A | 39 | LMLC - STOA | -9.7 | 60.6 | 14.5 | 0.4
27252 | A | 39 | LMLC - STOA | -9.8 | 61.3 | 14.4 | 0.4
27253 | A | 39 | LMLC - STOA | -9.9 | 61.7 | 14.2 | 0.4
27254 | A | 39 | LMLC - STOA | -9.9 | 62.4 | 14.1 | 0.4
27255 | A | 39 | LMLC - STOA | -10 | 63.2 | 14 | 0.4
27256 | A | 39 | LMLC - STOA | -10.1 | 63.8 | 13.8 | 0.4
27257 | A | 39 | LMLC - STOA | -10.2 | 64.5 | 13.7 | 0.4
27258 | A | 39 | LMLC - STOA | -10.2 | 65.6 | 13.6 | 0.5
27259 | A | 39 | LMLC - STOA | -10.3 | 66.4 | 13.5 | 0.5
27260 | A | 39 | LMLC - STOA | -10.4 | 67 | 13.3 | 0.5
27261 | A | 39 | LMLC - STOA | -10.5 | 67.7 | 13.2 | 0.5
27262 | A | 39 | LMLC - STOA | -10.5 | 68.8 | 13.1 | 0.5
27263 | A | 39 | LMLC - STOA | -10.6 | 69.4 | 12.9 | 0.5
27264 | A | 39 | LMLC - STOA | -10.7 | 70.8 | 12.8 | 0.5
27265 | A | 39 | LMLC - STOA | -10.8 | 71.5 | 12.6 | 0.5
27266 | A | 39 | LMLC - STOA | -10.8 | 72.2 | 12.6 | 0.5
27267 | A | 39 | LMLC - STOA | -10.9 | 72.9 | 12.4 | 0.5
27268 | A | 39 | LMLC - STOA | -11 | 73.9 | 12.3 | 0.5
27269 | A | 39 | LMLC - STOA | -11.1 | 74.6 | 12.1 | 0.5
27270 | A | 39 | LMLC - STOA | -11.1 | 75.3 | 12 | 0.5
27271 | A | 39 | LMLC - STOA | -11.2 | 76.5 | 11.8 | 0.5
27272 | A | 39 | LMLC - STOA | -11.3 | 77.2 | 11.7 | 0.5
27273 | A | 39 | LMLC - STOA | -11.4 | 78.4 | 11.5 | 0.5
27274 | A | 39 | LMLC - STOA | -11.4 | 79.1 | 11.4 | 0.5
27275 | A | 39 | LMLC - STOA | -11.5 | 80.1 | 11.3 | 0.6
27276 | A | 39 | LMLC - STOA | -11.6 | 81.5 | 11.2 | 0.6
27277 | A | 39 | LMLC - STOA | -11.7 | 82 | 11 | 0.6
27278 | A | 39 | LMLC - STOA | -11.7 | 82.8 | 10.9 | 0.6
27279 | A | 39 | LMLC - STOA | -11.8 | 83.4 | 10.8 | 0.6
27280 | A | 39 | LMLC - STOA | -11.9 | 84.6 | 10.6 | 0.6
27281 | A | 39 | LMLC - STOA | -11.9 | 85.8 | 10.5 | 0.6
27282 | A | 39 | LMLC - STOA | -12 | 86.6 | 10.4 | 0.6
27283 | A | 39 | LMLC - STOA | -12.1 | 87.8 | 10.2 | 0.6
27284 | A | 39 | LMLC - STOA | -12.2 | 88.5 | 10.1 | 0.6
27285 | A | 39 | LMLC - STOA | -12.2 | 89.6 | 10 | 0.6
27286 | A | 39 | LMLC - STOA | -12.3 | 90.4 | 9.8 | 0.6
27287 | A | 39 | LMLC - STOA | -12.4 | 91.7 | 9.7 | 0.6
27288 | A | 39 | LMLC - STOA | -12.5 | 92.5 | 9.6 | 0.6
27289 | A | 39 | LMLC - STOA | -12.6 | 93.5 | 9.4 | 0.6
27290 | A | 39 | LMLC - STOA | -12.6 | 94.9 | 9.3 | 0.7
27291 | A | 39 | LMLC - STOA | -12.7 | 95.6 | 9.1 | 0.7
27292 | A | 39 | LMLC - STOA | -12.8 | 96.7 | 9 | 0.7
27293 | A | 39 | LMLC - STOA | -12.9 | 97.9 | 8.8 | 0.7
27294 | A | 39 | LMLC - STOA | -12.9 | 98.5 | 8.7 | 0.7
27295 | A | 39 | LMLC - STOA | -13 | 99.9 | 8.6 | 0.7
27296 | A | 39 | LMLC - STOA | -13.1 | 101 | 8.5 | 0.7
27297 | A | 39 | LMLC - STOA | -13.2 | 102.4 | 8.3 | 0.7
27298 | A | 39 | LMLC - STOA | -13.2 | 103 | 8.2 | 0.7
27299 | A | 39 | LMLC - STOA | -13.3 | 104.2 | 8 | 0.7
27300 | A | 39 | LMLC - STOA | -13.4 | 105 | 7.9 | 0.7
27301 | A | 39 | LMLC - STOA | -13.5 | 106.3 | 7.8 | 0.7
27302 | A | 39 | LMLC - STOA | -13.5 | 107.5 | 7.6 | 0.7
27303 | A | 39 | LMLC - STOA | -13.6 | 108.7 | 7.5 | 0.7
27304 | A | 39 | LMLC - STOA | -13.7 | 110.1 | 7.4 | 0.8
27305 | A | 39 | LMLC - STOA | -13.8 | 110.9 | 7.2 | 0.8
27306 | A | 39 | LMLC - STOA | -13.8 | 112 | 7.1 | 0.8
27307 | A | 39 | LMLC - STOA | -13.9 | 113.8 | 7 | 0.8
27308 | A | 39 | LMLC - STOA | -14 | 114.4 | 6.9 | 0.8
27309 | A | 39 | LMLC - STOA | -14.1 | 115.8 | 6.7 | 0.8
27310 | A | 39 | LMLC - STOA | -14.1 | 117.2 | 6.6 | 0.8
27311 | A | 39 | LMLC - STOA | -14.2 | 118 | 6.4 | 0.8
27312 | A | 39 | LMLC - STOA | -14.3 | 119.5 | 6.3 | 0.8
27313 | A | 39 | LMLC - STOA | -14.4 | 120.4 | 6.1 | 0.8
27314 | A | 39 | LMLC - STOA | -14.4 | 121.6 | 6 | 0.8
27315 | A | 39 | LMLC - STOA | -14.5 | 123.3 | 5.9 | 0.9
27316 | A | 39 | LMLC - STOA | -14.6 | 124.1 | 5.7 | 0.9
12391 | A | 11 | FMLC | 2.3 | 0.2 | 36.1 | 0
12392 | A | 11 | FMLC | 2.2 | 0.2 | 36 | 0
12393 | A | 11 | FMLC | 2.2 | 0.3 | 36 | 0
12394 | A | 11 | FMLC | 2.2 | 0.4 | 35.9 | 0
12395 | A | 11 | FMLC | 2.1 | 0.5 | 35.8 | 0
12396 | A | 11 | FMLC | 2 | 0.6 | 35.6 | 0
27322 | A | 39 | LMLC - STOA | -15 | 131.9 | 4.9 | 0.9
27323 | A | 39 | LMLC - STOA | -15.1 | 132.9 | 4.8 | 0.9
27324 | A | 39 | LMLC - STOA | -15.2 | 134.1 | 4.7 | 0.9
27325 | A | 39 | LMLC - STOA | -15.3 | 135 | 4.5 | 0.9
27326 | A | 39 | LMLC - STOA | -15.3 | 136.7 | 4.4 | 0.9
27327 | A | 39 | LMLC - STOA | -15.4 | 137.9 | 4.3 | 1
27328 | A | 39 | LMLC - STOA | -15.5 | 139.5 | 4.1 | 1
27329 | A | 39 | LMLC - STOA | -15.6 | 141 | 4 | 1
27330 | A | 39 | LMLC - STOA | -15.6 | 141.9 | 3.9 | 1
27331 | A | 39 | LMLC - STOA | -15.7 | 143.3 | 3.7 | 1
27332 | A | 39 | LMLC - STOA | -15.8 | 144.9 | 3.6 | 1
27333 | A | 39 | LMLC - STOA | -15.8 | 145.7 | 3.5 | 1
27334 | A | 39 | LMLC - STOA | -15.9 | 147.2 | 3.3 | 1
27335 | A | 39 | LMLC - STOA | -16 | 148.9 | 3.2 | 1
27336 | A | 39 | LMLC - STOA | -16.1 | 150.2 | 3.1 | 1
27337 | A | 39 | LMLC - STOA | -16.1 | 151.8 | 3 | 1
27338 | A | 39 | LMLC - STOA | -16.2 | 153.2 | 2.8 | 1.1
27339 | A | 39 | LMLC - STOA | -16.3 | 154.6 | 2.6 | 1.1
27340 | A | 39 | LMLC - STOA | -16.4 | 156.1 | 2.5 | 1.1
27341 | A | 39 | LMLC - STOA | -16.5 | 157.4 | 2.4 | 1.1
27342 | A | 39 | LMLC - STOA | -16.5 | 159.1 | 2.2 | 1.1
27343 | A | 39 | LMLC - STOA | -16.6 | 160.4 | 2.1 | 1.1
27344 | A | 39 | LMLC - STOA | -16.7 | 162 | 2 | 1.1
27345 | A | 39 | LMLC - STOA | -16.8 | 163.4 | 1.8 | 1.1
27346 | A | 39 | LMLC - STOA | -16.8 | 165.2 | 1.7 | 1.1
27347 | A | 39 | LMLC - STOA | -16.9 | 166.4 | 1.5 | 1.1
27348 | A | 39 | LMLC - STOA | -17 | 167.9 | 1.5 | 1.2
27349 | A | 39 | LMLC - STOA | -17.1 | 169.5 | 1.3 | 1.2
27350 | A | 39 | LMLC - STOA | -17.1 | 171.6 | 1.2 | 1.2
27351 | A | 39 | LMLC - STOA | -17.2 | 172.9 | 1 | 1.2
27352 | A | 39 | LMLC - STOA | -17.3 | 174.8 | 0.9 | 1.2
27353 | A | 39 | LMLC - STOA | -17.4 | 175.9 | 0.7 | 1.2
27354 | A | 39 | LMLC - STOA | -17.5 | 177.6 | 0.6 | 1.2
27355 | A | 39 | LMLC - STOA | -17.5 | 179.7 | 0.4 | 1.2
27356 | A | 39 | LMLC - STOA | -17.6 | 181.1 | 0.4 | 1.2
27357 | A | 39 | LMLC - STOA | -17.7 | 182.4 | 0.2 | 1.3
27358 | A | 39 | LMLC - STOA | -17.8 | 184.2 | 0 | 1.3
27359 | A | 39 | LMLC - STOA | -17.8 | 185.6 | -0.1 | 1.3
26931 | C | 36 | LMLC - STOA | -18.1 | 123.7 | -0.6 | 0.9
27361 | A | 39 | LMLC - STOA | -18 | 189.5 | -0.3 | 1.3
27362 | A | 39 | LMLC - STOA | -18.1 | 190.2 | -0.5 | 1.3
27363 | A | 39 | LMLC - STOA | -18.1 | 192.4 | -0.6 | 1.3
27364 | A | 39 | LMLC - STOA | -18.2 | 193.7 | -0.8 | 1.3
27365 | A | 39 | LMLC - STOA | -18.3 | 196 | -0.9 | 1.4
27366 | A | 39 | LMLC - STOA | -18.4 | 197.3 | -1.1 | 1.4
27367 | A | 39 | LMLC - STOA | -18.4 | 199 | -1.2 | 1.4
27368 | A | 39 | LMLC - STOA | -18.5 | 201.2 | -1.4 | 1.4
27369 | A | 39 | LMLC - STOA | -18.6 | 202.5 | -1.4 | 1.4
27370 | A | 39 | LMLC - STOA | -18.7 | 204.1 | -1.6 | 1.4
27371 | A | 39 | LMLC - STOA | -18.7 | 206.2 | -1.7 | 1.4
27372 | A | 39 | LMLC - STOA | -18.8 | 207.6 | -1.9 | 1.4
27373 | A | 39 | LMLC - STOA | -18.9 | 209.2 | -2 | 1.4
27374 | A | 39 | LMLC - STOA | -19 | 211.3 | -2.1 | 1.5
27375 | A | 39 | LMLC - STOA | -19.1 | 213 | -2.3 | 1.5
27376 | A | 39 | LMLC - STOA | -19.1 | 215.3 | -2.4 | 1.5
27377 | A | 39 | LMLC - STOA | -19.2 | 216.8 | -2.6 | 1.5
27378 | A | 39 | LMLC - STOA | -19.3 | 218.8 | -2.7 | 1.5
27379 | A | 39 | LMLC - STOA | -19.4 | 220.6 | -2.9 | 1.5
27380 | A | 39 | LMLC - STOA | -19.4 | 222.4 | -3 | 1.5
27381 | A | 39 | LMLC - STOA | -19.5 | 224.5 | -3 | 1.5
27382 | A | 39 | LMLC - STOA | -19.6 | 226.6 | -3.2 | 1.6
27383 | A | 39 | LMLC - STOA | -19.7 | 228.2 | -3.4 | 1.6
27384 | A | 39 | LMLC - STOA | -19.7 | 230.4 | -3.5 | 1.6
27385 | A | 39 | LMLC - STOA | -19.8 | 231.6 | -3.6 | 1.6
27386 | A | 39 | LMLC - STOA | -19.9 | 233.8 | -3.8 | 1.6
27387 | A | 39 | LMLC - STOA | -20 | 235.9 | -3.9 | 1.6
27388 | A | 39 | LMLC - STOA | -20 | 238.2 | -4.1 | 1.6
27389 | A | 39 | LMLC - STOA | -20.1 | 239.6 | -4.2 | 1.7
27390 | A | 39 | LMLC - STOA | -20.2 | 241.8 | -4.3 | 1.7
27391 | A | 39 | LMLC - STOA | -20.3 | 243.5 | -4.5 | 1.7
27392 | A | 39 | LMLC - STOA | -20.3 | 245.6 | -4.6 | 1.7
27393 | A | 39 | LMLC - STOA | -20.4 | 247.8 | -4.7 | 1.7
27394 | A | 39 | LMLC - STOA | -20.5 | 249.9 | -4.8 | 1.7
27395 | A | 39 | LMLC - STOA | -20.6 | 251.4 | -5 | 1.7
27396 | A | 39 | LMLC - STOA | -20.6 | 253.7 | -5.1 | 1.7
27397 | A | 39 | LMLC - STOA | -20.7 | 255 | -5.2 | 1.8
27398 | A | 39 | LMLC - STOA | -20.8 | 257.4 | -5.4 | 1.8
27399 | A | 39 | LMLC - STOA | -20.9 | 259.6 | -5.6 | 1.8
27400 | A | 39 | LMLC - STOA | -20.9 | 261.2 | -5.7 | 1.8
27401 | A | 39 | LMLC - STOA | -21 | 263.2 | -5.7 | 1.8
27402 | A | 39 | LMLC - STOA | -21.1 | 265.6 | -5.9 | 1.8
27403 | A | 39 | LMLC - STOA | -21.2 | 267.2 | -6.1 | 1.8
27404 | A | 39 | LMLC - STOA | -21.2 | 269.6 | -6.2 | 1.9
27405 | A | 39 | LMLC - STOA | -21.3 | 272.3 | -6.3 | 1.9
27406 | A | 39 | LMLC - STOA | -21.4 | 274.1 | -6.5 | 1.9
27407 | A | 39 | LMLC - STOA | -21.5 | 276.7 | -6.6 | 1.9
27408 | A | 39 | LMLC - STOA | -21.5 | 278.3 | -6.8 | 1.9
27409 | A | 39 | LMLC - STOA | -21.6 | 280.3 | -6.9 | 1.9
27410 | A | 39 | LMLC - STOA | -21.7 | 282.6 | -7 | 1.9
27411 | A | 39 | LMLC - STOA | -21.8 | 284.7 | -7.2 | 2
37676 | B | 39 | FMFC - PM | -18.6 | 364.2 | -1.4 | 2.5
37677 | B | 39 | FMFC - PM | -18.7 | 366.5 | -1.6 | 2.5
37678 | B | 39 | FMFC - PM | -18.7 | 368.7 | -1.7 | 2.5
37679 | B | 39 | FMFC - PM | -18.8 | 371.2 | -1.8 | 2.6
37680 | B | 39 | FMFC - PM | -18.9 | 373.5 | -2 | 2.6
37681 | B | 39 | FMFC - PM | -19 | 376.4 | -2.2 | 2.6
37682 | B | 39 | FMFC - PM | -19 | 378.7 | -2.2 | 2.6
37683 | B | 39 | FMFC - PM | -19.1 | 381.6 | -2.3 | 2.6
37684 | B | 39 | FMFC - PM | -19.2 | 383.9 | -2.5 | 2.6
37685 | B | 39 | FMFC - PM | -19.3 | 387.1 | -2.7 | 2.7
37686 | B | 39 | FMFC - PM | -19.3 | 389.5 | -2.8 | 2.7
37687 | B | 39 | FMFC - PM | -19.4 | 391.6 | -2.9 | 2.7
37688 | B | 39 | FMFC - PM | -19.5 | 394.5 | -3.1 | 2.7
37689 | B | 39 | FMFC - PM | -19.6 | 397 | -3.2 | 2.7
37690 | B | 39 | FMFC - PM | -19.7 | 399.3 | -3.4 | 2.8
37691 | B | 39 | FMFC - PM | -19.7 | 402.2 | -3.5 | 2.8
37692 | B | 39 | FMFC - PM | -19.8 | 404.5 | -3.6 | 2.8
37693 | B | 39 | FMFC - PM | -19.9 | 407.7 | -3.8 | 2.8
37694 | B | 39 | FMFC - PM | -19.9 | 409.2 | -3.9 | 2.8
37695 | B | 39 | FMFC - PM | -20 | 412.3 | -4 | 2.8
37696 | B | 39 | FMFC - PM | -20.1 | 414.6 | -4.1 | 2.9
37697 | B | 39 | FMFC - PM | -20.2 | 417 | -4.3 | 2.9
37698 | B | 39 | FMFC - PM | -20.3 | 417.5 | -4.5 | 2.9
37699 | B | 39 | FMFC - PM | -20.3 | 420 | -4.5 | 2.9
37700 | B | 39 | FMFC - PM | -20.4 | 421.6 | -4.7 | 2.9
37701 | B | 39 | FMFC - PM | -20.5 | 424.1 | -4.9 | 2.9
37702 | B | 39 | FMFC - PM | -20.6 | 426.7 | -5 | 2.9
37703 | B | 39 | FMFC - PM | -20.6 | 429.3 | -5.1 | 3
37704 | B | 39 | FMFC - PM | -20.7 | 430.8 | -5.2 | 3
37705 | B | 39 | FMFC - PM | -20.8 | 433.4 | -5.4 | 3
37706 | B | 39 | FMFC - PM | -20.9 | 435.9 | -5.6 | 3
37707 | B | 39 | FMFC - PM | -20.9 | 437.9 | -5.6 | 3
37708 | B | 39 | FMFC - PM | -21 | 440.3 | -5.8 | 3
37709 | B | 39 | FMFC - PM | -21.1 | 442.7 | -5.9 | 3.1
37710 | B | 39 | FMFC - PM | -21.2 | 445.3 | -6.1 | 3.1
37711 | B | 39 | FMFC - PM | -21.2 | 447.6 | -6.2 | 3.1
37712 | B | 39 | FMFC - PM | -21.3 | 447.3 | -6.3 | 3.1
37713 | C | 39 | FMFC - PM | 2.2 | 1.8 | 35.9 | 0
37714 | C | 39 | FMFC - PM | 2.2 | 1.3 | 36 | 0
37715 | C | 39 | FMFC - PM | 2.1 | 1.2 | 35.8 | 0
37716 | C | 39 | FMFC - PM | 2 | 1.2 | 35.6 | 0
37717 | C | 39 | FMFC - PM | 2 | 1.2 | 35.6 | 0
37718 | C | 39 | FMFC - PM | 2 | 1.2 | 35.6 | 0
37719 | C | 39 | FMFC - PM | 2 | 1.2 | 35.6 | 0
37720 | C | 39 | FMFC - PM | 1.9 | 1.3 | 35.5 | 0
37721 | C | 39 | FMFC - PM | 1.9 | 1.4 | 35.3 | 0
37722 | C | 39 | FMFC - PM | 1.8 | 1.4 | 35.3 | 0
37723 | C | 39 | FMFC - PM | 1.8 | 1.4 | 35.3 | 0
37724 | C | 39 | FMFC - PM | 1.8 | 1.4 | 35.3 | 0
37725 | C | 39 | FMFC - PM | 1.7 | 1.5 | 35.1 | 0
37726 | C | 39 | FMFC - PM | 1.7 | 1.6 | 35.1 | 0
37727 | C | 39 | FMFC - PM | 1.7 | 1.5 | 35.1 | 0
37728 | C | 39 | FMFC - PM | 1.7 | 2.8 | 35.1 | 0
37729 | C | 39 | FMFC - PM | 1.6 | 3.1 | 34.9 | 0
37730 | C | 39 | FMFC - PM | 1.5 | 3.6 | 34.7 | 0
37731 | C | 39 | FMFC - PM | 1.5 | 3.9 | 34.7 | 0
37732 | C | 39 | FMFC - PM | 1.5 | 4.1 | 34.7 | 0
37733 | C | 39 | FMFC - PM | 1.4 | 4.5 | 34.6 | 0
37734 | C | 39 | FMFC - PM | 1.4 | 5 | 34.4 | 0
37735 | C | 39 | FMFC - PM | 1.3 | 5.3 | 34.4 | 0
37736 | C | 39 | FMFC - PM | 1.3 | 5.5 | 34.4 | 0
37737 | C | 39 | FMFC - PM | 1.2 | 6 | 34.2 | 0
37738 | C | 39 | FMFC - PM | 1.1 | 6.4 | 34 | 0
37739 | C | 39 | FMFC - PM | 1.1 | 6.6 | 34 | 0
37740 | C | 39 | FMFC - PM | 1.1 | 6.8 | 34 | 0
37741 | C | 39 | FMFC - PM | 1 | 7.3 | 33.8 | 0.1
37742 | C | 39 | FMFC - PM | 0.9 | 7.8 | 33.6 | 0.1
37743 | C | 39 | FMFC - PM | 0.9 | 8 | 33.5 | 0.1
37744 | C | 39 | FMFC - PM | 0.9 | 8.4 | 33.6 | 0.1
37745 | C | 39 | FMFC - PM | 0.8 | 8.8 | 33.5 | 0.1
37746 | C | 39 | FMFC - PM | 0.7 | 9.1 | 33.2 | 0.1
37747 | C | 39 | FMFC - PM | 0.7 | 9.6 | 33.2 | 0.1
3067 | F | 11 | FMFC | -9.3 | 228.9 | 15.4 | 1.6
3068 | F | 11 | FMFC | -9.3 | 230.8 | 15.3 | 1.6
3069 | F | 11 | FMFC | -9.4 | 232.6 | 15.1 | 1.6
3070 | F | 11 | FMFC | -9.5 | 234.6 | 14.9 | 1.6
3071 | F | 11 | FMFC | -9.6 | 236.4 | 14.8 | 1.6
3072 | F | 11 | FMFC | -9.6 | 238.3 | 14.7 | 1.6
9690 | B | 38 | FMFC | -14.1 | 126.2 | 6.6 | 0.9
9691 | B | 38 | FMFC | -14.3 | 126.7 | 6.3 | 0.9
9692 | B | 38 | FMFC | -14.4 | 128.3 | 6.2 | 0.9
9693 | B | 38 | FMFC | -14.4 | 129.4 | 6 | 0.9
9694 | B | 38 | FMFC | -14.5 | 130.5 | 5.9 | 0.9
9695 | B | 38 | FMFC | -14.5 | 131.9 | 5.9 | 0.9
9696 | B | 38 | FMFC | -14.6 | 133.7 | 5.7 | 0.9
9697 | B | 38 | FMFC | -14.7 | 134.9 | 5.5 | 0.9
9698 | B | 38 | FMFC | -14.8 | 136.5 | 5.4 | 0.9
9699 | B | 38 | FMFC | -14.8 | 137.7 | 5.3 | 0.9
9700 | B | 38 | FMFC | -14.9 | 138.9 | 5.1 | 1
9701 | B | 38 | FMFC | -15 | 140.4 | 5.1 | 1
9702 | B | 38 | FMFC | -15 | 141.7 | 5 | 1
9703 | B | 38 | FMFC | -15.1 | 143.6 | 4.8 | 1
9704 | B | 38 | FMFC | -15.2 | 144.4 | 4.6 | 1
9705 | B | 38 | FMFC | -15.2 | 145.5 | 4.6 | 1
9706 | B | 38 | FMFC | -15.3 | 147.6 | 4.4 | 1
9707 | B | 38 | FMFC | -15.5 | 148.2 | 4.2 | 1
9708 | B | 38 | FMFC | -15.5 | 150.1 | 4.1 | 1
9709 | B | 38 | FMFC | -15.6 | 151.8 | 3.9 | 1
9710 | B | 38 | FMFC | -15.7 | 152.6 | 3.7 | 1.1
9711 | B | 38 | FMFC | -15.7 | 154.1 | 3.7 | 1.1
9712 | B | 38 | FMFC | -16 | 156.2 | 3.3 | 1.1
9713 | B | 38 | FMFC | -16.2 | 157 | 2.9 | 1.1
9714 | B | 38 | FMFC | -16.2 | 157.7 | 2.8 | 1.1
9715 | B | 38 | FMFC | -16.2 | 160.1 | 2.8 | 1.1
9716 | B | 38 | FMFC | -16.2 | 162.1 | 2.8 | 1.1
9717 | B | 38 | FMFC | -16.3 | 163.8 | 2.8 | 1.1
9718 | B | 38 | FMFC | -16.3 | 165.5 | 2.7 | 1.1
9719 | B | 38 | FMFC | -16.3 | 167.1 | 2.6 | 1.2
9720 | B | 38 | FMFC | -16.4 | 169.1 | 2.4 | 1.2
9721 | B | 38 | FMFC | -16.5 | 170.4 | 2.4 | 1.2
9722 | B | 38 | FMFC | -16.5 | 172.1 | 2.3 | 1.2
9723 | B | 38 | FMFC | -16.6 | 173 | 2.1 | 1.2
9724 | B | 38 | FMFC | -16.7 | 174.7 | 2 | 1.2
9725 | B | 38 | FMFC | -16.8 | 176.3 | 1.8 | 1.2
9726 | B | 38 | FMFC | -17 | 177.5 | 1.4 | 1.2
9727 | B | 38 | FMFC | -17.1 | 178.2 | 1.2 | 1.2
9728 | B | 38 | FMFC | -17.1 | 180.6 | 1.2 | 1.2
9729 | B | 38 | FMFC | -17.1 | 182.6 | 1.2 | 1.3
9730 | B | 38 | FMFC | -17.2 | 184.2 | 1 | 1.3
9731 | B | 38 | FMFC | -17.2 | 185.4 | 1 | 1.3
9732 | B | 38 | FMFC | -17.3 | 187.4 | 0.9 | 1.3
9733 | B | 38 | FMFC | -17.4 | 189.6 | 0.7 | 1.3
9734 | B | 38 | FMFC | -17.5 | 190.7 | 0.6 | 1.3
9735 | B | 38 | FMFC | -17.5 | 192.5 | 0.5 | 1.3
9736 | B | 38 | FMFC | -17.6 | 194.1 | 0.3 | 1.3
9737 | B | 38 | FMFC | -17.8 | 196.3 | -0.1 | 1.4
9738 | B | 38 | FMFC | -17.9 | 196.9 | -0.3 | 1.4
9739 | B | 38 | FMFC | -18 | 198.5 | -0.3 | 1.4
9740 | B | 38 | FMFC | -18 | 200.7 | -0.4 | 1.4
9741 | B | 38 | FMFC | -18 | 202.9 | -0.4 | 1.4
9742 | B | 38 | FMFC | -18.1 | 211.8 | -0.5 | 1.5
9743 | B | 38 | FMFC | -18.1 | 221 | -0.6 | 1.5
9744 | B | 38 | FMFC | -18.3 | 220.3 | -0.9 | 1.5
9745 | B | 38 | FMFC | -18.3 | 221.1 | -1 | 1.5
9746 | B | 38 | FMFC | -18.4 | 222 | -1.2 | 1.5
9747 | B | 38 | FMFC | -18.5 | 224 | -1.2 | 1.5
9748 | B | 38 | FMFC | -18.5 | 225.6 | -1.3 | 1.6
9749 | B | 38 | FMFC | -18.7 | 226.7 | -1.7 | 1.6
9750 | B | 38 | FMFC | -18.8 | 227.9 | -1.8 | 1.6
9751 | B | 38 | FMFC | -18.8 | 229.8 | -1.8 | 1.6
9752 | B | 38 | FMFC | -18.9 | 230.8 | -2.1 | 1.6
9753 | B | 38 | FMFC | -19 | 232.7 | -2.2 | 1.6
9923 | C | 38 | FMFC | -2.4 | 13.2 | 27.7 | 0.1
9924 | C | 38 | FMFC | -2.5 | 13.5 | 27.6 | 0.1
9925 | C | 38 | FMFC | -2.5 | 13.5 | 27.5 | 0.1
9926 | C | 38 | FMFC | -2.6 | 13.8 | 27.4 | 0.1
9927 | C | 38 | FMFC | -2.7 | 14.1 | 27.2 | 0.1
9928 | C | 38 | FMFC | -2.8 | 14.2 | 27.1 | 0.1
9929 | C | 38 | FMFC | -2.9 | 15.7 | 26.9 | 0.1
9930 | C | 38 | FMFC | -3 | 15.6 | 26.7 | 0.1
9931 | C | 38 | FMFC | -3 | 15.6 | 26.6 | 0.1
9932 | C | 38 | FMFC | -3.1 | 15.7 | 26.5 | 0.1
9933 | C | 38 | FMFC | -3.2 | 16.1 | 26.3 | 0.1
9934 | C | 38 | FMFC | -3.3 | 16.1 | 26.2 | 0.1
9935 | C | 38 | FMFC | -3.4 | 16.5 | 26 | 0.1
9936 | C | 38 | FMFC | -3.4 | 16.4 | 25.8 | 0.1
9937 | C | 38 | FMFC | -3.5 | 16.8 | 25.8 | 0.1
9938 | C | 38 | FMFC | -3.6 | 17.1 | 25.6 | 0.1
9939 | C | 38 | FMFC | -3.7 | 17.5 | 25.4 | 0.1
9940 | C | 38 | FMFC | -3.8 | 18.4 | 25.3 | 0.1
9941 | C | 38 | FMFC | -3.8 | 18.6 | 25.2 | 0.1
9942 | C | 38 | FMFC | -3.9 | 18.6 | 25.1 | 0.1
9943 | C | 38 | FMFC | -4 | 19.1 | 24.9 | 0.1
9944 | C | 38 | FMFC | -4.1 | 19 | 24.7 | 0.1
9945 | C | 38 | FMFC | -4.2 | 19.3 | 24.5 | 0.1
9946 | C | 38 | FMFC | -4.2 | 19.6 | 24.5 | 0.1
9947 | C | 38 | FMFC | -4.3 | 20 | 24.4 | 0.1
9948 | C | 38 | FMFC | -4.4 | 20 | 24.2 | 0.1
9949 | C | 38 | FMFC | -4.5 | 20.3 | 24 | 0.1
9950 | C | 38 | FMFC | -4.5 | 21.4 | 23.9 | 0.1
9951 | C | 38 | FMFC | -4.6 | 21.7 | 23.8 | 0.1
9952 | C | 38 | FMFC | -4.7 | 21.7 | 23.6 | 0.1
9953 | C | 38 | FMFC | -4.8 | 22.1 | 23.5 | 0.2
9954 | C | 38 | FMFC | -4.8 | 22.1 | 23.3 | 0.2
9955 | C | 38 | FMFC | -4.9 | 22.9 | 23.2 | 0.2
9956 | C | 38 | FMFC | -5 | 22.8 | 23.1 | 0.2
9957 | C | 38 | FMFC | -5.1 | 23.1 | 22.9 | 0.2
9958 | C | 38 | FMFC | -5.2 | 23.5 | 22.7 | 0.2
9959 | C | 38 | FMFC | -5.2 | 24.2 | 22.6 | 0.2
9960 | C | 38 | FMFC | -5.3 | 24.7 | 22.5 | 0.2
9961 | C | 38 | FMFC | -5.4 | 25.1 | 22.4 | 0.2
9962 | C | 38 | FMFC | -5.5 | 25.1 | 22.2 | 0.2
9963 | C | 38 | FMFC | -5.5 | 25.4 | 22.1 | 0.2
9964 | C | 38 | FMFC | -5.6 | 25.8 | 21.9 | 0.2
9965 | C | 38 | FMFC | -5.7 | 26.1 | 21.8 | 0.2
9966 | C | 38 | FMFC | -5.8 | 26.5 | 21.7 | 0.2
9967 | C | 38 | FMFC | -5.9 | 27.5 | 21.5 | 0.2
9968 | C | 38 | FMFC | -5.9 | 27.8 | 21.3 | 0.2
9969 | C | 38 | FMFC | -6 | 28 | 21.3 | 0.2
9970 | C | 38 | FMFC | -6.1 | 28.4 | 21.1 | 0.2
9971 | C | 38 | FMFC | -6.2 | 28.8 | 20.9 | 0.2
9972 | C | 38 | FMFC | -6.2 | 29.1 | 20.8 | 0.2
9973 | C | 38 | FMFC | -6.3 | 29.5 | 20.7 | 0.2
9974 | C | 38 | FMFC | -6.4 | 30.2 | 20.6 | 0.2
9975 | C | 38 | FMFC | -6.4 | 30.5 | 20.4 | 0.2
9976 | C | 38 | FMFC | -6.5 | 31.3 | 20.3 | 0.2
9977 | C | 38 | FMFC | -6.6 | 31.2 | 20.2 | 0.2
9978 | C | 38 | FMFC | -6.7 | 32 | 20 | 0.2
9979 | C | 38 | FMFC | -6.7 | 32.3 | 19.9 | 0.2
9980 | C | 38 | FMFC | -6.8 | 32.6 | 19.7 | 0.2
9981 | C | 38 | FMFC | -6.9 | 33.4 | 19.5 | 0.2
9982 | C | 38 | FMFC | -7 | 33.7 | 19.5 | 0.2
9983 | C | 38 | FMFC | -7.1 | 34 | 19.3 | 0.2
9984 | C | 38 | FMFC | -7.1 | 34.4 | 19.2 | 0.2
9985 | C | 38 | FMFC | -7.2 | 35.2 | 19 | 0.2
9986 | C | 38 | FMFC | -7.3 | 35.5 | 18.9 | 0.2
9987 | C | 38 | FMFC | -7.4 | 36.2 | 18.8 | 0.2
9988 | C | 38 | FMFC | -7.4 | 36.6 | 18.6 | 0.3
9989 | C | 38 | FMFC | -7.5 | 36.8 | 18.5 | 0.3
9990 | C | 38 | FMFC | -7.6 | 37.6 | 18.3 | 0.3
9991 | C | 38 | FMFC | -7.7 | 38 | 18.2 | 0.3
9992 | C | 38 | FMFC | -7.8 | 38.8 | 18.1 | 0.3
9993 | C | 38 | FMFC | -7.8 | 39 | 17.9 | 0.3
9994 | C | 38 | FMFC | -7.9 | 39.5 | 17.8 | 0.3
9995 | C | 38 | FMFC | -8 | 40.3 | 17.6 | 0.3
9996 | C | 38 | FMFC | -8.1 | 40.5 | 17.5 | 0.3
9997 | C | 38 | FMFC | -8.1 | 40.9 | 17.4 | 0.3
9998 | C | 38 | FMFC | -8.2 | 41.8 | 17.2 | 0.3
9999 | C | 38 | FMFC | -8.3 | 42.5 | 17.2 | 0.3
10000 | C | 38 | FMFC | -8.4 | 43.2 | 17 | 0.3
10001 | C | 38 | FMFC | -8.4 | 43.5 | 16.8 | 0.3
10002 | C | 38 | FMFC | -8.5 | 44.4 | 16.7 | 0.3
10003 | C | 38 | FMFC | -8.6 | 44.3 | 16.6 | 0.3
10004 | C | 38 | FMFC | -8.7 | 45.1 | 16.4 | 0.3
10005 | C | 38 | FMFC | -8.7 | 45.4 | 16.3 | 0.3
10006 | C | 38 | FMFC | -8.8 | 46.2 | 16.1 | 0.3
10007 | C | 38 | FMFC | -8.9 | 46.9 | 16 | 0.3
10008 | C | 38 | FMFC | -9 | 47.7 | 15.9 | 0.3
10009 | C | 38 | FMFC | -9 | 48.1 | 15.8 | 0.3
10010 | C | 38 | FMFC | -9.1 | 48.9 | 15.6 | 0.3
10011 | C | 38 | FMFC | -9.2 | 49.2 | 15.4 | 0.3
10012 | C | 38 | FMFC | -9.3 | 50 | 15.4 | 0.3
10013 | C | 38 | FMFC | -9.3 | 50.3 | 15.2 | 0.3
10014 | C | 38 | FMFC | -9.4 | 51.2 | 15 | 0.4
10015 | C | 38 | FMFC | -9.5 | 52.2 | 14.9 | 0.4
10016 | C | 38 | FMFC | -9.6 | 52.7 | 14.8 | 0.4
10017 | C | 38 | FMFC | -9.6 | 53.3 | 14.7 | 0.4
10018 | C | 38 | FMFC | -9.7 | 53.7 | 14.5 | 0.4
10019 | C | 38 | FMFC | -9.8 | 54.4 | 14.4 | 0.4
10020 | C | 38 | FMFC | -9.9 | 54.9 | 14.2 | 0.4
10021 | C | 38 | FMFC | -10 | 55.3 | 14 | 0.4
10022 | C | 38 | FMFC | -10 | 56.1 | 14 | 0.4
10023 | C | 38 | FMFC | -10.1 | 57 | 13.8 | 0.4
10024 | C | 38 | FMFC | -10.2 | 57.3 | 13.7 | 0.4
10025 | C | 38 | FMFC | -10.2 | 57.7 | 13.6 | 0.4
10026 | C | 38 | FMFC | -10.3 | 59.4 | 13.4 | 0.4
10027 | C | 38 | FMFC | -10.4 | 60.1 | 13.3 | 0.4
10028 | C | 38 | FMFC | -10.5 | 60.4 | 13.1 | 0.4
10029 | C | 38 | FMFC | -10.6 | 61.2 | 13 | 0.4
10030 | C | 38 | FMFC | -10.7 | 61.8 | 12.8 | 0.4
10031 | C | 38 | FMFC | -10.7 | 62.1 | 12.7 | 0.4
10032 | C | 38 | FMFC | -10.8 | 62.6 | 12.6 | 0.4
10033 | C | 38 | FMFC | -10.9 | 63.5 | 12.4 | 0.4
10034 | C | 38 | FMFC | -11 | 64.2 | 12.3 | 0.4
10035 | C | 38 | FMFC | -11 | 65 | 12.2 | 0.4
10036 | C | 38 | FMFC | -11.1 | 65.9 | 12 | 0.5
10037 | C | 38 | FMFC | -11.2 | 66.3 | 11.9 | 0.5
10038 | C | 38 | FMFC | -11.2 | 67.1 | 11.8 | 0.5
10039 | C | 38 | FMFC | -11.3 | 68.5 | 11.6 | 0.5
10040 | C | 38 | FMFC | -11.4 | 69.2 | 11.5 | 0.5
10041 | C | 38 | FMFC | -11.5 | 69.9 | 11.3 | 0.5
10042 | C | 38 | FMFC | -11.6 | 70.7 | 11.2 | 0.5
10043 | C | 38 | FMFC | -11.6 | 71.3 | 11.1 | 0.5
10044 | C | 38 | FMFC | -11.7 | 72.2 | 10.9 | 0.5
10045 | C | 38 | FMFC | -11.8 | 72.9 | 10.8 | 0.5
10046 | C | 38 | FMFC | -11.9 | 73.5 | 10.6 | 0.5
10047 | C | 38 | FMFC | -11.9 | 74.2 | 10.5 | 0.5
10048 | C | 38 | FMFC | -12 | 74.9 | 10.4 | 0.5
10049 | C | 38 | FMFC | -12.1 | 75.7 | 10.3 | 0.5
10050 | C | 38 | FMFC | -12.2 | 76.4 | 10.1 | 0.5
10051 | C | 38 | FMFC | -12.2 | 77.1 | 10 | 0.5
10052 | C | 38 | FMFC | -12.3 | 77.9 | 9.9 | 0.5
10053 | C | 38 | FMFC | -12.4 | 78.8 | 9.7 | 0.5
10054 | C | 38 | FMFC | -12.5 | 80.9 | 9.5 | 0.6
11779 | B | 1 | FMLC | -0.3 | 2.1 | 31.4 | 0
11780 | B | 1 | FMLC | -0.4 | 2.2 | 31.3 | 0
9528 | B | 38 | FMFC | -2.1 | 13.5 | 28.3 | 0.1
9529 | B | 38 | FMFC | -2.2 | 13.8 | 28.1 | 0.1
9530 | B | 38 | FMFC | -2.2 | 14 | 28 | 0.1
9531 | B | 38 | FMFC | -2.3 | 14.6 | 27.9 | 0.1
9532 | B | 38 | FMFC | -2.4 | 14.9 | 27.7 | 0.1
10079 | C | 38 | FMFC | -14.4 | 102.6 | 6.1 | 0.7
9675 | B | 38 | FMFC | -13 | 108.3 | 8.6 | 0.7
9676 | B | 38 | FMFC | -13 | 109.3 | 8.6 | 0.8
9677 | B | 38 | FMFC | -13.1 | 110.5 | 8.4 | 0.8
9678 | B | 38 | FMFC | -13.2 | 111.6 | 8.2 | 0.8
9679 | B | 38 | FMFC | -13.3 | 112.7 | 8.1 | 0.8
9680 | B | 38 | FMFC | -13.4 | 113.8 | 8 | 0.8
9681 | B | 38 | FMFC | -13.5 | 114.8 | 7.8 | 0.8
9682 | B | 38 | FMFC | -13.5 | 116 | 7.7 | 0.8
9683 | B | 38 | FMFC | -13.6 | 117.4 | 7.6 | 0.8
9684 | B | 38 | FMFC | -13.7 | 118.8 | 7.4 | 0.8
9685 | B | 38 | FMFC | -13.8 | 119.4 | 7.3 | 0.8
9686 | B | 38 | FMFC | -13.9 | 120.7 | 7.1 | 0.8
9687 | B | 38 | FMFC | -13.9 | 121.9 | 6.9 | 0.8
12433 | A | 11 | FMLC | -0.5 | 8.7 | 31.2 | 0.1
12434 | A | 11 | FMLC | -0.6 | 8.8 | 31 | 0.1
12435 | A | 11 | FMLC | -0.6 | 9 | 30.9 | 0.1
12436 | A | 11 | FMLC | -0.7 | 9.3 | 30.8 | 0.1
12437 | A | 11 | FMLC | -0.8 | 9.5 | 30.7 | 0.1
12438 | A | 11 | FMLC | -0.9 | 9.7 | 30.5 | 0.1
12439 | A | 11 | FMLC | -0.9 | 9.8 | 30.4 | 0.1
12440 | A | 11 | FMLC | -1 | 10 | 30.3 | 0.1
12441 | A | 11 | FMLC | -1 | 10.3 | 30.2 | 0.1
12442 | A | 11 | FMLC | -1.1 | 10.7 | 30.1 | 0.1
12443 | A | 11 | FMLC | -1.2 | 11 | 29.9 | 0.1
12444 | A | 11 | FMLC | -1.3 | 11.1 | 29.8 | 0.1
12445 | A | 11 | FMLC | -1.3 | 11.3 | 29.7 | 0.1
12446 | A | 11 | FMLC | -1.4 | 11.5 | 29.5 | 0.1
12447 | A | 11 | FMLC | -1.5 | 11.6 | 29.3 | 0.1
12448 | A | 11 | FMLC | -1.6 | 12.1 | 29.2 | 0.1
12449 | A | 11 | FMLC | -1.6 | 12.1 | 29.2 | 0.1
12450 | A | 11 | FMLC | -1.7 | 12.4 | 29 | 0.1
12451 | A | 11 | FMLC | -1.8 | 12.8 | 28.8 | 0.1
12452 | A | 11 | FMLC | -1.9 | 12.9 | 28.6 | 0.1
12453 | A | 11 | FMLC | -1.9 | 13.3 | 28.6 | 0.1
12454 | A | 11 | FMLC | -2 | 13.5 | 28.4 | 0.1
12455 | A | 11 | FMLC | -2.1 | 13.6 | 28.3 | 0.1
12456 | A | 11 | FMLC | -2.1 | 13.9 | 28.2 | 0.1
12457 | A | 11 | FMLC | -2.2 | 14.2 | 28.1 | 0.1
12458 | A | 11 | FMLC | -2.3 | 14.6 | 28 | 0.1
12459 | A | 11 | FMLC | -2.4 | 15 | 27.8 | 0.1
12460 | A | 11 | FMLC | -2.4 | 15 | 27.7 | 0.1
12461 | A | 11 | FMLC | -2.5 | 15.4 | 27.5 | 0.1
12462 | A | 11 | FMLC | -2.5 | 15.4 | 27.5 | 0.1
12463 | A | 11 | FMLC | -2.7 | 16 | 27.2 | 0.1
11618 | A | 1 | FMLC | -19.9 | 133.7 | -3.9 | 0.9
11619 | A | 1 | FMLC | -20 | 134.6 | -4 | 0.9
11620 | A | 1 | FMLC | -20 | 135.5 | -4 | 0.9
11621 | A | 1 | FMLC | -20.1 | 136.3 | -4.2 | 0.9
11622 | A | 1 | FMLC | -20.2 | 136.5 | -4.4 | 0.9
11623 | A | 1 | FMLC | -20.3 | 137.3 | -4.5 | 0.9
11624 | A | 1 | FMLC | -20.4 | 138.2 | -4.7 | 1
11625 | A | 1 | FMLC | -20.4 | 139 | -4.8 | 1
11626 | A | 1 | FMLC | -20.5 | 140 | -4.9 | 1
11627 | A | 1 | FMLC | -20.6 | 140.1 | -5.1 | 1
11628 | A | 1 | FMLC | -20.7 | 140.6 | -5.3 | 1
11629 | A | 1 | FMLC | -20.8 | 141.4 | -5.4 | 1
11630 | A | 1 | FMLC | -20.8 | 142.3 | -5.5 | 1
11631 | A | 1 | FMLC | -20.9 | 143.1 | -5.6 | 1
11632 | A | 1 | FMLC | -21 | 143.4 | -5.8 | 1
11633 | A | 1 | FMLC | -21 | 143.8 | -5.8 | 1
11634 | A | 1 | FMLC | -21.1 | 144.7 | -6 | 1
11635 | A | 1 | FMLC | -21.2 | 145 | -6.2 | 1
11636 | A | 1 | FMLC | -21.3 | 145.4 | -6.3 | 1
11637 | A | 1 | FMLC | -21.4 | 145.9 | -6.5 | 1
11638 | A | 1 | FMLC | -21.4 | 146.9 | -6.6 | 1
11639 | A | 1 | FMLC | -21.5 | 147.2 | -6.7 | 1
11640 | A | 1 | FMLC | -21.6 | 147.6 | -6.9 | 1
11641 | A | 1 | FMLC | -21.7 | 148.8 | -7.1 | 1
11642 | A | 1 | FMLC | -21.8 | 148.5 | -7.2 | 1
11643 | A | 1 | FMLC | -21.8 | 148.9 | -7.2 | 1
11644 | A | 1 | FMLC | -21.9 | 149.4 | -7.4 | 1
11645 | A | 1 | FMLC | -22 | 149.8 | -7.6 | 1
11646 | A | 1 | FMLC | -22.1 | 150.4 | -7.7 | 1
11647 | A | 1 | FMLC | -22.1 | 150.3 | -7.8 | 1
11648 | A | 1 | FMLC | -22.2 | 150.3 | -8 | 1
11649 | A | 1 | FMLC | -22.3 | 150.9 | -8.1 | 1
11650 | A | 1 | FMLC | -22.4 | 150.8 | -8.2 | 1
11651 | A | 1 | FMLC | -22.4 | 150.8 | -8.3 | 1
11652 | A | 1 | FMLC | -22.5 | 151.6 | -8.5 | 1
11653 | A | 1 | FMLC | -22.6 | 151.6 | -8.7 | 1
11654 | A | 1 | FMLC | -22.6 | 151.5 | -8.7 | 1
11655 | A | 1 | FMLC | -22.7 | 152 | -8.9 | 1
11656 | A | 1 | FMLC | -22.8 | 152 | -9 | 1
11657 | A | 1 | FMLC | -22.9 | 152.1 | -9.2 | 1
11658 | A | 1 | FMLC | -22.9 | 152.1 | -9.3 | 1
11659 | A | 1 | FMLC | -23 | 152.2 | -9.4 | 1
11660 | A | 1 | FMLC | -23.1 | 152.3 | -9.6 | 1
11661 | A | 1 | FMLC | -23.2 | 152.4 | -9.8 | 1.1
11662 | A | 1 | FMLC | -23.3 | 152.4 | -9.9 | 1.1
11663 | A | 1 | FMLC | -23.3 | 152.5 | -9.9 | 1.1
11664 | A | 1 | FMLC | -23.4 | 152.6 | -10.1 | 1.1
11665 | A | 1 | FMLC | -23.5 | 152.6 | -10.2 | 1.1
11666 | A | 1 | FMLC | -23.5 | 152.8 | -10.3 | 1.1
11667 | A | 1 | FMLC | -23.6 | 152.8 | -10.5 | 1.1
11668 | A | 1 | FMLC | -23.7 | 152.9 | -10.7 | 1.1
11669 | A | 1 | FMLC | -23.8 | 153 | -10.8 | 1.1
11670 | A | 1 | FMLC | -23.9 | 153 | -11 | 1.1
11671 | A | 1 | FMLC | -24 | 153.2 | -11.1 | 1.1
11672 | A | 1 | FMLC | -24 | 153.1 | -11.2 | 1.1
11673 | A | 1 | FMLC | -24.1 | 153.2 | -11.3 | 1.1
11674 | A | 1 | FMLC | -24.1 | 153.3 | -11.4 | 1.1
11675 | A | 1 | FMLC | -24.2 | 153.5 | -11.6 | 1.1
11676 | A | 1 | FMLC | -24.3 | 153.6 | -11.7 | 1.1
11677 | A | 1 | FMLC | -24.4 | 153.6 | -11.9 | 1.1
11678 | A | 1 | FMLC | -24.4 | 153.7 | -11.9 | 1.1
11679 | A | 1 | FMLC | -24.5 | 153.8 | -12.1 | 1.1
11680 | A | 1 | FMLC | -24.6 | 153.9 | -12.3 | 1.1
11681 | A | 1 | FMLC | -24.7 | 154 | -12.4 | 1.1
11682 | A | 1 | FMLC | -24.7 | 154.1 | -12.5 | 1.1
11683 | A | 1 | FMLC | -24.8 | 154.2 | -12.7 | 1.1
11684 | A | 1 | FMLC | -24.9 | 154.2 | -12.8 | 1.1
11685 | A | 1 | FMLC | -25 | 154.3 | -13 | 1.1
11686 | A | 1 | FMLC | -25.1 | 154.4 | -13.1 | 1.1
11687 | A | 1 | FMLC | -25.2 | 154.5 | -13.3 | 1.1
11688 | A | 1 | FMLC | -25.2 | 154.6 | -13.4 | 1.1
11689 | A | 1 | FMLC | -25.3 | 154.7 | -13.5 | 1.1
11690 | A | 1 | FMLC | -25.4 | 154.8 | -13.6 | 1.1
11691 | A | 1 | FMLC | -25.5 | 154.9 | -13.8 | 1.1
11692 | A | 1 | FMLC | -25.5 | 155 | -13.9 | 1.1
11693 | A | 1 | FMLC | -25.6 | 155 | -14.1 | 1.1
11694 | A | 1 | FMLC | -25.6 | 155.1 | -14.1 | 1.1
11695 | A | 1 | FMLC | -25.7 | 155.1 | -14.3 | 1.1
11696 | A | 1 | FMLC | -25.8 | 155.3 | -14.4 | 1.1
11697 | A | 1 | FMLC | -25.9 | 155.3 | -14.6 | 1.1
11698 | A | 1 | FMLC | -25.9 | 155.4 | -14.6 | 1.1
11699 | A | 1 | FMLC | -26 | 155.5 | -14.8 | 1.1
11700 | A | 1 | FMLC | -26.1 | 155.7 | -15 | 1.1
11701 | A | 1 | FMLC | -26.2 | 155.7 | -15.2 | 1.1
11702 | A | 1 | FMLC | -26.3 | 155.8 | -15.3 | 1.1
11703 | A | 1 | FMLC | -26.3 | 155.9 | -15.3 | 1.1
11704 | A | 1 | FMLC | -26.4 | 156 | -15.5 | 1.1
11705 | A | 1 | FMLC | -26.5 | 156.1 | -15.7 | 1.1
11706 | A | 1 | FMLC | -26.6 | 156.2 | -15.9 | 1.1
11707 | A | 1 | FMLC | -26.6 | 156.2 | -15.9 | 1.1
11708 | A | 1 | FMLC | -26.7 | 156.3 | -16.1 | 1.1
11709 | A | 1 | FMLC | -26.8 | 156.3 | -16.2 | 1.1
11710 | A | 1 | FMLC | -26.9 | 156.4 | -16.4 | 1.1
11711 | A | 1 | FMLC | -27 | 156.5 | -16.5 | 1.1
11712 | A | 1 | FMLC | -27 | 156.6 | -16.6 | 1.1
11713 | A | 1 | FMLC | -27.1 | 156.7 | -16.8 | 1.1
11714 | A | 1 | FMLC | -27.2 | 156.7 | -17 | 1.1
11715 | A | 1 | FMLC | -27.3 | 156.8 | -17.1 | 1.1
11716 | A | 1 | FMLC | -27.3 | 156.9 | -17.2 | 1.1
11717 | A | 1 | FMLC | -27.4 | 156.9 | -17.3 | 1.1
11718 | A | 1 | FMLC | -27.5 | 157.1 | -17.5 | 1.1
11719 | A | 1 | FMLC | -27.6 | 157.1 | -17.6 | 1.1
11720 | A | 1 | FMLC | -27.6 | 157.1 | -17.7 | 1.1
11721 | A | 1 | FMLC | -27.7 | 157.2 | -17.9 | 1.1
11722 | A | 1 | FMLC | -27.8 | 157.2 | -18 | 1.1
11723 | A | 1 | FMLC | -27.9 | 157.3 | -18.2 | 1.1
11724 | A | 1 | FMLC | -27.9 | 157.4 | -18.3 | 1.1
11725 | A | 1 | FMLC | -28 | 157.4 | -18.4 | 1.1
11726 | A | 1 | FMLC | -28.1 | 157.4 | -18.5 | 1.1
11727 | A | 1 | FMLC | -28.1 | 157.5 | -18.6 | 1.1
11728 | A | 1 | FMLC | -28.2 | 157.5 | -18.8 | 1.1
11729 | A | 1 | FMLC | -28.3 | 157.6 | -18.9 | 1.1
11730 | A | 1 | FMLC | -28.4 | 157.6 | -19.1 | 1.1
11731 | A | 1 | FMLC | -28.4 | 157.6 | -19.1 | 1.1
11732 | A | 1 | FMLC | -28.5 | 157.6 | -19.3 | 1.1
11733 | A | 1 | FMLC | -28.6 | 157.6 | -19.5 | 1.1
11734 | A | 1 | FMLC | -28.7 | 157.5 | -19.6 | 1.1
11735 | A | 1 | FMLC | -28.7 | 157.4 | -19.7 | 1.1
11736 | A | 1 | FMLC | -28.8 | 157.3 | -19.8 | 1.1
11737 | B | 1 | FMLC | 3.6 | 0.8 | 38.4 | 0
11738 | B | 1 | FMLC | 3.1 | 1.1 | 37.5 | 0
11739 | B | 1 | FMLC | 2.9 | 0.9 | 37.2 | 0
11740 | B | 1 | FMLC | 2.8 | 0.9 | 37.1 | 0
11741 | B | 1 | FMLC | 2.7 | 0.9 | 36.9 | 0
11742 | B | 1 | FMLC | 2.6 | 1 | 36.6 | 0
11743 | B | 1 | FMLC | 2.4 | 1 | 36.3 | 0
11744 | B | 1 | FMLC | 2.3 | 1 | 36.1 | 0
11745 | B | 1 | FMLC | 2.3 | 1.1 | 36.1 | 0
11746 | B | 1 | FMLC | 2.2 | -1.2 | 35.9 | 0
11747 | B | 1 | FMLC | 2.1 | -1.1 | 35.7 | 0
11748 | B | 1 | FMLC | 2 | -1 | 35.5 | 0
11749 | B | 1 | FMLC | 1.9 | -0.9 | 35.4 | 0
11750 | B | 1 | FMLC | 1.8 | -0.7 | 35.3 | 0
11751 | B | 1 | FMLC | 1.7 | -0.6 | 35.1 | 0
11752 | B | 1 | FMLC | 1.7 | -0.5 | 35 | 0
11753 | B | 1 | FMLC | 1.6 | -0.4 | 34.8 | 0
11754 | B | 1 | FMLC | 1.6 | -0.3 | 34.8 | 0
11755 | B | 1 | FMLC | 1.5 | -0.2 | 34.6 | 0
11756 | B | 1 | FMLC | 1.4 | -0.1 | 34.4 | 0
11757 | B | 1 | FMLC | 1.3 | -0.1 | 34.3 | 0
11758 | B | 1 | FMLC | 1.3 | -0.1 | 34.3 | 0
11759 | B | 1 | FMLC | 1.2 | 0.1 | 34.1 | 0
11760 | B | 1 | FMLC | 1.1 | 0.3 | 33.9 | 0
777 | C | 1 | FMFC | -12.6 | 58.5 | 9.4 | 0.4
778 | C | 1 | FMFC | -12.7 | 59.2 | 9.1 | 0.4
779 | C | 1 | FMFC | -12.7 | 59.4 | 9.1 | 0.4
780 | C | 1 | FMFC | -12.8 | 59.9 | 9.1 | 0.4
781 | C | 1 | FMFC | -12.8 | 59.9 | 9 | 0.4
782 | C | 1 | FMFC | -12.9 | 60.2 | 8.8 | 0.4
783 | C | 1 | FMFC | -13 | 61.1 | 8.6 | 0.4
784 | C | 1 | FMFC | -13.1 | 61.4 | 8.4 | 0.4
11787 | B | 1 | FMLC | -0.9 | 2.7 | 30.3 | 0
11766 | B | 1 | FMLC | 0.6 | 0.8 | 33.1 | 0
11767 | B | 1 | FMLC | 0.6 | 0.9 | 33 | 0
11768 | B | 1 | FMLC | 0.5 | 0.9 | 32.9 | 0
11769 | B | 1 | FMLC | 0.4 | 1.1 | 32.7 | 0
11770 | B | 1 | FMLC | 0.3 | 1.1 | 32.6 | 0
11771 | B | 1 | FMLC | 0.3 | 1.3 | 32.5 | 0
11772 | B | 1 | FMLC | 0.2 | 1.3 | 32.4 | 0
11773 | B | 1 | FMLC | 0.1 | 1.5 | 32.2 | 0
11774 | B | 1 | FMLC | 0 | 1.5 | 32 | 0
11775 | B | 1 | FMLC | 0 | 1.6 | 32 | 0
11776 | B | 1 | FMLC | -0.1 | 1.7 | 31.9 | 0
11777 | B | 1 | FMLC | -0.2 | 1.8 | 31.7 | 0
11778 | B | 1 | FMLC | -0.3 | 1.9 | 31.5 | 0
3100 | F | 11 | FMFC | -11.8 | 295.7 | 10.9 | 2
3101 | F | 11 | FMFC | -11.8 | 297.5 | 10.7 | 2.1
3102 | F | 11 | FMFC | -11.9 | 300.2 | 10.6 | 2.1
3103 | F | 11 | FMFC | -12 | 302.1 | 10.4 | 2.1
3104 | F | 11 | FMFC | -12.1 | 303.9 | 10.3 | 2.1
3105 | F | 11 | FMFC | -12.1 | 306.4 | 10.2 | 2.1
3106 | F | 11 | FMFC | -12.2 | 308.3 | 10 | 2.1
3107 | F | 11 | FMFC | -12.3 | 310.8 | 9.9 | 2.1
3108 | F | 11 | FMFC | -12.3 | 312.2 | 9.8 | 2.2
3109 | F | 11 | FMFC | -12.4 | 314.6 | 9.6 | 2.2
3110 | F | 11 | FMFC | -12.5 | 317.3 | 9.5 | 2.2
3111 | F | 11 | FMFC | -12.6 | 319.4 | 9.4 | 2.2
3112 | F | 11 | FMFC | -12.7 | 321.8 | 9.2 | 2.2
3113 | F | 11 | FMFC | -12.7 | 323.8 | 9.1 | 2.2
3114 | F | 11 | FMFC | -12.8 | 325.8 | 9 | 2.2
3115 | F | 11 | FMFC | -12.9 | 328.5 | 8.8 | 2.3
3116 | F | 11 | FMFC | -13 | 331.3 | 8.6 | 2.3
3117 | F | 11 | FMFC | -13 | 332.4 | 8.6 | 2.3
3118 | F | 11 | FMFC | -13.1 | 336.3 | 8.4 | 2.3
3119 | F | 11 | FMFC | -13.2 | 338.3 | 8.2 | 2.3
3120 | F | 11 | FMFC | -13.3 | 340.4 | 8.1 | 2.3
3121 | F | 11 | FMFC | -13.3 | 343.2 | 8 | 2.4
3122 | F | 11 | FMFC | -13.4 | 344.8 | 7.8 | 2.4
3123 | F | 11 | FMFC | -13.5 | 346.9 | 7.7 | 2.4
3124 | F | 11 | FMFC | -13.6 | 350 | 7.6 | 2.4
3125 | F | 11 | FMFC | -13.6 | 352.1 | 7.5 | 2.4
3126 | F | 11 | FMFC | -13.7 | 354.3 | 7.3 | 2.4
3127 | F | 11 | FMFC | -13.8 | 356.7 | 7.2 | 2.5
3128 | F | 11 | FMFC | -13.9 | 359.1 | 7 | 2.5
3129 | F | 11 | FMFC | -13.9 | 361.3 | 6.9 | 2.5
3130 | F | 11 | FMFC | -14 | 365 | 6.8 | 2.5
3131 | F | 11 | FMFC | -14.1 | 366.5 | 6.6 | 2.5
3132 | F | 11 | FMFC | -14.2 | 368.7 | 6.5 | 2.5
3133 | F | 11 | FMFC | -14.3 | 371.7 | 6.4 | 2.6
3134 | F | 11 | FMFC | -14.3 | 373.2 | 6.2 | 2.6
3135 | F | 11 | FMFC | -14.4 | 375.6 | 6 | 2.6
3136 | F | 11 | FMFC | -14.5 | 377.9 | 5.9 | 2.6
3137 | F | 11 | FMFC | -14.5 | 380.3 | 5.9 | 2.6
3138 | F | 11 | FMFC | -14.6 | 383.3 | 5.7 | 2.6
3139 | F | 11 | FMFC | -14.7 | 385.5 | 5.5 | 2.7
3140 | F | 11 | FMFC | -14.8 | 388 | 5.4 | 2.7
3141 | F | 11 | FMFC | -14.9 | 390.4 | 5.3 | 2.7
3142 | F | 11 | FMFC | -14.9 | 392.9 | 5.1 | 2.7
3143 | F | 11 | FMFC | -15 | 396.1 | 5 | 2.7
3144 | F | 11 | FMFC | -15.1 | 398.5 | 4.9 | 2.7
3145 | F | 11 | FMFC | -15.1 | 401.5 | 4.8 | 2.8
3146 | F | 11 | FMFC | -15.2 | 405 | 4.6 | 2.8
3147 | F | 11 | FMFC | -15.3 | 408.8 | 4.4 | 2.8
3326 | A | 24 | FMFC | -10.7 | 172.2 | 12.7 | 1.2
3327 | A | 24 | FMFC | -10.8 | 173.6 | 12.5 | 1.2
3328 | A | 24 | FMFC | -10.9 | 175.3 | 12.4 | 1.2
3329 | A | 24 | FMFC | -11 | 177.3 | 12.3 | 1.2
3330 | A | 24 | FMFC | -11.1 | 179.1 | 12.1 | 1.2
3331 | A | 24 | FMFC | -11.1 | 180.5 | 12 | 1.2
3332 | A | 24 | FMFC | -11.2 | 182.8 | 11.9 | 1.3
3333 | A | 24 | FMFC | -11.3 | 184.4 | 11.8 | 1.3
3334 | A | 24 | FMFC | -11.4 | 186.6 | 11.6 | 1.3
3335 | A | 24 | FMFC | -11.5 | 188.8 | 11.4 | 1.3
3336 | A | 24 | FMFC | -11.5 | 190.2 | 11.3 | 1.3
3337 | A | 24 | FMFC | -11.6 | 191.8 | 11.2 | 1.3
3338 | A | 24 | FMFC | -11.7 | 193.8 | 11 | 1.3
3339 | A | 24 | FMFC | -11.8 | 196.1 | 10.9 | 1.4
3340 | A | 24 | FMFC | -11.9 | 197.5 | 10.7 | 1.4
3341 | A | 24 | FMFC | -11.9 | 199.6 | 10.6 | 1.4
3342 | A | 24 | FMFC | -12 | 201.1 | 10.5 | 1.4
3343 | A | 24 | FMFC | -12 | 203.3 | 10.4 | 1.4
3344 | A | 24 | FMFC | -12.1 | 205 | 10.3 | 1.4
3345 | A | 24 | FMFC | -12.2 | 207 | 10.1 | 1.4
3346 | A | 24 | FMFC | -12.3 | 209.3 | 10 | 1.4
3347 | A | 24 | FMFC | -12.4 | 211.5 | 9.8 | 1.5
3348 | A | 24 | FMFC | -12.4 | 213 | 9.6 | 1.5
3349 | A | 24 | FMFC | -12.5 | 214.5 | 9.6 | 1.5
3350 | A | 24 | FMFC | -12.5 | 216.7 | 9.5 | 1.5
3351 | A | 24 | FMFC | -12.6 | 218.9 | 9.4 | 1.5
3352 | A | 24 | FMFC | -12.7 | 220.5 | 9.2 | 1.5
3353 | A | 24 | FMFC | -12.8 | 222.7 | 9 | 1.5
3354 | A | 24 | FMFC | -12.9 | 224.8 | 8.9 | 1.5
3355 | A | 24 | FMFC | -12.9 | 227.1 | 8.7 | 1.6
3356 | A | 24 | FMFC | -13 | 229.2 | 8.6 | 1.6
3357 | A | 24 | FMFC | -13.1 | 231.4 | 8.4 | 1.6
3358 | A | 24 | FMFC | -13.2 | 233.1 | 8.3 | 1.6
3359 | A | 24 | FMFC | -13.3 | 235.3 | 8.2 | 1.6
3360 | A | 24 | FMFC | -13.3 | 237.4 | 8 | 1.6
3361 | A | 24 | FMFC | -13.4 | 240.1 | 7.8 | 1.7
3362 | A | 24 | FMFC | -13.5 | 242.2 | 7.7 | 1.7
3363 | A | 24 | FMFC | -13.6 | 243.7 | 7.6 | 1.7
3364 | A | 24 | FMFC | -13.6 | 246.5 | 7.5 | 1.7
3365 | A | 24 | FMFC | -13.7 | 248.6 | 7.4 | 1.7
3366 | A | 24 | FMFC | -13.8 | 250.7 | 7.3 | 1.7
3367 | A | 24 | FMFC | -13.9 | 252.8 | 7.1 | 1.7
3368 | A | 24 | FMFC | -14 | 254.9 | 6.9 | 1.8
3369 | A | 24 | FMFC | -14 | 257.1 | 6.8 | 1.8
3370 | A | 24 | FMFC | -14.1 | 259.2 | 6.7 | 1.8
3371 | A | 24 | FMFC | -14.1 | 261.4 | 6.6 | 1.8
3372 | A | 24 | FMFC | -14.2 | 264.4 | 6.4 | 1.8
3373 | A | 24 | FMFC | -14.3 | 266.6 | 6.2 | 1.8
3374 | A | 24 | FMFC | -14.4 | 268.7 | 6 | 1.9
3375 | A | 24 | FMFC | -14.5 | 270.1 | 5.9 | 1.9
3376 | A | 24 | FMFC | -14.5 | 272.9 | 5.9 | 1.9
3377 | A | 24 | FMFC | -14.6 | 275.1 | 5.8 | 1.9
3378 | A | 24 | FMFC | -14.7 | 277.2 | 5.6 | 1.9
3379 | A | 24 | FMFC | -14.8 | 279.5 | 5.4 | 1.9
3380 | A | 24 | FMFC | -14.9 | 282.5 | 5.2 | 1.9
3381 | A | 24 | FMFC | -14.9 | 284.5 | 5.1 | 2
3382 | A | 24 | FMFC | -15 | 286.6 | 5 | 2
3383 | A | 24 | FMFC | -15 | 288.9 | 5 | 2
3384 | A | 24 | FMFC | -15.1 | 291.8 | 4.8 | 2
3385 | A | 24 | FMFC | -15.2 | 294.1 | 4.6 | 2
3386 | A | 24 | FMFC | -15.3 | 296.2 | 4.5 | 2
3387 | A | 24 | FMFC | -15.4 | 298.2 | 4.3 | 2.1
3388 | A | 24 | FMFC | -15.4 | 301.1 | 4.3 | 2.1
3389 | A | 24 | FMFC | -15.5 | 303.2 | 4.1 | 2.1
3390 | A | 24 | FMFC | -15.6 | 305.8 | 4 | 2.1
3391 | A | 24 | FMFC | -15.7 | 308.1 | 3.8 | 2.1
3392 | A | 24 | FMFC | -15.8 | 310.3 | 3.6 | 2.1
3393 | A | 24 | FMFC | -15.8 | 313.2 | 3.5 | 2.2
3394 | A | 24 | FMFC | -15.9 | 315.3 | 3.4 | 2.2
3395 | A | 24 | FMFC | -15.9 | 317.4 | 3.3 | 2.2
3396 | A | 24 | FMFC | -16 | 320.4 | 3.2 | 2.2
3397 | A | 24 | FMFC | -16.1 | 322.6 | 3 | 2.2
3398 | A | 24 | FMFC | -16.2 | 325.4 | 2.8 | 2.2
3399 | A | 24 | FMFC | -16.3 | 327.6 | 2.7 | 2.3
3400 | A | 24 | FMFC | -16.4 | 329.9 | 2.5 | 2.3
3401 | A | 24 | FMFC | -16.5 | 332.6 | 2.4 | 2.3
3402 | A | 24 | FMFC | -16.5 | 335.6 | 2.3 | 2.3
3403 | A | 24 | FMFC | -16.6 | 337.7 | 2.1 | 2.3
3404 | A | 24 | FMFC | -16.7 | 340.4 | 2 | 2.3
3405 | A | 24 | FMFC | -16.7 | 342.6 | 1.9 | 2.4
3406 | A | 24 | FMFC | -16.8 | 345 | 1.8 | 2.4
3407 | A | 24 | FMFC | -16.9 | 347.7 | 1.7 | 2.4
3408 | A | 24 | FMFC | -17 | 350.1 | 1.5 | 2.4
3409 | A | 24 | FMFC | -17.1 | 353.5 | 1.3 | 2.4
3410 | A | 24 | FMFC | -17.2 | 355.6 | 1.1 | 2.5
3411 | A | 24 | FMFC | -17.2 | 357.7 | 1.1 | 2.5
3412 | A | 24 | FMFC | -17.2 | 359.9 | 1 | 2.5
3413 | A | 24 | FMFC | -17.3 | 362.9 | 0.8 | 2.5
3414 | A | 24 | FMFC | -17.4 | 365.2 | 0.6 | 2.5
3415 | A | 24 | FMFC | -17.5 | 367.6 | 0.5 | 2.5
3416 | A | 24 | FMFC | -17.6 | 370.7 | 0.4 | 2.6
3417 | A | 24 | FMFC | -17.6 | 373.1 | 0.3 | 2.6
3418 | A | 24 | FMFC | -17.7 | 375.6 | 0.1 | 2.6
3419 | A | 24 | FMFC | -17.8 | 378.1 | -0.1 | 2.6
3420 | A | 24 | FMFC | -17.9 | 380.5 | -0.2 | 2.6
3421 | A | 24 | FMFC | -17.9 | 383.6 | -0.3 | 2.6
3422 | A | 24 | FMFC | -18 | 385.5 | -0.4 | 2.7
3423 | A | 24 | FMFC | -18.1 | 388.8 | -0.6 | 2.7
3424 | A | 24 | FMFC | -18.2 | 391.2 | -0.8 | 2.7
3425 | A | 24 | FMFC | -18.3 | 393.8 | -0.9 | 2.7
3426 | A | 24 | FMFC | -18.3 | 396.3 | -0.9 | 2.7
3427 | A | 24 | FMFC | -18.4 | 398.8 | -1.1 | 2.7
3428 | A | 24 | FMFC | -18.5 | 401.4 | -1.2 | 2.8
3429 | A | 24 | FMFC | -18.6 | 404 | -1.4 | 2.8
3430 | A | 24 | FMFC | -18.7 | 406.5 | -1.6 | 2.8
3431 | A | 24 | FMFC | -18.7 | 409.1 | -1.6 | 2.8
3432 | A | 24 | FMFC | -18.8 | 411.6 | -1.8 | 2.8
3433 | A | 24 | FMFC | -18.8 | 414.2 | -1.9 | 2.9
3434 | A | 24 | FMFC | -18.9 | 415.9 | -2.1 | 2.9
3435 | A | 24 | FMFC | -19 | 418.6 | -2.2 | 2.9
3436 | A | 24 | FMFC | -19.1 | 421.1 | -2.3 | 2.9
3437 | A | 24 | FMFC | -19.1 | 424.3 | -2.4 | 2.9
3438 | A | 24 | FMFC | -19.2 | 426.9 | -2.6 | 2.9
3439 | A | 24 | FMFC | -19.3 | 428.8 | -2.8 | 3
3440 | A | 24 | FMFC | -19.4 | 431.3 | -2.9 | 3
3441 | A | 24 | FMFC | -19.4 | 434.9 | -3 | 3
3442 | A | 24 | FMFC | -19.5 | 436.5 | -3.1 | 3
3443 | A | 24 | FMFC | -19.6 | 438.6 | -3.3 | 3
3444 | A | 24 | FMFC | -19.7 | 441.3 | -3.5 | 3
3445 | A | 24 | FMFC | -19.7 | 444 | -3.5 | 3.1
3446 | A | 24 | FMFC | -19.8 | 446.7 | -3.7 | 3.1
3447 | A | 24 | FMFC | -19.9 | 448.6 | -3.9 | 3.1
3448 | A | 24 | FMFC | -20 | 449.1 | -4 | 3.1
3449 | A | 24 | FMFC | -20.1 | 451.8 | -4.2 | 3.1
3450 | A | 24 | FMFC | -20.1 | 453.1 | -4.2 | 3.1
3451 | A | 24 | FMFC | -20.2 | 454.4 | -4.4 | 3.1
3452 | A | 24 | FMFC | -20.3 | 456.7 | -4.6 | 3.1
3453 | A | 24 | FMFC | -20.4 | 458 | -4.8 | 3.2
3454 | A | 24 | FMFC | -20.5 | 459.9 | -4.8 | 3.2
3455 | A | 24 | FMFC | -20.5 | 460.6 | -4.9 | 3.2
3456 | A | 24 | FMFC | -20.5 | 461.9 | -4.9 | 3.2
3457 | A | 24 | FMFC | -20.6 | 464 | -5.1 | 3.2
3458 | A | 24 | FMFC | -20.8 | 465.6 | -5.4 | 3.2
2755 | E | 11 | FMFC | -0.3 | 81.3 | 31.5 | 0.6
2756 | E | 11 | FMFC | -0.4 | 83.1 | 31.3 | 0.6
2757 | E | 11 | FMFC | -0.5 | 83.6 | 31.1 | 0.6
2758 | E | 11 | FMFC | -0.6 | 84.8 | 31 | 0.6
2759 | E | 11 | FMFC | -0.7 | 85.7 | 30.8 | 0.6
3464 | A | 24 | FMFC | -21.2 | 474 | -6.2 | 3.3
3465 | A | 24 | FMFC | -21.3 | 474.7 | -6.3 | 3.3
3466 | A | 24 | FMFC | -21.3 | 474.5 | -6.4 | 3.3
3467 | A | 24 | FMFC | -21.4 | 474.5 | -6.6 | 3.3
3468 | A | 24 | FMFC | -21.5 | 474.6 | -6.7 | 3.3
5059 | A | 26 | FMFC | -20.8 | 341.7 | -5.4 | 2.4
5060 | A | 26 | FMFC | -20.8 | 343.6 | -5.4 | 2.4
5061 | A | 26 | FMFC | -20.9 | 344.2 | -5.6 | 2.4
5062 | A | 26 | FMFC | -21 | 345.9 | -5.8 | 2.4
5063 | A | 26 | FMFC | -21.1 | 346.6 | -5.9 | 2.4
5064 | A | 26 | FMFC | -21.1 | 348.4 | -6 | 2.4
5065 | A | 26 | FMFC | -21.2 | 349.6 | -6.1 | 2.4
5066 | A | 26 | FMFC | -21.2 | 351 | -6.2 | 2.4
5067 | A | 26 | FMFC | -21.4 | 350.8 | -6.5 | 2.4
5068 | A | 26 | FMFC | -21.4 | 352.2 | -6.5 | 2.4
5069 | A | 26 | FMFC | -21.5 | 352.6 | -6.7 | 2.4
5070 | A | 26 | FMFC | -21.5 | 353.3 | -6.7 | 2.4
5071 | B | 26 | FMFC | 2.6 | 0 | 36.6 | 0
5072 | B | 26 | FMFC | 2.1 | 0.5 | 35.7 | 0
5073 | B | 26 | FMFC | 1.8 | 0.2 | 35.2 | 0
5074 | B | 26 | FMFC | 1.6 | 0.2 | 34.9 | 0
5075 | B | 26 | FMFC | 1.6 | 0.2 | 34.8 | 0
5076 | B | 26 | FMFC | 1.5 | 0.3 | 34.7 | 0
5077 | B | 26 | FMFC | 1.6 | 0.4 | 34.8 | 0
5078 | B | 26 | FMFC | 1.7 | 0.5 | 35 | 0
5079 | B | 26 | FMFC | 1.7 | 0.4 | 35 | 0
5080 | B | 26 | FMFC | 1.6 | 0.9 | 34.9 | 0
5081 | B | 26 | FMFC | 1.6 | 0.9 | 34.8 | 0
5082 | B | 26 | FMFC | 1.6 | 0.7 | 34.8 | 0
5083 | B | 26 | FMFC | 1.6 | 1.1 | 34.8 | 0
5084 | B | 26 | FMFC | 1.5 | 1.1 | 34.7 | 0
5085 | B | 26 | FMFC | 1.5 | 1.3 | 34.7 | 0
5086 | B | 26 | FMFC | 1.5 | 1.7 | 34.7 | 0
5087 | B | 26 | FMFC | 1.4 | 2.2 | 34.5 | 0
5088 | B | 26 | FMFC | 1.3 | 2.3 | 34.3 | 0
5089 | B | 26 | FMFC | 1.3 | 2.4 | 34.3 | 0
5090 | B | 26 | FMFC | 1.3 | 3 | 34.3 | 0
5091 | B | 26 | FMFC | 1.1 | 3.5 | 34 | 0
5092 | B | 26 | FMFC | 1 | 4 | 33.8 | 0
5093 | B | 26 | FMFC | 0.9 | 4.6 | 33.6 | 0
5094 | B | 26 | FMFC | 0.9 | 5.2 | 33.6 | 0
5095 | B | 26 | FMFC | 0.9 | 5.9 | 33.6 | 0
5096 | B | 26 | FMFC | 0.8 | 6.6 | 33.4 | 0
5097 | B | 26 | FMFC | 0.7 | 7.3 | 33.3 | 0.1
5098 | B | 26 | FMFC | 0.7 | 8.2 | 33.3 | 0.1
5099 | B | 26 | FMFC | 0.7 | 8.6 | 33.2 | 0.1
5100 | B | 26 | FMFC | 0.5 | 9.5 | 32.9 | 0.1
5101 | B | 26 | FMFC | 0.4 | 10.4 | 32.7 | 0.1
5102 | B | 26 | FMFC | 0.4 | 11 | 32.7 | 0.1
5103 | B | 26 | FMFC | 0.4 | 11.4 | 32.7 | 0.1
5104 | B | 26 | FMFC | 0.3 | 12 | 32.6 | 0.1
5105 | B | 26 | FMFC | 0.2 | 12.2 | 32.4 | 0.1
5106 | B | 26 | FMFC | 0.2 | 12.7 | 32.3 | 0.1
5107 | B | 26 | FMFC | 0.2 | 12.8 | 32.3 | 0.1
5108 | B | 26 | FMFC | 0.1 | 12.9 | 32.1 | 0.1
5109 | B | 26 | FMFC | 0 | 13.3 | 32 | 0.1
5110 | B | 26 | FMFC | 0 | 13.8 | 32 | 0.1
5111 | B | 26 | FMFC | -0.1 | 14.2 | 31.9 | 0.1
5112 | B | 26 | FMFC | -0.2 | 14.4 | 31.7 | 0.1
5113 | B | 26 | FMFC | -0.2 | 14.9 | 31.6 | 0.1
5114 | B | 26 | FMFC | -0.3 | 15.3 | 31.6 | 0.1
5115 | B | 26 | FMFC | -0.3 | 15.5 | 31.5 | 0.1
5116 | B | 26 | FMFC | -0.4 | 15.9 | 31.3 | 0.1
5117 | B | 26 | FMFC | -0.5 | 16.1 | 31.1 | 0.1
5118 | B | 26 | FMFC | -0.5 | 16.6 | 31.1 | 0.1
5119 | B | 26 | FMFC | -0.6 | 17 | 31 | 0.1
5120 | B | 26 | FMFC | -0.7 | 17.6 | 30.7 | 0.1
5121 | B | 26 | FMFC | -0.7 | 17.7 | 30.7 | 0.1
5122 | B | 26 | FMFC | -0.8 | 18.3 | 30.6 | 0.1
5123 | B | 26 | FMFC | -0.9 | 18.6 | 30.4 | 0.1
5124 | B | 26 | FMFC | -0.9 | 19.1 | 30.3 | 0.1
5125 | B | 26 | FMFC | -0.9 | 19.6 | 30.3 | 0.1
5126 | B | 26 | FMFC | -1.1 | 20.6 | 30.1 | 0.1
5127 | B | 26 | FMFC | -1.3 | 21.2 | 29.8 | 0.1
5128 | B | 26 | FMFC | -1.3 | 21.1 | 29.8 | 0.1
5129 | B | 26 | FMFC | -1.3 | 21.6 | 29.6 | 0.1
5130 | B | 26 | FMFC | -1.4 | 22.5 | 29.5 | 0.2
5131 | B | 26 | FMFC | -1.4 | 22.7 | 29.4 | 0.2
5132 | B | 26 | FMFC | -1.5 | 23.4 | 29.3 | 0.2
5133 | B | 26 | FMFC | -1.6 | 24.1 | 29.2 | 0.2
5134 | B | 26 | FMFC | -1.6 | 24 | 29.1 | 0.2
5135 | B | 26 | FMFC | -1.7 | 24.6 | 29 | 0.2
5136 | B | 26 | FMFC | -1.7 | 25.4 | 28.9 | 0.2
5137 | B | 26 | FMFC | -1.8 | 25.7 | 28.7 | 0.2
5138 | B | 26 | FMFC | -1.9 | 26.3 | 28.6 | 0.2
5139 | B | 26 | FMFC | -1.9 | 27 | 28.5 | 0.2
5140 | B | 26 | FMFC | -2 | 27.2 | 28.4 | 0.2
5141 | B | 26 | FMFC | -2.1 | 27.7 | 28.3 | 0.2
5142 | B | 26 | FMFC | -2.1 | 28.2 | 28.2 | 0.2
5143 | B | 26 | FMFC | -2.2 | 29.1 | 28 | 0.2
5144 | B | 26 | FMFC | -2.3 | 29.4 | 27.9 | 0.2
5145 | B | 26 | FMFC | -2.4 | 29.9 | 27.7 | 0.2
5146 | B | 26 | FMFC | -2.4 | 30.4 | 27.6 | 0.2
5147 | B | 26 | FMFC | -2.5 | 30.9 | 27.5 | 0.2
5148 | B | 26 | FMFC | -2.6 | 31.7 | 27.4 | 0.2
5149 | B | 26 | FMFC | -2.6 | 32.2 | 27.4 | 0.2
5150 | B | 26 | FMFC | -2.7 | 32.9 | 27.2 | 0.2
5151 | B | 26 | FMFC | -2.8 | 33.7 | 27.1 | 0.2
5152 | B | 26 | FMFC | -2.8 | 33.8 | 27 | 0.2
5153 | B | 26 | FMFC | -2.9 | 34.4 | 26.9 | 0.2
5154 | B | 26 | FMFC | -3 | 35 | 26.6 | 0.2
5155 | B | 26 | FMFC | -3 | 35.3 | 26.6 | 0.2
5156 | B | 26 | FMFC | -3.1 | 36.3 | 26.5 | 0.3
5157 | B | 26 | FMFC | -3.2 | 38.1 | 26.2 | 0.3
5158 | B | 26 | FMFC | -3.3 | 38.7 | 26 | 0.3
5159 | B | 26 | FMFC | -3.4 | 39.2 | 25.9 | 0.3
5160 | B | 26 | FMFC | -3.4 | 39.7 | 25.9 | 0.3
5161 | B | 26 | FMFC | -3.5 | 40.3 | 25.7 | 0.3
5162 | B | 26 | FMFC | -3.6 | 40.3 | 25.6 | 0.3
5163 | B | 26 | FMFC | -3.6 | 41.2 | 25.5 | 0.3
5164 | B | 26 | FMFC | -3.7 | 41.9 | 25.3 | 0.3
5165 | B | 26 | FMFC | -3.8 | 42.5 | 25.2 | 0.3
5166 | B | 26 | FMFC | -3.8 | 43.2 | 25.2 | 0.3
5167 | B | 26 | FMFC | -3.9 | 44 | 25 | 0.3
5168 | B | 26 | FMFC | -4 | 44.7 | 24.9 | 0.3
5169 | B | 26 | FMFC | -4 | 45 | 24.8 | 0.3
5170 | B | 26 | FMFC | -4.1 | 46 | 24.6 | 0.3
5171 | B | 26 | FMFC | -4.1 | 46.6 | 24.6 | 0.3
5172 | B | 26 | FMFC | -4.2 | 46.8 | 24.5 | 0.3
5173 | B | 26 | FMFC | -4.3 | 47.9 | 24.3 | 0.3
5174 | B | 26 | FMFC | -4.4 | 48.7 | 24.1 | 0.3
5175 | B | 26 | FMFC | -4.4 | 49.4 | 24 | 0.3
5176 | B | 26 | FMFC | -4.5 | 50.2 | 23.9 | 0.3
5177 | B | 26 | FMFC | -4.8 | 51 | 23.5 | 0.4
5178 | B | 26 | FMFC | -4.9 | 52 | 23.1 | 0.4
5179 | B | 26 | FMFC | -5 | 52.1 | 23 | 0.4
5180 | B | 26 | FMFC | -5 | 53.5 | 23 | 0.4
5181 | B | 26 | FMFC | -5 | 53.8 | 23 | 0.4
5182 | B | 26 | FMFC | -5 | 55 | 23 | 0.4
5183 | B | 26 | FMFC | -5.1 | 56.2 | 22.8 | 0.4
5184 | B | 26 | FMFC | -5.2 | 56.6 | 22.7 | 0.4
5185 | B | 26 | FMFC | -5.2 | 57.4 | 22.7 | 0.4
5186 | B | 26 | FMFC | -5.3 | 58.4 | 22.5 | 0.4
5187 | B | 26 | FMFC | -5.4 | 58.8 | 22.3 | 0.4
5188 | B | 26 | FMFC | -5.4 | 59.8 | 22.4 | 0.4
5189 | B | 26 | FMFC | -5.4 | 60.8 | 22.3 | 0.4
5190 | B | 26 | FMFC | -5.7 | 62.1 | 21.8 | 0.4
5191 | B | 26 | FMFC | -5.8 | 62.8 | 21.6 | 0.4
5192 | B | 26 | FMFC | -5.9 | 63.5 | 21.5 | 0.4
5193 | B | 26 | FMFC | -5.9 | 63.5 | 21.5 | 0.4
5194 | B | 26 | FMFC | -5.9 | 64.7 | 21.4 | 0.4
5195 | B | 26 | FMFC | -6 | 65.7 | 21.2 | 0.5
5196 | B | 26 | FMFC | -6 | 66.2 | 21.2 | 0.5
5197 | B | 26 | FMFC | -6 | 67.6 | 21.2 | 0.5
5198 | B | 26 | FMFC | -6.2 | 68.3 | 20.8 | 0.5
5199 | B | 26 | FMFC | -6.3 | 68.9 | 20.8 | 0.5
5200 | B | 26 | FMFC | -6.3 | 69.2 | 20.7 | 0.5
5201 | B | 26 | FMFC | -6.3 | 70.8 | 20.6 | 0.5
5202 | B | 26 | FMFC | -6.5 | 71.7 | 20.3 | 0.5
5203 | B | 26 | FMFC | -6.7 | 72.8 | 20 | 0.5
5204 | B | 26 | FMFC | -6.7 | 73.8 | 20 | 0.5
5205 | B | 26 | FMFC | -6.7 | 75.6 | 20 | 0.5
5206 | B | 26 | FMFC | -6.7 | 76.4 | 19.9 | 0.5
5207 | B | 26 | FMFC | -6.9 | 77.1 | 19.7 | 0.5
5208 | B | 26 | FMFC | -6.9 | 78.2 | 19.7 | 0.5
5209 | B | 26 | FMFC | -6.9 | 79.2 | 19.7 | 0.5
5210 | B | 26 | FMFC | -7 | 80.7 | 19.4 | 0.6
5211 | B | 26 | FMFC | -7.2 | 81.5 | 19 | 0.6
5212 | B | 26 | FMFC | -7.3 | 82.5 | 18.9 | 0.6
5213 | B | 26 | FMFC | -7.3 | 83.5 | 18.9 | 0.6
5214 | B | 26 | FMFC | -7.3 | 84.3 | 18.9 | 0.6
5215 | B | 26 | FMFC | -7.4 | 85.4 | 18.6 | 0.6
5216 | B | 26 | FMFC | -7.5 | 86.1 | 18.5 | 0.6
5217 | B | 26 | FMFC | -7.6 | 86.7 | 18.4 | 0.6
5218 | B | 26 | FMFC | -7.6 | 87.9 | 18.4 | 0.6
5219 | B | 26 | FMFC | -7.8 | 89.1 | 18.1 | 0.6
5220 | B | 26 | FMFC | -7.9 | 90 | 17.9 | 0.6
5221 | B | 26 | FMFC | -7.9 | 90 | 17.8 | 0.6
5222 | B | 26 | FMFC | -7.9 | 91 | 17.7 | 0.6
5223 | B | 26 | FMFC | -8 | 92.1 | 17.7 | 0.6
5224 | B | 26 | FMFC | -8 | 92.3 | 17.7 | 0.6
5225 | B | 26 | FMFC | -8.1 | 93.5 | 17.5 | 0.6
5226 | B | 26 | FMFC | -8.2 | 94.7 | 17.3 | 0.7
5227 | B | 26 | FMFC | -8.2 | 95.3 | 17.3 | 0.7
5228 | B | 26 | FMFC | -8.2 | 96.6 | 17.2 | 0.7
5229 | B | 26 | FMFC | -8.5 | 98 | 16.7 | 0.7
5230 | B | 26 | FMFC | -8.7 | 98.6 | 16.4 | 0.7
5231 | B | 26 | FMFC | -8.8 | 99.9 | 16.3 | 0.7
5232 | B | 26 | FMFC | -8.7 | 99.5 | 16.3 | 0.7
5233 | B | 26 | FMFC | -8.7 | 99.9 | 16.4 | 0.7
5234 | B | 26 | FMFC | -8.8 | 102.4 | 16.3 | 0.7
5235 | B | 26 | FMFC | -9.1 | 104.8 | 15.6 | 0.7
5236 | B | 26 | FMFC | -9.3 | 105.3 | 15.3 | 0.7
5237 | B | 26 | FMFC | -9.4 | 106.9 | 15.2 | 0.7
5238 | B | 26 | FMFC | -9.3 | 107.4 | 15.2 | 0.7
5239 | B | 26 | FMFC | -9.3 | 109 | 15.4 | 0.8
5240 | B | 26 | FMFC | -9.2 | 109.9 | 15.4 | 0.8
5241 | B | 26 | FMFC | -9.3 | 111.5 | 15.3 | 0.8
5242 | B | 26 | FMFC | -9.4 | 113.1 | 15.1 | 0.8
5243 | B | 26 | FMFC | -9.4 | 113.8 | 15.1 | 0.8
5244 | B | 26 | FMFC | -9.4 | 114.2 | 15.1 | 0.8
5245 | B | 26 | FMFC | -9.5 | 115.9 | 14.9 | 0.8
5246 | B | 26 | FMFC | -9.6 | 117.5 | 14.8 | 0.8
5247 | B | 26 | FMFC | -9.6 | 118.4 | 14.8 | 0.8
5248 | B | 26 | FMFC | -9.7 | 120 | 14.6 | 0.8
5249 | B | 26 | FMFC | -10 | 121.7 | 14 | 0.8
5250 | B | 26 | FMFC | -10.2 | 122.5 | 13.7 | 0.8
5251 | B | 26 | FMFC | -10.2 | 124.1 | 13.7 | 0.9
5252 | B | 26 | FMFC | -10.1 | 124.6 | 13.8 | 0.9
5253 | B | 26 | FMFC | -10.1 | 126.1 | 13.8 | 0.9
5254 | B | 26 | FMFC | -10.2 | 127.9 | 13.6 | 0.9
5255 | B | 26 | FMFC | -10.3 | 129.1 | 13.5 | 0.9
5256 | B | 26 | FMFC | -10.3 | 129.8 | 13.6 | 0.9
5257 | B | 26 | FMFC | -10.4 | 131.7 | 13.4 | 0.9
5258 | B | 26 | FMFC | -10.4 | 132.7 | 13.2 | 0.9
7332 | B | 36 | FMFC | -11.7 | 35.5 | 10.9 | 0.2
7333 | B | 36 | FMFC | -11.8 | 35.9 | 10.9 | 0.2
7334 | B | 36 | FMFC | -11.8 | 36.4 | 10.7 | 0.3
7335 | B | 36 | FMFC | -12 | 36.8 | 10.5 | 0.3
7336 | B | 36 | FMFC | -12 | 37.4 | 10.4 | 0.3
10080 | C | 38 | FMFC | -14.4 | 103.5 | 6 | 0.7
10081 | C | 38 | FMFC | -14.5 | 105 | 5.9 | 0.7
10082 | C | 38 | FMFC | -14.6 | 105.2 | 5.8 | 0.7
10083 | C | 38 | FMFC | -14.7 | 106.1 | 5.6 | 0.7
10084 | C | 38 | FMFC | -14.8 | 107.1 | 5.5 | 0.7
10085 | C | 38 | FMFC | -14.8 | 108.6 | 5.3 | 0.7
10086 | C | 38 | FMFC | -14.9 | 109.3 | 5.2 | 0.8
10087 | C | 38 | FMFC | -15 | 110.4 | 5 | 0.8
10088 | C | 38 | FMFC | -15.1 | 111 | 4.9 | 0.8
10089 | C | 38 | FMFC | -15.1 | 112.6 | 4.8 | 0.8
10090 | C | 38 | FMFC | -15.2 | 113.5 | 4.7 | 0.8
10091 | C | 38 | FMFC | -15.3 | 114.4 | 4.5 | 0.8
10092 | C | 38 | FMFC | -15.4 | 115.2 | 4.4 | 0.8
10093 | C | 38 | FMFC | -15.4 | 117.2 | 4.3 | 0.8
10094 | C | 38 | FMFC | -15.5 | 117.5 | 4.1 | 0.8
10095 | C | 38 | FMFC | -15.6 | 119.1 | 4 | 0.8
9754 | B | 38 | FMFC | -19.1 | 233.9 | -2.3 | 1.6
9755 | B | 38 | FMFC | -19.1 | 235.2 | -2.3 | 1.6
9756 | B | 38 | FMFC | -19.3 | 235 | -2.7 | 1.6
9757 | B | 38 | FMFC | -19.5 | 235 | -3.1 | 1.6
9758 | B | 38 | FMFC | -19.6 | 234.9 | -3.2 | 1.6
9759 | B | 38 | FMFC | -19.6 | 234.9 | -3.2 | 1.6
9760 | B | 38 | FMFC | -19.6 | 234.8 | -3.2 | 1.6
9761 | B | 38 | FMFC | -19.6 | 234.9 | -3.3 | 1.6
9762 | B | 38 | FMFC | -19.7 | 237.7 | -3.4 | 1.6
9763 | B | 38 | FMFC | -19.7 | 240.7 | -3.4 | 1.7
9764 | B | 38 | FMFC | -19.8 | 242.6 | -3.6 | 1.7
9765 | B | 38 | FMFC | -19.9 | 244.6 | -3.8 | 1.7
9766 | B | 38 | FMFC | -19.9 | 247.3 | -3.9 | 1.7
9767 | B | 38 | FMFC | -20 | 248.8 | -4 | 1.7
9768 | B | 38 | FMFC | -20 | 250.9 | -4 | 1.7
9769 | B | 38 | FMFC | -20.1 | 252.8 | -4.2 | 1.7
9770 | B | 38 | FMFC | -20.2 | 255.6 | -4.4 | 1.8
9771 | B | 38 | FMFC | -20.3 | 257.1 | -4.6 | 1.8
9772 | B | 38 | FMFC | -20.4 | 258.8 | -4.8 | 1.8
9773 | B | 38 | FMFC | -20.5 | 260.1 | -4.9 | 1.8
9774 | B | 38 | FMFC | -20.6 | 262.9 | -5 | 1.8
9775 | B | 38 | FMFC | -20.6 | 264.5 | -5.1 | 1.8
9776 | B | 38 | FMFC | -20.6 | 267 | -5.1 | 1.8
9777 | B | 38 | FMFC | -20.7 | 269.9 | -5.3 | 1.9
9778 | B | 38 | FMFC | -20.9 | 271.3 | -5.6 | 1.9
9779 | B | 38 | FMFC | -20.9 | 273.4 | -5.7 | 1.9
9780 | B | 38 | FMFC | -21 | 275.4 | -5.8 | 1.9
9781 | B | 38 | FMFC | -21.1 | 278.2 | -5.9 | 1.9
9782 | B | 38 | FMFC | -21.1 | 280 | -5.9 | 1.9
9783 | B | 38 | FMFC | -21.1 | 282.6 | -6 | 1.9
9784 | B | 38 | FMFC | -21.5 | 283 | -6.7 | 2
9785 | B | 38 | FMFC | -21.6 | 284.3 | -6.9 | 2
9786 | B | 38 | FMFC | -21.7 | 287.2 | -7 | 2
9787 | B | 38 | FMFC | -21.7 | 289.1 | -7 | 2
9788 | B | 38 | FMFC | -21.7 | 291.9 | -7 | 2
9789 | B | 38 | FMFC | -21.7 | 294.5 | -7.1 | 2
9790 | B | 38 | FMFC | -21.7 | 297 | -7.1 | 2
9791 | B | 38 | FMFC | -21.8 | 299.8 | -7.3 | 2.1
9792 | B | 38 | FMFC | -21.9 | 301.5 | -7.4 | 2.1
9793 | B | 38 | FMFC | -22 | 304.5 | -7.5 | 2.1
9794 | B | 38 | FMFC | -22.1 | 305.4 | -7.7 | 2.1
9795 | B | 38 | FMFC | -22.1 | 308.1 | -7.8 | 2.1
9796 | B | 38 | FMFC | -22.2 | 309.9 | -8 | 2.1
9797 | B | 38 | FMFC | -22.3 | 312.1 | -8.1 | 2.2
9798 | B | 38 | FMFC | -22.3 | 314.9 | -8.2 | 2.2
9799 | B | 38 | FMFC | -22.4 | 315.9 | -8.4 | 2.2
9800 | B | 38 | FMFC | -22.5 | 318.7 | -8.5 | 2.2
9801 | B | 38 | FMFC | -22.6 | 321.4 | -8.7 | 2.2
9802 | B | 38 | FMFC | -22.7 | 322.5 | -8.9 | 2.2
9803 | B | 38 | FMFC | -22.7 | 324.7 | -8.8 | 2.2
9804 | B | 38 | FMFC | -22.8 | 328.4 | -9.1 | 2.3
9805 | B | 38 | FMFC | -23.1 | 328.4 | -9.6 | 2.3
9806 | B | 38 | FMFC | -23.2 | 330 | -9.8 | 2.3
9807 | B | 38 | FMFC | -23.3 | 332.9 | -9.9 | 2.3
9808 | B | 38 | FMFC | -23.3 | 335.5 | -9.9 | 2.3
9809 | B | 38 | FMFC | -23.3 | 338.5 | -9.9 | 2.3
9810 | B | 38 | FMFC | -23.4 | 340.9 | -10 | 2.4
9811 | B | 38 | FMFC | -23.3 | 343.6 | -10 | 2.4
9812 | B | 38 | FMFC | -23.4 | 347.7 | -10.2 | 2.4
9813 | B | 38 | FMFC | -23.7 | 347.9 | -10.6 | 2.4
9814 | B | 38 | FMFC | -23.8 | 348.8 | -10.9 | 2.4
9815 | B | 38 | FMFC | -23.8 | 351.8 | -10.9 | 2.4
9816 | B | 38 | FMFC | -23.8 | 355 | -10.8 | 2.4
9817 | B | 38 | FMFC | -23.9 | 357.6 | -11 | 2.5
9818 | B | 38 | FMFC | -23.9 | 360.3 | -11.1 | 2.5
9819 | B | 38 | FMFC | -23.9 | 363.2 | -11.1 | 2.5
9820 | B | 38 | FMFC | -24.1 | 366 | -11.3 | 2.5
9821 | B | 38 | FMFC | -24.2 | 367.8 | -11.5 | 2.5
9822 | B | 38 | FMFC | -24.2 | 369.9 | -11.6 | 2.6
9823 | B | 38 | FMFC | -24.2 | 371.9 | -11.6 | 2.6
9824 | B | 38 | FMFC | -24.4 | 374.2 | -12 | 2.6
9825 | B | 38 | FMFC | -24.5 | 376.2 | -12.1 | 2.6
9826 | B | 38 | FMFC | -24.6 | 378.1 | -12.2 | 2.6
9827 | B | 38 | FMFC | -24.6 | 381.1 | -12.3 | 2.6
9828 | B | 38 | FMFC | -24.6 | 384.3 | -12.3 | 2.6
9829 | B | 38 | FMFC | -24.7 | 386 | -12.5 | 2.7
9830 | B | 38 | FMFC | -24.8 | 388 | -12.7 | 2.7
9831 | B | 38 | FMFC | -24.9 | 391 | -12.7 | 2.7
9832 | B | 38 | FMFC | -25.1 | 392.3 | -13.1 | 2.7
9833 | B | 38 | FMFC | -25.2 | 394.4 | -13.4 | 2.7
9834 | B | 38 | FMFC | -25.2 | 396.6 | -13.4 | 2.7
9835 | B | 38 | FMFC | -25.2 | 399.5 | -13.4 | 2.8
9836 | B | 38 | FMFC | -25.3 | 405.1 | -13.5 | 2.8
9837 | B | 38 | FMFC | -25.3 | 406.9 | -13.6 | 2.8
9838 | B | 38 | FMFC | -25.4 | 409.8 | -13.8 | 2.8
9839 | B | 38 | FMFC | -25.5 | 411.1 | -13.9 | 2.8
9840 | B | 38 | FMFC | -25.6 | 413.3 | -14 | 2.8
9841 | B | 38 | FMFC | -25.7 | 416.1 | -14.2 | 2.9
9842 | B | 38 | FMFC | -25.9 | 417.4 | -14.6 | 2.9
9843 | B | 38 | FMFC | -26 | 418.7 | -14.8 | 2.9
9844 | B | 38 | FMFC | -26 | 421.2 | -14.8 | 2.9
9845 | B | 38 | FMFC | -26.1 | 424.9 | -14.9 | 2.9
9846 | B | 38 | FMFC | -26.1 | 426.1 | -15 | 2.9
9847 | B | 38 | FMFC | -26.1 | 429.1 | -15 | 3
9848 | B | 38 | FMFC | -26.4 | 432.3 | -15.4 | 3
9849 | B | 38 | FMFC | -26.6 | 431.8 | -15.9 | 3
9850 | B | 38 | FMFC | -26.7 | 433 | -16 | 3
9851 | B | 38 | FMFC | -26.7 | 436.4 | -16 | 3
9852 | B | 38 | FMFC | -26.7 | 439.3 | -16 | 3
9853 | B | 38 | FMFC | -26.7 | 441.7 | -16 | 3
9854 | B | 38 | FMFC | -26.7 | 444.5 | -16 | 3.1
9855 | B | 38 | FMFC | -26.7 | 446.5 | -16.1 | 3.1
9856 | B | 38 | FMFC | -26.8 | 448.8 | -16.3 | 3.1
9857 | B | 38 | FMFC | -26.8 | 451.1 | -16.3 | 3.1
9858 | B | 38 | FMFC | -26.9 | 451.9 | -16.5 | 3.1
9859 | B | 38 | FMFC | -27 | 452.7 | -16.6 | 3.1
9860 | B | 38 | FMFC | -27.1 | 454.9 | -16.8 | 3.1
9861 | B | 38 | FMFC | -27.3 | 456.4 | -17.1 | 3.1
9862 | B | 38 | FMFC | -27.3 | 457.3 | -17.1 | 3.2
9863 | B | 38 | FMFC | -27.4 | 458.5 | -17.2 | 3.2
9864 | C | 38 | FMFC | 3.8 | 1 | 38.8 | 0
9865 | C | 38 | FMFC | 3.6 | 1 | 38.4 | 0
9866 | C | 38 | FMFC | 3.2 | 1.2 | 37.8 | 0
9867 | C | 38 | FMFC | 3 | 1.3 | 37.4 | 0
9868 | C | 38 | FMFC | 2.9 | 1.5 | 37.2 | 0
9869 | C | 38 | FMFC | 2.8 | 1.5 | 37 | 0
9870 | C | 38 | FMFC | 2.7 | 1.7 | 36.8 | 0
9871 | C | 38 | FMFC | 2.5 | 1.8 | 36.5 | 0
9872 | C | 38 | FMFC | 2.4 | 1.9 | 36.3 | 0
9873 | C | 38 | FMFC | 2.3 | 2 | 36.1 | 0
9874 | C | 38 | FMFC | 2.2 | 2.5 | 35.9 | 0
9875 | C | 38 | FMFC | 2 | 2.9 | 35.6 | 0
9876 | C | 38 | FMFC | 1.9 | 3.2 | 35.4 | 0
9877 | C | 38 | FMFC | 1.8 | 3.3 | 35.2 | 0
9878 | C | 38 | FMFC | 1.7 | 3.5 | 35.1 | 0
9879 | C | 38 | FMFC | 1.6 | 3.8 | 34.9 | 0
9880 | C | 38 | FMFC | 1.5 | 4.1 | 34.7 | 0
9881 | C | 38 | FMFC | 1.4 | 4.3 | 34.5 | 0
9882 | C | 38 | FMFC | 1.3 | 4.5 | 34.3 | 0
9883 | C | 38 | FMFC | 1.2 | 4.6 | 34.2 | 0
9884 | C | 38 | FMFC | 1.1 | 4.8 | 34 | 0
9885 | C | 38 | FMFC | 1 | 5 | 33.8 | 0
9886 | C | 38 | FMFC | 0.9 | 5.2 | 33.6 | 0
9887 | C | 38 | FMFC | 0.8 | 5.4 | 33.4 | 0
9888 | C | 38 | FMFC | 0.7 | 5.6 | 33.3 | 0
9889 | C | 38 | FMFC | 0.6 | 5.8 | 33.1 | 0
9890 | C | 38 | FMFC | 0.5 | 6.1 | 32.9 | 0
9891 | C | 38 | FMFC | 0.5 | 6.3 | 32.8 | 0
9892 | C | 38 | FMFC | 0.4 | 6.3 | 32.6 | 0
9893 | C | 38 | FMFC | 0.3 | 6.5 | 32.5 | 0
9894 | C | 38 | FMFC | 0.2 | 6.6 | 32.3 | 0
9895 | C | 38 | FMFC | 0.1 | 6.9 | 32.1 | 0
9896 | C | 38 | FMFC | 0 | 8.1 | 32 | 0.1
9897 | C | 38 | FMFC | -0.1 | 8.1 | 31.8 | 0.1
9898 | C | 38 | FMFC | -0.2 | 8.1 | 31.6 | 0.1
9899 | C | 38 | FMFC | -0.3 | 8.2 | 31.4 | 0.1
9900 | C | 38 | FMFC | -0.4 | 8.3 | 31.3 | 0.1
9901 | C | 38 | FMFC | -0.5 | 8.3 | 31.1 | 0.1
9902 | C | 38 | FMFC | -0.6 | 8.8 | 31 | 0.1
9903 | C | 38 | FMFC | -0.7 | 9 | 30.8 | 0.1
9904 | C | 38 | FMFC | -0.7 | 9.1 | 30.7 | 0.1
9905 | C | 38 | FMFC | -0.8 | 9.2 | 30.5 | 0.1
9906 | C | 38 | FMFC | -0.9 | 9.2 | 30.3 | 0.1
9907 | C | 38 | FMFC | -1 | 9.4 | 30.2 | 0.1
11977 | B | 1 | FMLC | -15.1 | 105.4 | 4.8 | 0.7
11978 | B | 1 | FMLC | -15.2 | 105.9 | 4.6 | 0.7
11979 | B | 1 | FMLC | -15.2 | 106.7 | 4.6 | 0.7
11980 | B | 1 | FMLC | -15.3 | 108.3 | 4.4 | 0.7
11981 | B | 1 | FMLC | -15.4 | 109.2 | 4.2 | 0.8
11982 | B | 1 | FMLC | -15.5 | 110.5 | 4.1 | 0.8
11983 | B | 1 | FMLC | -15.5 | 111 | 4.1 | 0.8
11984 | B | 1 | FMLC | -15.6 | 112.7 | 3.9 | 0.8
11985 | B | 1 | FMLC | -15.7 | 113.2 | 3.7 | 0.8
11986 | B | 1 | FMLC | -15.8 | 113.4 | 3.5 | 0.8
11987 | B | 1 | FMLC | -15.9 | 114.6 | 3.5 | 0.8
11988 | B | 1 | FMLC | -15.9 | 115.7 | 3.4 | 0.8
11989 | B | 1 | FMLC | -16 | 116.7 | 3.3 | 0.8
11990 | B | 1 | FMLC | -16.1 | 117.9 | 3 | 0.8
11991 | B | 1 | FMLC | -16.2 | 118.9 | 2.8 | 0.8
11992 | B | 1 | FMLC | -16.2 | 119.9 | 2.8 | 0.8
11993 | B | 1 | FMLC | -16.2 | 121.5 | 2.8 | 0.8
11994 | B | 1 | FMLC | -16.4 | 121.7 | 2.4 | 0.8
11995 | B | 1 | FMLC | -16.6 | 122.9 | 2.2 | 0.8
11996 | B | 1 | FMLC | -16.6 | 123.9 | 2.2 | 0.9
11997 | B | 1 | FMLC | -16.5 | 124.9 | 2.3 | 0.9
11998 | B | 1 | FMLC | -16.6 | 126 | 2.1 | 0.9
11999 | B | 1 | FMLC | -16.8 | 127.2 | 1.8 | 0.9
11155 | C | 39 | FMFC | -11.7 | 126.2 | 10.9 | 0.9
11156 | C | 39 | FMFC | -11.8 | 126.4 | 10.7 | 0.9
11157 | C | 39 | FMFC | -11.9 | 126.9 | 10.5 | 0.9
11158 | C | 39 | FMFC | -12 | 128.2 | 10.5 | 0.9
11159 | C | 39 | FMFC | -12.1 | 129.1 | 10.3 | 0.9
11160 | C | 39 | FMFC | -12.2 | 129 | 10.1 | 0.9
5863 | A | 35 | FMFC | -11.1 | 53.8 | 12 | 0.4
11788 | B | 1 | FMLC | -1 | 2.9 | 30.2 | 0
11789 | B | 1 | FMLC | -1.1 | 3 | 30.1 | 0
11790 | B | 1 | FMLC | -1.1 | 3.1 | 30 | 0
11791 | B | 1 | FMLC | -1.2 | 3.4 | 29.8 | 0
11792 | B | 1 | FMLC | -1.3 | 6.1 | 29.6 | 0
11793 | B | 1 | FMLC | -1.4 | 7.5 | 29.6 | 0.1
11794 | B | 1 | FMLC | -1.4 | 7.5 | 29.4 | 0.1
11795 | B | 1 | FMLC | -1.5 | 7.4 | 29.3 | 0.1
11796 | B | 1 | FMLC | -1.6 | 7.4 | 29.1 | 0.1
11797 | B | 1 | FMLC | -1.7 | 7.4 | 29 | 0.1
11798 | B | 1 | FMLC | -1.7 | 7.4 | 28.9 | 0.1
11799 | B | 1 | FMLC | -1.8 | 7.5 | 28.8 | 0.1
11800 | B | 1 | FMLC | -1.9 | 7.6 | 28.7 | 0.1
11801 | B | 1 | FMLC | -2 | 7.6 | 28.5 | 0.1
11802 | B | 1 | FMLC | -2.1 | 7.6 | 28.3 | 0.1
11803 | B | 1 | FMLC | -2.1 | 7.9 | 28.2 | 0.1
11804 | B | 1 | FMLC | -2.2 | 8.1 | 28.1 | 0.1
11805 | B | 1 | FMLC | -2.3 | 8.4 | 28 | 0.1
11806 | B | 1 | FMLC | -2.3 | 8.7 | 27.8 | 0.1
11807 | B | 1 | FMLC | -2.4 | 9.1 | 27.7 | 0.1
11808 | B | 1 | FMLC | -2.5 | 9.1 | 27.6 | 0.1
11809 | B | 1 | FMLC | -2.6 | 9.4 | 27.4 | 0.1
11810 | B | 1 | FMLC | -2.7 | 9.6 | 27.2 | 0.1
11811 | B | 1 | FMLC | -2.7 | 9.7 | 27.1 | 0.1
11812 | B | 1 | FMLC | -2.8 | 10 | 27.1 | 0.1
11813 | B | 1 | FMLC | -2.8 | 10.2 | 26.9 | 0.1
11814 | B | 1 | FMLC | -2.9 | 10.7 | 26.7 | 0.1
11815 | B | 1 | FMLC | -3 | 10.8 | 26.6 | 0.1
11816 | B | 1 | FMLC | -3.1 | 11 | 26.5 | 0.1
11817 | B | 1 | FMLC | -3.2 | 11 | 26.3 | 0.1
11818 | B | 1 | FMLC | -3.3 | 11.4 | 26.2 | 0.1
11819 | B | 1 | FMLC | -3.3 | 11.9 | 26 | 0.1
11820 | B | 1 | FMLC | -3.4 | 11.9 | 26 | 0.1
11821 | B | 1 | FMLC | -3.5 | 12.2 | 25.8 | 0.1
11822 | B | 1 | FMLC | -3.6 | 12.9 | 25.6 | 0.1
11823 | B | 1 | FMLC | -3.6 | 13 | 25.6 | 0.1
11824 | B | 1 | FMLC | -3.7 | 13.3 | 25.4 | 0.1
11825 | B | 1 | FMLC | -3.8 | 13.5 | 25.3 | 0.1
11826 | B | 1 | FMLC | -3.9 | 13.8 | 25.1 | 0.1
11827 | B | 1 | FMLC | -3.9 | 14.1 | 25 | 0.1
11828 | B | 1 | FMLC | -4 | 14.8 | 24.9 | 0.1
11829 | B | 1 | FMLC | -4.1 | 15 | 24.7 | 0.1
11830 | B | 1 | FMLC | -4.1 | 15.3 | 24.6 | 0.1
11831 | B | 1 | FMLC | -4.2 | 15.2 | 24.5 | 0.1
11832 | B | 1 | FMLC | -4.3 | 15.9 | 24.4 | 0.1
11833 | B | 1 | FMLC | -4.4 | 16.1 | 24.2 | 0.1
11834 | B | 1 | FMLC | -4.4 | 16.3 | 24 | 0.1
11835 | B | 1 | FMLC | -4.5 | 16.6 | 24 | 0.1
11836 | B | 1 | FMLC | -4.6 | 17.2 | 23.8 | 0.1
11837 | B | 1 | FMLC | -4.7 | 17.4 | 23.6 | 0.1
11838 | B | 1 | FMLC | -4.8 | 17.7 | 23.5 | 0.1
11839 | B | 1 | FMLC | -4.8 | 18.1 | 23.5 | 0.1
11840 | B | 1 | FMLC | -4.9 | 18.5 | 23.3 | 0.1
11841 | B | 1 | FMLC | -5 | 18.7 | 23.1 | 0.1
11842 | B | 1 | FMLC | -5.1 | 19.1 | 22.9 | 0.1
11843 | B | 1 | FMLC | -5.1 | 19.4 | 22.9 | 0.1
11844 | B | 1 | FMLC | -5.2 | 19.8 | 22.7 | 0.1
11845 | B | 1 | FMLC | -5.3 | 20.2 | 22.6 | 0.1
11846 | B | 1 | FMLC | -5.4 | 20.6 | 22.4 | 0.1
11847 | B | 1 | FMLC | -5.4 | 21.1 | 22.4 | 0.1
11848 | B | 1 | FMLC | -5.5 | 21 | 22.2 | 0.1
11849 | B | 1 | FMLC | -5.5 | 21.5 | 22.1 | 0.1
11850 | B | 1 | FMLC | -5.6 | 22.3 | 21.9 | 0.2
11851 | B | 1 | FMLC | -5.7 | 21.9 | 21.8 | 0.2
11852 | B | 1 | FMLC | -5.8 | 22.2 | 21.7 | 0.2
11853 | B | 1 | FMLC | -5.8 | 22.8 | 21.5 | 0.2
11854 | B | 1 | FMLC | -5.9 | 23.2 | 21.4 | 0.2
11855 | B | 1 | FMLC | -6 | 23.5 | 21.3 | 0.2
11856 | B | 1 | FMLC | -6.1 | 24 | 21.1 | 0.2
11857 | B | 1 | FMLC | -6.1 | 24.4 | 21 | 0.2
11858 | B | 1 | FMLC | -6.2 | 24.5 | 20.9 | 0.2
11859 | B | 1 | FMLC | -6.3 | 24.9 | 20.8 | 0.2
11860 | B | 1 | FMLC | -6.4 | 25.4 | 20.6 | 0.2
11861 | B | 1 | FMLC | -6.4 | 25.8 | 20.5 | 0.2
11862 | B | 1 | FMLC | -6.5 | 26.1 | 20.4 | 0.2
11863 | B | 1 | FMLC | -6.6 | 26.8 | 20.2 | 0.2
11864 | B | 1 | FMLC | -6.7 | 27.5 | 20 | 0.2
11865 | B | 1 | FMLC | -6.7 | 27.7 | 19.9 | 0.2
11866 | B | 1 | FMLC | -6.8 | 28.2 | 19.9 | 0.2
11867 | B | 1 | FMLC | -6.9 | 28.6 | 19.7 | 0.2
11868 | B | 1 | FMLC | -7 | 29.1 | 19.5 | 0.2
11869 | B | 1 | FMLC | -7.1 | 29.4 | 19.3 | 0.2
11870 | B | 1 | FMLC | -7.1 | 29.7 | 19.2 | 0.2
11871 | B | 1 | FMLC | -7.2 | 30.5 | 19.1 | 0.2
11872 | B | 1 | FMLC | -7.3 | 31.3 | 19 | 0.2
11873 | B | 1 | FMLC | -7.4 | 31.5 | 18.8 | 0.2
11874 | B | 1 | FMLC | -7.4 | 32.2 | 18.6 | 0.2
11875 | B | 1 | FMLC | -7.5 | 32.6 | 18.5 | 0.2
11876 | B | 1 | FMLC | -7.6 | 32.9 | 18.4 | 0.2
11877 | B | 1 | FMLC | -7.7 | 33.7 | 18.2 | 0.2
11878 | B | 1 | FMLC | -7.7 | 34.1 | 18.1 | 0.2
11879 | B | 1 | FMLC | -7.8 | 34.4 | 18 | 0.2
11880 | B | 1 | FMLC | -7.9 | 34.8 | 17.9 | 0.2
11881 | B | 1 | FMLC | -7.9 | 35.3 | 17.7 | 0.2
11882 | B | 1 | FMLC | -8 | 36.2 | 17.6 | 0.2
11883 | B | 1 | FMLC | -8.1 | 36.6 | 17.5 | 0.3
11884 | B | 1 | FMLC | -8.2 | 37.1 | 17.3 | 0.3
11885 | B | 1 | FMLC | -8.2 | 37.4 | 17.2 | 0.3
11886 | B | 1 | FMLC | -8.3 | 38.2 | 17 | 0.3
11887 | B | 1 | FMLC | -8.4 | 38.5 | 16.9 | 0.3
11888 | B | 1 | FMLC | -8.5 | 39 | 16.8 | 0.3
11889 | B | 1 | FMLC | -8.5 | 39.5 | 16.7 | 0.3
11890 | B | 1 | FMLC | -8.6 | 39.9 | 16.6 | 0.3
11891 | B | 1 | FMLC | -8.7 | 40.7 | 16.4 | 0.3
11892 | B | 1 | FMLC | -8.8 | 41 | 16.2 | 0.3
11893 | B | 1 | FMLC | -8.8 | 41.5 | 16.1 | 0.3
11894 | B | 1 | FMLC | -8.9 | 42.5 | 16 | 0.3
11895 | B | 1 | FMLC | -9 | 43 | 15.8 | 0.3
11896 | B | 1 | FMLC | -9.1 | 43.3 | 15.7 | 0.3
11897 | B | 1 | FMLC | -9.1 | 44.1 | 15.6 | 0.3
11898 | B | 1 | FMLC | -9.2 | 44.5 | 15.5 | 0.3
11899 | B | 1 | FMLC | -9.3 | 45.4 | 15.3 | 0.3
11900 | B | 1 | FMLC | -9.4 | 45.1 | 15.1 | 0.3
11901 | B | 1 | FMLC | -9.4 | 46.1 | 15.1 | 0.3
11902 | B | 1 | FMLC | -9.5 | 46.5 | 14.9 | 0.3
11903 | B | 1 | FMLC | -9.6 | 47.2 | 14.8 | 0.3
11904 | B | 1 | FMLC | -9.7 | 48 | 14.6 | 0.3
11905 | B | 1 | FMLC | -9.8 | 48.6 | 14.5 | 0.3
11906 | B | 1 | FMLC | -9.8 | 48.8 | 14.4 | 0.3
11907 | B | 1 | FMLC | -9.9 | 49.4 | 14.2 | 0.3
11908 | B | 1 | FMLC | -10 | 49.8 | 14 | 0.3
11909 | B | 1 | FMLC | -10 | 50.8 | 14 | 0.4
11910 | B | 1 | FMLC | -10.1 | 51.4 | 13.8 | 0.4
11911 | B | 1 | FMLC | -10.2 | 52.2 | 13.7 | 0.4
11912 | B | 1 | FMLC | -10.3 | 53 | 13.6 | 0.4
11913 | B | 1 | FMLC | -10.3 | 53.3 | 13.4 | 0.4
11914 | B | 1 | FMLC | -10.4 | 54 | 13.3 | 0.4
11915 | B | 1 | FMLC | -10.5 | 55 | 13.1 | 0.4
11916 | B | 1 | FMLC | -10.5 | 55.3 | 13.1 | 0.4
11917 | B | 1 | FMLC | -10.6 | 56.1 | 12.9 | 0.4
11918 | B | 1 | FMLC | -10.7 | 56.5 | 12.8 | 0.4
11919 | B | 1 | FMLC | -10.8 | 57.6 | 12.6 | 0.4
11920 | B | 1 | FMLC | -10.8 | 57.9 | 12.6 | 0.4
11921 | B | 1 | FMLC | -10.9 | 58.9 | 12.4 | 0.4
11922 | B | 1 | FMLC | -11 | 59.4 | 12.2 | 0.4
11923 | B | 1 | FMLC | -11.1 | 59.8 | 12.1 | 0.4
11924 | B | 1 | FMLC | -11.1 | 60.3 | 12 | 0.4
11925 | B | 1 | FMLC | -11.2 | 61.4 | 11.9 | 0.4
11926 | B | 1 | FMLC | -11.3 | 61.9 | 11.7 | 0.4
11927 | B | 1 | FMLC | -11.4 | 62.9 | 11.5 | 0.4
11928 | B | 1 | FMLC | -11.4 | 63.7 | 11.4 | 0.4
11929 | B | 1 | FMLC | -11.5 | 64.1 | 11.3 | 0.4
11930 | B | 1 | FMLC | -11.6 | 64.7 | 11.2 | 0.4
11931 | B | 1 | FMLC | -11.7 | 65.9 | 11 | 0.5
11932 | B | 1 | FMLC | -11.7 | 66.3 | 10.9 | 0.5
11933 | B | 1 | FMLC | -11.8 | 67.2 | 10.7 | 0.5
11934 | B | 1 | FMLC | -11.9 | 68 | 10.6 | 0.5
11935 | B | 1 | FMLC | -11.9 | 69.1 | 10.5 | 0.5
11936 | B | 1 | FMLC | -12 | 69.9 | 10.4 | 0.5
11937 | B | 1 | FMLC | -12.1 | 70.3 | 10.2 | 0.5
11938 | B | 1 | FMLC | -12.2 | 71.5 | 10.1 | 0.5
11939 | B | 1 | FMLC | -12.2 | 71.9 | 10 | 0.5
11940 | B | 1 | FMLC | -12.3 | 73.2 | 9.8 | 0.5
11941 | B | 1 | FMLC | -12.4 | 73.2 | 9.6 | 0.5
11942 | B | 1 | FMLC | -12.5 | 74.5 | 9.5 | 0.5
11943 | B | 1 | FMLC | -12.5 | 74.9 | 9.5 | 0.5
11944 | B | 1 | FMLC | -12.6 | 75.9 | 9.3 | 0.5
11945 | B | 1 | FMLC | -12.7 | 76.5 | 9.1 | 0.5
11946 | B | 1 | FMLC | -12.8 | 77.4 | 8.9 | 0.5
11947 | B | 1 | FMLC | -12.8 | 78.5 | 8.9 | 0.5
11948 | B | 1 | FMLC | -12.9 | 79.3 | 8.8 | 0.5
11949 | B | 1 | FMLC | -13 | 80.3 | 8.6 | 0.6
11950 | B | 1 | FMLC | -13.1 | 80.7 | 8.4 | 0.6
11951 | B | 1 | FMLC | -13.1 | 81.6 | 8.4 | 0.6
11952 | B | 1 | FMLC | -13.2 | 82.7 | 8.2 | 0.6
11953 | B | 1 | FMLC | -13.3 | 83.7 | 8.1 | 0.6
11954 | B | 1 | FMLC | -13.4 | 83.8 | 7.8 | 0.6
11955 | B | 1 | FMLC | -13.5 | 84.8 | 7.7 | 0.6
11956 | B | 1 | FMLC | -13.5 | 85.7 | 7.7 | 0.6
11957 | B | 1 | FMLC | -13.5 | 86.8 | 7.7 | 0.6
11958 | B | 1 | FMLC | -13.7 | 87.4 | 7.4 | 0.6
11959 | B | 1 | FMLC | -13.8 | 88.9 | 7.2 | 0.6
11960 | B | 1 | FMLC | -13.8 | 89.7 | 7.1 | 0.6
11961 | B | 1 | FMLC | -13.8 | 90.6 | 7.1 | 0.6
11962 | B | 1 | FMLC | -13.9 | 91.3 | 6.9 | 0.6
11963 | B | 1 | FMLC | -14 | 92 | 6.8 | 0.6
11964 | B | 1 | FMLC | -14.1 | 93.5 | 6.6 | 0.6
11965 | B | 1 | FMLC | -14.1 | 94 | 6.6 | 0.6
11966 | B | 1 | FMLC | -14.2 | 95.1 | 6.4 | 0.7
11967 | B | 1 | FMLC | -14.3 | 95.9 | 6.2 | 0.7
11968 | B | 1 | FMLC | -14.5 | 96.9 | 5.9 | 0.7
11969 | B | 1 | FMLC | -14.5 | 97.8 | 5.9 | 0.7
11970 | B | 1 | FMLC | -14.5 | 98.9 | 5.9 | 0.7
11971 | B | 1 | FMLC | -14.6 | 100 | 5.7 | 0.7
11972 | B | 1 | FMLC | -14.7 | 101.1 | 5.5 | 0.7
11973 | B | 1 | FMLC | -14.8 | 102.2 | 5.3 | 0.7
11974 | B | 1 | FMLC | -14.9 | 103.2 | 5.3 | 0.7
11975 | B | 1 | FMLC | -14.9 | 103.7 | 5.1 | 0.7
11976 | B | 1 | FMLC | -15 | 105.3 | 5 | 0.7
3469 | A | 24 | FMFC | -21.6 | 474.6 | -6.9 | 3.3
3470 | A | 24 | FMFC | -21.7 | 474.6 | -7 | 3.3
3471 | A | 24 | FMFC | -21.7 | 474.6 | -7.1 | 3.3
3472 | A | 24 | FMFC | -21.7 | 474.4 | -7.1 | 3.3
3473 | A | 24 | FMFC | -21.8 | 474.4 | -7.3 | 3.3
3474 | A | 24 | FMFC | -22 | 474.5 | -7.6 | 3.3
3475 | A | 24 | FMFC | -22.1 | 474.3 | -7.8 | 3.3
124 | A | 1 | FMFC | -7.2 | 30.1 | 19.1 | 0.2
125 | A | 1 | FMFC | -7.3 | 31 | 18.9 | 0.2
126 | A | 1 | FMFC | -7.3 | 31.3 | 18.8 | 0.2
127 | A | 1 | FMFC | -7.4 | 31.6 | 18.7 | 0.2
128 | A | 1 | FMFC | -7.5 | 32.1 | 18.5 | 0.2
129 | A | 1 | FMFC | -7.6 | 32.5 | 18.4 | 0.2
12005 | B | 1 | FMLC | -17.2 | 134.5 | 1.1 | 0.9
3482 | B | 24 | FMFC | 2.9 | 1.4 | 37.2 | 0
3483 | B | 24 | FMFC | 2.8 | 1.8 | 37.1 | 0
3484 | B | 24 | FMFC | 2.7 | 2 | 36.9 | 0
3485 | B | 24 | FMFC | 2.7 | 1.5 | 36.8 | 0
3486 | B | 24 | FMFC | 2.6 | 1.9 | 36.7 | 0
3487 | B | 24 | FMFC | 2.5 | 2.5 | 36.5 | 0
3488 | B | 24 | FMFC | 2.4 | 2.9 | 36.4 | 0
3489 | B | 24 | FMFC | 2.4 | 2.7 | 36.2 | 0
3490 | B | 24 | FMFC | 2.3 | 3.8 | 36.1 | 0
3491 | B | 24 | FMFC | 2.2 | 5 | 36 | 0
3492 | B | 24 | FMFC | 2.2 | 6.1 | 35.9 | 0
3493 | B | 24 | FMFC | 2.1 | 7.4 | 35.7 | 0.1
3148 | F | 11 | FMFC | -15.4 | 411.1 | 4.3 | 2.8
3149 | F | 11 | FMFC | -15.5 | 414.8 | 4.2 | 2.9
3150 | F | 11 | FMFC | -15.5 | 419.4 | 4.1 | 2.9
3151 | A | 24 | FMFC | 2.1 | 0.9 | 35.8 | 0
3152 | A | 24 | FMFC | 2 | 0.9 | 35.6 | 0
3153 | A | 24 | FMFC | 1.8 | 1 | 35.2 | 0
3154 | A | 24 | FMFC | 1.6 | 1.1 | 34.8 | 0
3155 | A | 24 | FMFC | 1.5 | 1.2 | 34.7 | 0
3156 | A | 24 | FMFC | 1.5 | 1.3 | 34.6 | 0
3157 | A | 24 | FMFC | 1.4 | 1.3 | 34.5 | 0
3158 | A | 24 | FMFC | 1.3 | 1.4 | 34.4 | 0
3159 | A | 24 | FMFC | 1.2 | 1.5 | 34.2 | 0
3160 | A | 24 | FMFC | 1.2 | 2.2 | 34.1 | 0
3161 | A | 24 | FMFC | 1.1 | 3.6 | 34 | 0
3162 | A | 24 | FMFC | 1.1 | 4.5 | 33.9 | 0
3163 | A | 24 | FMFC | 1 | 5.3 | 33.8 | 0
3164 | A | 24 | FMFC | 0.9 | 6.2 | 33.6 | 0
3165 | A | 24 | FMFC | 0.9 | 7.1 | 33.5 | 0
3166 | A | 24 | FMFC | 0.8 | 7.5 | 33.5 | 0.1
3167 | A | 24 | FMFC | 0.7 | 8.1 | 33.3 | 0.1
3168 | A | 24 | FMFC | 0.7 | 8.9 | 33.2 | 0.1
3169 | A | 24 | FMFC | 0.6 | 9.6 | 33.1 | 0.1
3170 | A | 24 | FMFC | 0.6 | 10.4 | 33 | 0.1
3171 | A | 24 | FMFC | 0.5 | 11 | 32.9 | 0.1
3172 | A | 24 | FMFC | 0.4 | 11.3 | 32.8 | 0.1
3173 | A | 24 | FMFC | 0.4 | 12 | 32.7 | 0.1
3174 | A | 24 | FMFC | 0.3 | 12.6 | 32.6 | 0.1
3175 | A | 24 | FMFC | 0.3 | 13.5 | 32.5 | 0.1
3176 | A | 24 | FMFC | 0.2 | 13.8 | 32.4 | 0.1
3177 | A | 24 | FMFC | 0.1 | 14.8 | 32.2 | 0.1
3178 | A | 24 | FMFC | 0.1 | 15 | 32.1 | 0.1
3179 | A | 24 | FMFC | 0 | 15.7 | 32 | 0.1
3180 | A | 24 | FMFC | -0.1 | 16.3 | 31.9 | 0.1
3181 | A | 24 | FMFC | -0.1 | 16.7 | 31.8 | 0.1
3182 | A | 24 | FMFC | -0.2 | 17.4 | 31.6 | 0.1
3183 | A | 24 | FMFC | -0.3 | 18.1 | 31.5 | 0.1
3184 | A | 24 | FMFC | -0.3 | 18.5 | 31.5 | 0.1
3185 | A | 24 | FMFC | -0.4 | 19.2 | 31.3 | 0.1
3186 | A | 24 | FMFC | -0.5 | 19.6 | 31.1 | 0.1
3187 | A | 24 | FMFC | -0.5 | 20.4 | 31.1 | 0.1
3188 | A | 24 | FMFC | -0.6 | 20.9 | 30.9 | 0.1
3189 | A | 24 | FMFC | -0.7 | 21.9 | 30.8 | 0.2
3190 | A | 24 | FMFC | -0.7 | 22.3 | 30.7 | 0.2
3191 | A | 24 | FMFC | -0.8 | 22.8 | 30.6 | 0.2
3192 | A | 24 | FMFC | -0.9 | 23.7 | 30.4 | 0.2
3193 | A | 24 | FMFC | -0.9 | 24.2 | 30.3 | 0.2
3194 | A | 24 | FMFC | -1 | 24.8 | 30.2 | 0.2
3195 | A | 24 | FMFC | -1.1 | 25.3 | 30.1 | 0.2
3196 | A | 24 | FMFC | -1.1 | 25.9 | 30 | 0.2
3197 | A | 24 | FMFC | -1.2 | 26.5 | 29.8 | 0.2
3198 | A | 24 | FMFC | -1.3 | 27.5 | 29.7 | 0.2
3199 | A | 24 | FMFC | -1.3 | 27.7 | 29.6 | 0.2
3200 | A | 24 | FMFC | -1.4 | 28.6 | 29.5 | 0.2
3201 | A | 24 | FMFC | -1.5 | 29.3 | 29.3 | 0.2
3202 | A | 24 | FMFC | -1.5 | 29.5 | 29.3 | 0.2
3203 | A | 24 | FMFC | -1.6 | 30.3 | 29.1 | 0.2
3204 | A | 24 | FMFC | -1.7 | 31.2 | 29 | 0.2
3205 | A | 24 | FMFC | -1.7 | 31.5 | 28.9 | 0.2
3206 | A | 24 | FMFC | -1.8 | 32.2 | 28.8 | 0.2
3207 | A | 24 | FMFC | -1.9 | 32.9 | 28.6 | 0.2
3208 | A | 24 | FMFC | -1.9 | 34 | 28.6 | 0.2
3209 | A | 24 | FMFC | -2 | 34.6 | 28.4 | 0.2
3210 | A | 24 | FMFC | -2.1 | 35.3 | 28.2 | 0.2
3211 | A | 24 | FMFC | -2.2 | 35.9 | 28 | 0.2
3212 | A | 24 | FMFC | -2.3 | 36.6 | 28 | 0.3
3213 | A | 24 | FMFC | -2.3 | 37.3 | 27.9 | 0.3
3214 | A | 24 | FMFC | -2.4 | 38.3 | 27.7 | 0.3
3215 | A | 24 | FMFC | -2.5 | 39 | 27.5 | 0.3
3216 | A | 24 | FMFC | -2.6 | 40.1 | 27.3 | 0.3
3217 | A | 24 | FMFC | -2.7 | 40.8 | 27.2 | 0.3
3218 | A | 24 | FMFC | -2.7 | 41.4 | 27.1 | 0.3
3219 | A | 24 | FMFC | -2.8 | 42.2 | 27 | 0.3
3220 | A | 24 | FMFC | -2.9 | 42.8 | 26.9 | 0.3
3221 | A | 24 | FMFC | -2.9 | 44.1 | 26.8 | 0.3
3222 | A | 24 | FMFC | -3 | 44.8 | 26.6 | 0.3
3223 | A | 24 | FMFC | -3.1 | 45.5 | 26.4 | 0.3
3224 | A | 24 | FMFC | -3.2 | 46.2 | 26.3 | 0.3
3225 | A | 24 | FMFC | -3.2 | 46.9 | 26.2 | 0.3
3226 | A | 24 | FMFC | -3.3 | 47.9 | 26.1 | 0.3
3227 | A | 24 | FMFC | -3.4 | 48.7 | 25.9 | 0.3
3228 | A | 24 | FMFC | -3.4 | 49.3 | 25.9 | 0.3
3229 | A | 24 | FMFC | -3.5 | 50.5 | 25.7 | 0.3
3230 | A | 24 | FMFC | -3.6 | 51.2 | 25.5 | 0.4
3231 | A | 24 | FMFC | -3.7 | 51.9 | 25.4 | 0.4
3232 | A | 24 | FMFC | -3.7 | 53.2 | 25.3 | 0.4
3233 | A | 24 | FMFC | -3.8 | 53.9 | 25.2 | 0.4
3234 | A | 24 | FMFC | -3.9 | 54.6 | 25 | 0.4
3235 | A | 24 | FMFC | -3.9 | 55.3 | 24.9 | 0.4
3236 | A | 24 | FMFC | -4 | 56.1 | 24.8 | 0.4
3237 | A | 24 | FMFC | -4.1 | 57.2 | 24.6 | 0.4
3238 | A | 24 | FMFC | -4.2 | 58.6 | 24.5 | 0.4
3239 | A | 24 | FMFC | -4.2 | 59.1 | 24.4 | 0.4
3240 | A | 24 | FMFC | -4.3 | 59.9 | 24.3 | 0.4
3241 | A | 24 | FMFC | -4.4 | 60.6 | 24.1 | 0.4
3242 | A | 24 | FMFC | -4.5 | 61.9 | 23.9 | 0.4
3243 | A | 24 | FMFC | -4.5 | 62.6 | 23.9 | 0.4
3244 | A | 24 | FMFC | -4.6 | 63.3 | 23.7 | 0.4
3245 | A | 24 | FMFC | -4.7 | 64.8 | 23.5 | 0.4
3246 | A | 24 | FMFC | -4.8 | 65.4 | 23.5 | 0.5
3247 | A | 24 | FMFC | -4.8 | 66.7 | 23.3 | 0.5
3248 | A | 24 | FMFC | -4.9 | 67.5 | 23.2 | 0.5
3249 | A | 24 | FMFC | -5 | 68.7 | 23 | 0.5
3250 | A | 24 | FMFC | -5.1 | 69.4 | 22.9 | 0.5
3251 | A | 24 | FMFC | -5.1 | 70.7 | 22.8 | 0.5
3252 | A | 24 | FMFC | -5.2 | 71.4 | 22.6 | 0.5
3253 | A | 24 | FMFC | -5.3 | 72.6 | 22.5 | 0.5
3254 | A | 24 | FMFC | -5.4 | 73.8 | 22.4 | 0.5
3255 | A | 24 | FMFC | -5.4 | 74.8 | 22.3 | 0.5
3256 | A | 24 | FMFC | -5.5 | 75.9 | 22.1 | 0.5
3257 | A | 24 | FMFC | -5.6 | 77 | 22 | 0.5
3258 | A | 24 | FMFC | -5.7 | 77.9 | 21.8 | 0.5
3259 | A | 24 | FMFC | -5.7 | 79 | 21.7 | 0.5
3260 | A | 24 | FMFC | -5.8 | 80.4 | 21.6 | 0.6
3261 | A | 24 | FMFC | -5.9 | 81.5 | 21.4 | 0.6
3262 | A | 24 | FMFC | -6 | 82.5 | 21.2 | 0.6
3263 | A | 24 | FMFC | -6 | 83.6 | 21.2 | 0.6
3264 | A | 24 | FMFC | -6.1 | 84.8 | 21 | 0.6
3265 | A | 24 | FMFC | -6.2 | 85.8 | 20.9 | 0.6
3266 | A | 24 | FMFC | -6.3 | 86.7 | 20.8 | 0.6
3267 | A | 24 | FMFC | -6.3 | 87.9 | 20.7 | 0.6
3268 | A | 24 | FMFC | -6.4 | 89.4 | 20.5 | 0.6
3269 | A | 24 | FMFC | -6.5 | 90.5 | 20.3 | 0.6
3270 | A | 24 | FMFC | -6.6 | 91.5 | 20.2 | 0.6
3271 | A | 24 | FMFC | -6.6 | 93 | 20.1 | 0.6
3272 | A | 24 | FMFC | -6.7 | 94.1 | 19.9 | 0.6
3273 | A | 24 | FMFC | -6.8 | 95.1 | 19.8 | 0.7
3274 | A | 24 | FMFC | -6.9 | 96.2 | 19.7 | 0.7
3275 | A | 24 | FMFC | -6.9 | 97.7 | 19.5 | 0.7
3276 | A | 24 | FMFC | -7 | 98.7 | 19.4 | 0.7
3277 | A | 24 | FMFC | -7.1 | 99.8 | 19.3 | 0.7
3278 | A | 24 | FMFC | -7.2 | 101.4 | 19.1 | 0.7
3279 | A | 24 | FMFC | -7.3 | 102.6 | 19 | 0.7
3280 | A | 24 | FMFC | -7.3 | 103.9 | 18.9 | 0.7
3281 | A | 24 | FMFC | -7.4 | 105.3 | 18.7 | 0.7
3282 | A | 24 | FMFC | -7.5 | 106.2 | 18.6 | 0.7
3283 | A | 24 | FMFC | -7.5 | 107.4 | 18.5 | 0.7
3284 | A | 24 | FMFC | -7.6 | 109 | 18.4 | 0.8
3285 | A | 24 | FMFC | -7.7 | 110.3 | 18.2 | 0.8
3286 | A | 24 | FMFC | -7.8 | 111.7 | 18.1 | 0.8
3287 | A | 24 | FMFC | -7.8 | 112.5 | 17.9 | 0.8
3288 | A | 24 | FMFC | -7.9 | 113.8 | 17.8 | 0.8
3289 | A | 24 | FMFC | -8 | 115.2 | 17.7 | 0.8
3290 | A | 24 | FMFC | -8.1 | 116.8 | 17.5 | 0.8
3291 | A | 24 | FMFC | -8.2 | 118 | 17.3 | 0.8
3292 | A | 24 | FMFC | -8.2 | 119.6 | 17.2 | 0.8
3293 | A | 24 | FMFC | -8.3 | 120.8 | 17.2 | 0.8
3294 | A | 24 | FMFC | -8.4 | 122.4 | 17 | 0.8
3295 | A | 24 | FMFC | -8.4 | 123.4 | 16.9 | 0.9
3296 | A | 24 | FMFC | -8.5 | 125.4 | 16.7 | 0.9
3297 | A | 24 | FMFC | -8.6 | 126.8 | 16.5 | 0.9
3298 | A | 24 | FMFC | -8.7 | 128.4 | 16.4 | 0.9
3299 | A | 24 | FMFC | -8.7 | 129.2 | 16.3 | 0.9
3300 | A | 24 | FMFC | -8.8 | 130.8 | 16.3 | 0.9
3301 | A | 24 | FMFC | -8.9 | 132.2 | 16.1 | 0.9
3302 | A | 24 | FMFC | -9 | 133.7 | 15.9 | 0.9
3303 | A | 24 | FMFC | -9.1 | 135 | 15.7 | 0.9
3304 | A | 24 | FMFC | -9.1 | 136.6 | 15.6 | 0.9
3305 | A | 24 | FMFC | -9.2 | 138 | 15.5 | 1
3306 | A | 24 | FMFC | -9.3 | 140.1 | 15.4 | 1
3307 | A | 24 | FMFC | -9.4 | 141.5 | 15.2 | 1
3308 | A | 24 | FMFC | -9.5 | 143 | 15 | 1
3309 | A | 24 | FMFC | -9.5 | 144.4 | 14.9 | 1
3310 | A | 24 | FMFC | -9.6 | 146.5 | 14.8 | 1
3311 | A | 24 | FMFC | -9.6 | 147.4 | 14.7 | 1
3312 | A | 24 | FMFC | -9.7 | 149.1 | 14.6 | 1
3313 | A | 24 | FMFC | -9.8 | 150.5 | 14.5 | 1
3314 | A | 24 | FMFC | -9.9 | 152.2 | 14.3 | 1
3315 | A | 24 | FMFC | -10 | 153.7 | 14.1 | 1.1
3316 | A | 24 | FMFC | -10 | 155.3 | 14 | 1.1
3317 | A | 24 | FMFC | -10.1 | 156.3 | 13.9 | 1.1
3318 | A | 24 | FMFC | -10.2 | 157.9 | 13.7 | 1.1
3319 | A | 24 | FMFC | -10.2 | 160.2 | 13.6 | 1.1
3320 | A | 24 | FMFC | -10.3 | 161.5 | 13.5 | 1.1
3321 | A | 24 | FMFC | -10.4 | 163.7 | 13.3 | 1.1
3322 | A | 24 | FMFC | -10.5 | 165.4 | 13.1 | 1.1
3323 | A | 24 | FMFC | -10.5 | 166.8 | 13.1 | 1.2
3324 | A | 24 | FMFC | -10.6 | 168.3 | 13 | 1.2
3325 | A | 24 | FMFC | -10.6 | 170 | 12.9 | 1.2
2282 | C | 11 | FMFC | -2.2 | 78.4 | 28 | 0.5
5263 | B | 26 | FMFC | -11.1 | 139.9 | 12.1 | 1
5264 | B | 26 | FMFC | -11 | 140.7 | 12.2 | 1
5265 | B | 26 | FMFC | -11 | 141.2 | 12.2 | 1
5266 | B | 26 | FMFC | -11 | 143.2 | 12.2 | 1
5267 | B | 26 | FMFC | -11.4 | 145.9 | 11.4 | 1
5268 | B | 26 | FMFC | -11.7 | 147.7 | 11 | 1
5269 | B | 26 | FMFC | -11.8 | 149.5 | 10.8 | 1
5270 | B | 26 | FMFC | -11.8 | 150.7 | 10.9 | 1
5271 | B | 26 | FMFC | -11.7 | 151.3 | 10.9 | 1
5272 | B | 26 | FMFC | -11.7 | 152.4 | 11 | 1.1
5273 | B | 26 | FMFC | -11.7 | 155.1 | 11 | 1.1
5274 | B | 26 | FMFC | -11.7 | 155.8 | 10.9 | 1.1
5275 | B | 26 | FMFC | -11.7 | 156.7 | 10.9 | 1.1
6784 | C | 35 | FMFC | -26.1 | 329.9 | -15 | 2.3
6785 | C | 35 | FMFC | -26.1 | 329.8 | -15 | 2.3
6786 | A | 36 | FMFC | 2 | 0.3 | 35.6 | 0
6787 | A | 36 | FMFC | 1.4 | 0.2 | 34.6 | 0
6788 | A | 36 | FMFC | 1 | 0.3 | 33.8 | 0
6789 | A | 36 | FMFC | 0.8 | 0.5 | 33.4 | 0
5281 | B | 26 | FMFC | -12.1 | 166 | 10.2 | 1.1
5282 | B | 26 | FMFC | -12.4 | 168.2 | 9.8 | 1.2
5283 | B | 26 | FMFC | -12.5 | 169.9 | 9.5 | 1.2
5284 | B | 26 | FMFC | -12.5 | 171 | 9.5 | 1.2
5285 | B | 26 | FMFC | -12.5 | 172.1 | 9.5 | 1.2
5286 | B | 26 | FMFC | -12.5 | 173.2 | 9.5 | 1.2
5287 | B | 26 | FMFC | -12.6 | 175.6 | 9.3 | 1.2
5288 | B | 26 | FMFC | -12.8 | 177.4 | 9 | 1.2
5289 | B | 26 | FMFC | -12.9 | 178.2 | 8.9 | 1.2
5290 | B | 26 | FMFC | -12.9 | 180.2 | 8.8 | 1.2
5291 | B | 26 | FMFC | -12.9 | 181.1 | 8.8 | 1.2
5292 | B | 26 | FMFC | -12.9 | 182.8 | 8.8 | 1.3
5293 | B | 26 | FMFC | -13.1 | 185 | 8.5 | 1.3
5294 | B | 26 | FMFC | -13.3 | 186.6 | 8.1 | 1.3
5295 | B | 26 | FMFC | -13.4 | 187.8 | 8 | 1.3
5296 | B | 26 | FMFC | -13.4 | 188.8 | 8 | 1.3
5297 | B | 26 | FMFC | -13.3 | 190.3 | 8 | 1.3
5298 | B | 26 | FMFC | -13.5 | 193 | 7.7 | 1.3
5299 | B | 26 | FMFC | -13.6 | 193.6 | 7.5 | 1.3
5300 | B | 26 | FMFC | -13.6 | 195 | 7.5 | 1.3
5301 | B | 26 | FMFC | -13.6 | 197.5 | 7.5 | 1.4
5302 | B | 26 | FMFC | -13.9 | 199 | 7.1 | 1.4
5303 | B | 26 | FMFC | -14 | 199.9 | 6.9 | 1.4
5304 | B | 26 | FMFC | -14 | 201.9 | 6.9 | 1.4
5305 | B | 26 | FMFC | -14 | 203.5 | 6.8 | 1.4
5306 | B | 26 | FMFC | -14.1 | 205.4 | 6.7 | 1.4
5307 | B | 26 | FMFC | -14 | 206.4 | 6.8 | 1.4
5308 | B | 26 | FMFC | -14.2 | 208.6 | 6.5 | 1.4
5309 | B | 26 | FMFC | -14.4 | 210.5 | 6.1 | 1.5
5310 | B | 26 | FMFC | -14.5 | 211.5 | 6 | 1.5
5311 | B | 26 | FMFC | -14.5 | 213.1 | 6 | 1.5
5312 | B | 26 | FMFC | -14.5 | 214.7 | 5.9 | 1.5
5313 | B | 26 | FMFC | -14.6 | 216.9 | 5.8 | 1.5
5314 | B | 26 | FMFC | -14.6 | 218.5 | 5.7 | 1.5
5315 | B | 26 | FMFC | -14.8 | 220.4 | 5.5 | 1.5
5316 | B | 26 | FMFC | -15 | 222.7 | 5.1 | 1.5
5317 | B | 26 | FMFC | -15 | 223.7 | 5 | 1.5
5318 | B | 26 | FMFC | -15.1 | 225.5 | 4.9 | 1.6
5319 | B | 26 | FMFC | -15 | 227.5 | 5 | 1.6
5320 | B | 26 | FMFC | -15.2 | 229 | 4.6 | 1.6
5321 | B | 26 | FMFC | -15.3 | 231 | 4.5 | 1.6
5322 | B | 26 | FMFC | -15.4 | 232.5 | 4.4 | 1.6
5323 | B | 26 | FMFC | -15.4 | 234.5 | 4.3 | 1.6
5324 | B | 26 | FMFC | -15.5 | 236 | 4.1 | 1.6
5325 | B | 26 | FMFC | -15.6 | 237.2 | 3.9 | 1.6
5326 | B | 26 | FMFC | -15.6 | 238.7 | 3.9 | 1.6
5327 | B | 26 | FMFC | -15.7 | 241.6 | 3.7 | 1.7
5328 | B | 26 | FMFC | -15.9 | 243.2 | 3.4 | 1.7
5329 | B | 26 | FMFC | -15.9 | 244.7 | 3.4 | 1.7
5330 | B | 26 | FMFC | -15.9 | 245.8 | 3.4 | 1.7
5331 | B | 26 | FMFC | -16 | 249.2 | 3.2 | 1.7
5332 | B | 26 | FMFC | -16.2 | 250.3 | 2.8 | 1.7
5333 | B | 26 | FMFC | -16.3 | 251.6 | 2.6 | 1.7
5334 | B | 26 | FMFC | -16.3 | 253.5 | 2.7 | 1.7
5335 | B | 26 | FMFC | -16.3 | 255 | 2.7 | 1.8
5336 | B | 26 | FMFC | -16.5 | 257.9 | 2.3 | 1.8
5337 | B | 26 | FMFC | -16.7 | 259.5 | 2 | 1.8
5338 | B | 26 | FMFC | -16.7 | 261.5 | 1.9 | 1.8
5339 | B | 26 | FMFC | -16.7 | 262.3 | 2 | 1.8
5340 | B | 26 | FMFC | -16.7 | 264.7 | 2 | 1.8
5341 | B | 26 | FMFC | -17.1 | 267.8 | 1.3 | 1.8
5342 | B | 26 | FMFC | -17.3 | 269.8 | 0.9 | 1.9
5343 | B | 26 | FMFC | -17.4 | 271.3 | 0.7 | 1.9
5344 | B | 26 | FMFC | -17.4 | 273.3 | 0.7 | 1.9
5345 | B | 26 | FMFC | -17.3 | 274.9 | 0.9 | 1.9
5346 | B | 26 | FMFC | -17.2 | 276.6 | 1 | 1.9
5347 | B | 26 | FMFC | -17.3 | 279.2 | 0.9 | 1.9
5348 | B | 26 | FMFC | -17.6 | 281 | 0.4 | 1.9
5349 | B | 26 | FMFC | -17.7 | 282.6 | 0.2 | 1.9
5350 | B | 26 | FMFC | -17.6 | 284.7 | 0.3 | 2
5351 | B | 26 | FMFC | -17.6 | 286.4 | 0.4 | 2
5352 | B | 26 | FMFC | -17.6 | 288.3 | 0.3 | 2
5353 | B | 26 | FMFC | -17.9 | 291 | -0.2 | 2
5354 | B | 26 | FMFC | -18 | 292.9 | -0.4 | 2
5355 | B | 26 | FMFC | -18.1 | 293.8 | -0.6 | 2
5356 | B | 26 | FMFC | -18 | 295.7 | -0.4 | 2
5357 | B | 26 | FMFC | -18 | 297.5 | -0.4 | 2.1
5358 | B | 26 | FMFC | -18.2 | 300.3 | -0.8 | 2.1
5359 | B | 26 | FMFC | -18.4 | 301.3 | -1.1 | 2.1
5360 | B | 26 | FMFC | -18.4 | 303.1 | -1.2 | 2.1
5361 | B | 26 | FMFC | -18.4 | 304.1 | -1.1 | 2.1
5362 | B | 26 | FMFC | -18.4 | 306.5 | -1.1 | 2.1
5363 | B | 26 | FMFC | -18.5 | 309 | -1.3 | 2.1
5364 | B | 26 | FMFC | -18.6 | 309.9 | -1.4 | 2.1
5365 | B | 26 | FMFC | -18.5 | 311.3 | -1.3 | 2.1
5366 | B | 26 | FMFC | -18.7 | 314 | -1.6 | 2.2
5367 | B | 26 | FMFC | -18.8 | 315 | -1.8 | 2.2
5368 | B | 26 | FMFC | -18.9 | 316.3 | -2 | 2.2
5369 | B | 26 | FMFC | -18.8 | 318.5 | -1.9 | 2.2
5370 | B | 26 | FMFC | -19 | 320.4 | -2.1 | 2.2
5371 | B | 26 | FMFC | -19.4 | 327.9 | -3 | 2.3
5372 | B | 26 | FMFC | -19.7 | 329.2 | -3.5 | 2.3
5373 | B | 26 | FMFC | -19.8 | 331.6 | -3.6 | 2.3
5374 | B | 26 | FMFC | -19.8 | 332.8 | -3.6 | 2.3
5375 | B | 26 | FMFC | -19.7 | 333.5 | -3.4 | 2.3
5376 | B | 26 | FMFC | -19.6 | 335.5 | -3.2 | 2.3
5377 | B | 26 | FMFC | -19.6 | 338.1 | -3.3 | 2.3
5378 | B | 26 | FMFC | -19.9 | 339.3 | -3.7 | 2.3
5379 | B | 26 | FMFC | -19.9 | 340.4 | -3.9 | 2.3
5380 | B | 26 | FMFC | -19.9 | 341.5 | -3.8 | 2.4
5381 | B | 26 | FMFC | -19.9 | 342.7 | -3.7 | 2.4
5382 | B | 26 | FMFC | -19.9 | 345 | -3.8 | 2.4
5383 | B | 26 | FMFC | -20.2 | 346.4 | -4.4 | 2.4
5384 | B | 26 | FMFC | -20.4 | 346 | -4.6 | 2.4
5385 | B | 26 | FMFC | -20.4 | 345.8 | -4.8 | 2.4
5386 | B | 26 | FMFC | -20.3 | 345.6 | -4.6 | 2.4
5387 | B | 26 | FMFC | -20.3 | 345.3 | -4.5 | 2.4
5388 | C | 26 | FMFC | 2.5 | 0.3 | 36.5 | 0
5389 | C | 26 | FMFC | 2.4 | 0.1 | 36.3 | 0
5390 | C | 26 | FMFC | 2.1 | 0.2 | 35.7 | 0
5391 | C | 26 | FMFC | 1.8 | 0.5 | 35.3 | 0
5392 | C | 26 | FMFC | 1.7 | 0.4 | 35.1 | 0
5393 | C | 26 | FMFC | 1.7 | 0.6 | 35 | 0
5394 | C | 26 | FMFC | 1.6 | 0.6 | 34.9 | 0
5395 | C | 26 | FMFC | 1.5 | 0.8 | 34.7 | 0
5396 | C | 26 | FMFC | 1.4 | 0.9 | 34.5 | 0
5397 | C | 26 | FMFC | 1.3 | 0.9 | 34.3 | 0
5398 | C | 26 | FMFC | 1.2 | 0.9 | 34.2 | 0
5399 | C | 26 | FMFC | 1.1 | 1.2 | 34 | 0
5400 | C | 26 | FMFC | 1.1 | 0.9 | 33.9 | 0
5401 | C | 26 | FMFC | 1 | 1.4 | 33.8 | 0
5402 | C | 26 | FMFC | 0.9 | 2.6 | 33.6 | 0
5403 | C | 26 | FMFC | 0.8 | 3.5 | 33.5 | 0
5404 | C | 26 | FMFC | 0.8 | 4.3 | 33.4 | 0
5405 | C | 26 | FMFC | 0.7 | 5.4 | 33.2 | 0
5406 | C | 26 | FMFC | 0.6 | 5.9 | 33.1 | 0
5407 | C | 26 | FMFC | 0.5 | 6.7 | 32.9 | 0
5408 | C | 26 | FMFC | 0.5 | 7.4 | 32.8 | 0.1
5409 | C | 26 | FMFC | 0.4 | 8.2 | 32.7 | 0.1
5410 | C | 26 | FMFC | 0.3 | 8.5 | 32.6 | 0.1
5411 | C | 26 | FMFC | 0.2 | 9.5 | 32.4 | 0.1
5412 | C | 26 | FMFC | 0.2 | 9.9 | 32.3 | 0.1
5413 | C | 26 | FMFC | 0.1 | 10.6 | 32.2 | 0.1
5414 | C | 26 | FMFC | 0 | 11.1 | 32 | 0.1
5415 | C | 26 | FMFC | -0.1 | 12 | 31.9 | 0.1
5416 | C | 26 | FMFC | -0.2 | 12.5 | 31.7 | 0.1
5417 | C | 26 | FMFC | -0.2 | 13 | 31.6 | 0.1
5418 | C | 26 | FMFC | -0.3 | 13.5 | 31.5 | 0.1
5419 | C | 26 | FMFC | -0.4 | 14 | 31.3 | 0.1
5420 | C | 26 | FMFC | -0.5 | 14.7 | 31.2 | 0.1
5421 | C | 26 | FMFC | -0.5 | 15.1 | 31.1 | 0.1
5422 | C | 26 | FMFC | -0.6 | 15.8 | 31 | 0.1
5423 | C | 26 | FMFC | -0.7 | 16.7 | 30.8 | 0.1
5424 | C | 26 | FMFC | -0.7 | 16.9 | 30.7 | 0.1
5425 | C | 26 | FMFC | -0.8 | 17.5 | 30.6 | 0.1
5426 | C | 26 | FMFC | -0.9 | 18.2 | 30.4 | 0.1
5427 | C | 26 | FMFC | -1 | 19.2 | 30.2 | 0.1
5428 | C | 26 | FMFC | -1.1 | 19.4 | 30.1 | 0.1
5429 | C | 26 | FMFC | -1.1 | 20.1 | 30 | 0.1
5430 | C | 26 | FMFC | -1.2 | 20.5 | 29.8 | 0.1
5431 | C | 26 | FMFC | -1.3 | 21.2 | 29.8 | 0.1
5432 | C | 26 | FMFC | -1.3 | 21.9 | 29.6 | 0.2
5433 | C | 26 | FMFC | -1.4 | 22.7 | 29.4 | 0.2
5434 | C | 26 | FMFC | -1.5 | 22.9 | 29.3 | 0.2
5435 | C | 26 | FMFC | -1.6 | 23.7 | 29.2 | 0.2
5436 | C | 26 | FMFC | -1.6 | 24 | 29.1 | 0.2
5437 | C | 26 | FMFC | -1.7 | 24.8 | 28.9 | 0.2
5438 | C | 26 | FMFC | -1.8 | 25.6 | 28.8 | 0.2
5439 | C | 26 | FMFC | -1.9 | 26 | 28.7 | 0.2
5440 | C | 26 | FMFC | -1.9 | 26.8 | 28.5 | 0.2
5441 | C | 26 | FMFC | -2 | 27.7 | 28.4 | 0.2
5442 | C | 26 | FMFC | -2.1 | 27.9 | 28.2 | 0.2
5443 | C | 26 | FMFC | -2.2 | 28.4 | 28.1 | 0.2
5444 | C | 26 | FMFC | -2.2 | 29.3 | 28 | 0.2
5445 | C | 26 | FMFC | -2.3 | 30.1 | 27.8 | 0.2
5446 | C | 26 | FMFC | -2.4 | 30.4 | 27.7 | 0.2
5447 | C | 26 | FMFC | -2.5 | 31.3 | 27.6 | 0.2
5448 | C | 26 | FMFC | -2.5 | 31.6 | 27.5 | 0.2
5449 | C | 26 | FMFC | -2.6 | 32.7 | 27.3 | 0.2
5450 | C | 26 | FMFC | -2.7 | 33 | 27.1 | 0.2
5451 | C | 26 | FMFC | -2.8 | 33.9 | 27.1 | 0.2
5452 | C | 26 | FMFC | -2.8 | 34.3 | 26.9 | 0.2
5453 | C | 26 | FMFC | -2.9 | 35.2 | 26.7 | 0.2
5454 | C | 26 | FMFC | -3 | 35.7 | 26.6 | 0.2
5455 | C | 26 | FMFC | -3.1 | 36.7 | 26.5 | 0.3
5456 | C | 26 | FMFC | -3.1 | 37.7 | 26.4 | 0.3
5457 | C | 26 | FMFC | -3.2 | 38.1 | 26.2 | 0.3
5458 | C | 26 | FMFC | -3.3 | 38.7 | 26 | 0.3
5459 | C | 26 | FMFC | -3.4 | 39.7 | 25.9 | 0.3
5460 | C | 26 | FMFC | -3.4 | 40.7 | 25.8 | 0.3
5461 | C | 26 | FMFC | -3.5 | 41 | 25.7 | 0.3
10055 | C | 38 | FMFC | -12.5 | 80.7 | 9.5 | 0.6
10056 | C | 38 | FMFC | -12.6 | 81.6 | 9.3 | 0.6
10057 | C | 38 | FMFC | -12.7 | 82.4 | 9.2 | 0.6
10058 | C | 38 | FMFC | -12.8 | 83.2 | 9.1 | 0.6
10059 | C | 38 | FMFC | -12.9 | 84 | 8.9 | 0.6
10060 | C | 38 | FMFC | -12.9 | 84.8 | 8.8 | 0.6
10061 | C | 38 | FMFC | -13 | 85.5 | 8.6 | 0.6
10062 | C | 38 | FMFC | -13.1 | 87.1 | 8.5 | 0.6
10063 | C | 38 | FMFC | -13.2 | 87.4 | 8.3 | 0.6
10064 | C | 38 | FMFC | -13.2 | 88.2 | 8.2 | 0.6
10065 | C | 38 | FMFC | -13.3 | 89 | 8.1 | 0.6
10066 | C | 38 | FMFC | -13.4 | 90.5 | 7.9 | 0.6
10067 | C | 38 | FMFC | -13.5 | 91.3 | 7.7 | 0.6
10068 | C | 38 | FMFC | -13.5 | 92.2 | 7.7 | 0.6
10069 | C | 38 | FMFC | -13.6 | 92.9 | 7.5 | 0.6
10070 | C | 38 | FMFC | -13.7 | 94 | 7.4 | 0.6
10071 | C | 38 | FMFC | -13.8 | 94.7 | 7.2 | 0.7
10072 | C | 38 | FMFC | -13.8 | 96 | 7.1 | 0.7
346 | B | 1 | FMFC | 1.5 | 21.7 | 34.7 | 0.1
347 | B | 1 | FMFC | 1.4 | 21.9 | 34.5 | 0.2
348 | B | 1 | FMFC | 1.3 | 22.5 | 34.3 | 0.2
349 | B | 1 | FMFC | 1.2 | 22.7 | 34.1 | 0.2
350 | B | 1 | FMFC | 1.1 | 23.3 | 33.9 | 0.2
351 | B | 1 | FMFC | 1 | 23.8 | 33.8 | 0.2
5864 | A | 35 | FMFC | -11.2 | 54.7 | 11.9 | 0.4
5865 | A | 35 | FMFC | -11.2 | 55 | 11.8 | 0.4
5866 | A | 35 | FMFC | -11.3 | 55.7 | 11.7 | 0.4
5867 | A | 35 | FMFC | -11.4 | 56.5 | 11.6 | 0.4
5868 | A | 35 | FMFC | -11.5 | 57 | 11.4 | 0.4
5869 | A | 35 | FMFC | -11.5 | 58 | 11.3 | 0.4
5870 | A | 35 | FMFC | -11.6 | 58.8 | 11.2 | 0.4
5871 | A | 35 | FMFC | -11.7 | 59.5 | 11 | 0.4
5872 | A | 35 | FMFC | -11.7 | 60.2 | 10.9 | 0.4
5873 | A | 35 | FMFC | -11.8 | 60.5 | 10.8 | 0.4
5874 | A | 35 | FMFC | -11.9 | 61.2 | 10.7 | 0.4
5875 | A | 35 | FMFC | -12 | 62.1 | 10.5 | 0.4
5876 | A | 35 | FMFC | -12 | 62.8 | 10.4 | 0.4
5877 | A | 35 | FMFC | -12.1 | 63.7 | 10.3 | 0.4
5878 | A | 35 | FMFC | -12.2 | 64.3 | 10.1 | 0.4
5879 | A | 35 | FMFC | -12.3 | 65.6 | 10 | 0.5
5880 | A | 35 | FMFC | -12.3 | 66.5 | 9.8 | 0.5
5881 | A | 35 | FMFC | -12.5 | 67.2 | 9.6 | 0.5
5882 | A | 35 | FMFC | -12.6 | 67.9 | 9.4 | 0.5
5883 | A | 35 | FMFC | -12.6 | 68.6 | 9.3 | 0.5
5884 | A | 35 | FMFC | -12.7 | 69.8 | 9.2 | 0.5
5885 | A | 35 | FMFC | -12.8 | 70.6 | 9.1 | 0.5
5886 | A | 35 | FMFC | -12.9 | 71.3 | 8.9 | 0.5
5887 | A | 35 | FMFC | -12.9 | 72.4 | 8.7 | 0.5
5888 | A | 35 | FMFC | -13 | 73.2 | 8.7 | 0.5
5889 | A | 35 | FMFC | -13.1 | 74.6 | 8.5 | 0.5
5890 | A | 35 | FMFC | -13.1 | 75.4 | 8.4 | 0.5
5891 | A | 35 | FMFC | -13.2 | 75.4 | 8.2 | 0.5
5892 | A | 35 | FMFC | -13.3 | 76.3 | 8.1 | 0.5
5893 | A | 35 | FMFC | -13.4 | 77.5 | 8 | 0.5
5894 | A | 35 | FMFC | -13.4 | 78.6 | 7.8 | 0.5
5895 | A | 35 | FMFC | -13.5 | 79.2 | 7.7 | 0.5
5896 | A | 35 | FMFC | -13.6 | 80.3 | 7.6 | 0.6
5897 | A | 35 | FMFC | -13.7 | 80.5 | 7.4 | 0.6
5898 | A | 35 | FMFC | -13.7 | 81.6 | 7.3 | 0.6
5899 | A | 35 | FMFC | -13.8 | 82.7 | 7.2 | 0.6
5900 | A | 35 | FMFC | -13.9 | 83.8 | 7 | 0.6
5901 | A | 35 | FMFC | -14 | 84.9 | 6.9 | 0.6
5902 | A | 35 | FMFC | -14 | 85.5 | 6.8 | 0.6
5903 | A | 35 | FMFC | -14.1 | 86.5 | 6.7 | 0.6
5904 | A | 35 | FMFC | -14.2 | 87.7 | 6.5 | 0.6
5905 | A | 35 | FMFC | -14.3 | 88.8 | 6.4 | 0.6
5906 | A | 35 | FMFC | -14.3 | 89.5 | 6.2 | 0.6
5907 | A | 35 | FMFC | -14.4 | 90.6 | 6.2 | 0.6
5908 | A | 35 | FMFC | -14.5 | 91.9 | 5.9 | 0.6
5909 | A | 35 | FMFC | -14.6 | 92.5 | 5.8 | 0.6
5910 | A | 35 | FMFC | -14.6 | 93.2 | 5.7 | 0.6
8070 | A | 37 | FMFC | -2.2 | 4.9 | 28 | 0
8071 | A | 37 | FMFC | -2.3 | 5.1 | 27.9 | 0
8072 | A | 37 | FMFC | -2.3 | 5.3 | 27.9 | 0
8073 | A | 37 | FMFC | -2.4 | 5.3 | 27.7 | 0
8074 | A | 37 | FMFC | -2.5 | 5.5 | 27.6 | 0
8075 | A | 37 | FMFC | -2.5 | 5.6 | 27.5 | 0
8076 | A | 37 | FMFC | -2.6 | 5.8 | 27.3 | 0
8077 | A | 37 | FMFC | -2.7 | 6.2 | 27.2 | 0
8078 | A | 37 | FMFC | -2.7 | 6.2 | 27.1 | 0
8079 | A | 37 | FMFC | -2.8 | 6.4 | 27 | 0
8080 | A | 37 | FMFC | -2.9 | 6.4 | 26.8 | 0
8081 | A | 37 | FMFC | -2.9 | 6.7 | 26.8 | 0
8082 | A | 37 | FMFC | -3 | 6.9 | 26.6 | 0
8083 | A | 37 | FMFC | -3.1 | 7.1 | 26.5 | 0
8084 | A | 37 | FMFC | -3.1 | 7.3 | 26.4 | 0.1
8085 | A | 37 | FMFC | -3.2 | 7.4 | 26.3 | 0.1
8086 | A | 37 | FMFC | -3.2 | 7.5 | 26.2 | 0.1
8087 | A | 37 | FMFC | -3.3 | 7.9 | 26.1 | 0.1
8088 | A | 37 | FMFC | -3.4 | 7.8 | 25.9 | 0.1
8089 | A | 37 | FMFC | -3.5 | 8.1 | 25.8 | 0.1
8090 | A | 37 | FMFC | -3.5 | 8.3 | 25.7 | 0.1
8091 | A | 37 | FMFC | -3.6 | 8.4 | 25.5 | 0.1
8092 | A | 37 | FMFC | -3.7 | 8.7 | 25.4 | 0.1
8093 | A | 37 | FMFC | -3.7 | 8.8 | 25.3 | 0.1
8094 | A | 37 | FMFC | -3.8 | 9.1 | 25.2 | 0.1
8095 | A | 37 | FMFC | -3.9 | 9.4 | 25 | 0.1
8096 | A | 37 | FMFC | -4 | 9.5 | 24.8 | 0.1
8097 | A | 37 | FMFC | -4 | 9.6 | 24.8 | 0.1
8098 | A | 37 | FMFC | -4.1 | 9.8 | 24.6 | 0.1
8099 | A | 37 | FMFC | -4.1 | 10.1 | 24.6 | 0.1
8100 | A | 37 | FMFC | -4.2 | 10.4 | 24.4 | 0.1
8101 | A | 37 | FMFC | -4.3 | 10.5 | 24.4 | 0.1
8102 | A | 37 | FMFC | -4.4 | 10.6 | 24.2 | 0.1
8103 | A | 37 | FMFC | -4.4 | 11 | 24.1 | 0.1
8104 | A | 37 | FMFC | -4.5 | 11.1 | 23.9 | 0.1
8105 | A | 37 | FMFC | -4.6 | 11.4 | 23.8 | 0.1
8106 | A | 37 | FMFC | -4.6 | 11.6 | 23.7 | 0.1
8107 | A | 37 | FMFC | -4.7 | 11.5 | 23.5 | 0.1
8108 | A | 37 | FMFC | -4.8 | 12 | 23.5 | 0.1
8109 | A | 37 | FMFC | -4.8 | 12.4 | 23.3 | 0.1
8110 | A | 37 | FMFC | -4.9 | 12.4 | 23.2 | 0.1
8111 | A | 37 | FMFC | -5 | 12.6 | 23 | 0.1
8112 | A | 37 | FMFC | -5.1 | 13 | 22.9 | 0.1
8113 | A | 37 | FMFC | -5.1 | 13.1 | 22.8 | 0.1
8114 | A | 37 | FMFC | -5.2 | 13.6 | 22.6 | 0.1
8115 | A | 37 | FMFC | -5.3 | 13.8 | 22.5 | 0.1
8116 | A | 37 | FMFC | -5.3 | 13.9 | 22.4 | 0.1
8117 | A | 37 | FMFC | -5.4 | 14.2 | 22.3 | 0.1
8118 | A | 37 | FMFC | -5.5 | 14.7 | 22.1 | 0.1
8119 | A | 37 | FMFC | -5.6 | 14.7 | 21.9 | 0.1
8120 | A | 37 | FMFC | -5.7 | 15 | 21.8 | 0.1
8121 | A | 37 | FMFC | -5.7 | 15.2 | 21.7 | 0.1
8122 | A | 37 | FMFC | -5.8 | 15.6 | 21.6 | 0.1
8123 | A | 37 | FMFC | -5.8 | 15.7 | 21.5 | 0.1
8124 | A | 37 | FMFC | -5.9 | 16.3 | 21.4 | 0.1
8125 | A | 37 | FMFC | -6 | 16.5 | 21.2 | 0.1
8126 | A | 37 | FMFC | -6 | 16.6 | 21.2 | 0.1
8127 | A | 37 | FMFC | -6.1 | 17 | 21 | 0.1
8128 | A | 37 | FMFC | -6.2 | 17.4 | 20.8 | 0.1
8129 | A | 37 | FMFC | -6.3 | 17.6 | 20.6 | 0.1
8130 | A | 37 | FMFC | -6.4 | 17.6 | 20.6 | 0.1
8131 | A | 37 | FMFC | -6.4 | 18.1 | 20.4 | 0.1
8132 | A | 37 | FMFC | -6.5 | 18.2 | 20.3 | 0.1
8133 | A | 37 | FMFC | -6.5 | 18.8 | 20.3 | 0.1
8134 | A | 37 | FMFC | -6.6 | 19.2 | 20.1 | 0.1
8135 | A | 37 | FMFC | -6.7 | 19.3 | 20 | 0.1
8136 | A | 37 | FMFC | -6.8 | 19.8 | 19.8 | 0.1
8137 | A | 37 | FMFC | -6.9 | 19.9 | 19.6 | 0.1
8138 | A | 37 | FMFC | -6.9 | 20.3 | 19.5 | 0.1
8139 | A | 37 | FMFC | -7 | 20.7 | 19.4 | 0.1
8140 | A | 37 | FMFC | -7.1 | 21.3 | 19.3 | 0.1
8141 | A | 37 | FMFC | -7.1 | 21.5 | 19.2 | 0.1
8142 | A | 37 | FMFC | -7.2 | 21.7 | 19.1 | 0.1
8143 | A | 37 | FMFC | -7.3 | 22.2 | 18.9 | 0.2
8144 | A | 37 | FMFC | -7.3 | 22.6 | 18.8 | 0.2
8145 | A | 37 | FMFC | -7.4 | 22.8 | 18.7 | 0.2
8146 | A | 37 | FMFC | -7.5 | 23.4 | 18.5 | 0.2
8147 | A | 37 | FMFC | -7.6 | 23.5 | 18.4 | 0.2
8148 | A | 37 | FMFC | -7.6 | 23.7 | 18.3 | 0.2
8149 | A | 37 | FMFC | -7.8 | 24.8 | 18.1 | 0.2
8150 | A | 37 | FMFC | -7.9 | 25.3 | 17.7 | 0.2
8151 | A | 37 | FMFC | -8 | 25.5 | 17.6 | 0.2
8152 | A | 37 | FMFC | -8.1 | 25.6 | 17.5 | 0.2
8153 | A | 37 | FMFC | -8.1 | 25.2 | 17.5 | 0.2
8154 | A | 37 | FMFC | -8.1 | 26.4 | 17.4 | 0.2
8155 | A | 37 | FMFC | -8.2 | 27 | 17.3 | 0.2
8156 | A | 37 | FMFC | -8.2 | 27.2 | 17.2 | 0.2
8157 | A | 37 | FMFC | -8.3 | 27.7 | 17 | 0.2
8158 | A | 37 | FMFC | -8.4 | 28.1 | 17 | 0.2
8159 | A | 37 | FMFC | -8.4 | 28.7 | 16.8 | 0.2
8160 | A | 37 | FMFC | -8.5 | 29.2 | 16.7 | 0.2
8161 | A | 37 | FMFC | -8.6 | 29.5 | 16.6 | 0.2
8162 | A | 37 | FMFC | -8.6 | 29.7 | 16.5 | 0.2
8163 | A | 37 | FMFC | -8.7 | 30 | 16.3 | 0.2
8164 | A | 37 | FMFC | -8.8 | 30.5 | 16.2 | 0.2
8165 | A | 37 | FMFC | -8.9 | 31.2 | 16 | 0.2
8166 | A | 37 | FMFC | -9 | 31.7 | 15.8 | 0.2
8167 | A | 37 | FMFC | -9.1 | 32.3 | 15.7 | 0.2
8168 | A | 37 | FMFC | -9.1 | 33 | 15.6 | 0.2
8169 | A | 37 | FMFC | -9.2 | 33.1 | 15.5 | 0.2
8170 | A | 37 | FMFC | -9.3 | 34 | 15.2 | 0.2
8171 | A | 37 | FMFC | -9.4 | 34.6 | 15.1 | 0.2
8172 | A | 37 | FMFC | -9.5 | 34.9 | 15 | 0.2
8173 | A | 37 | FMFC | -9.5 | 34.8 | 15 | 0.2
8174 | A | 37 | FMFC | -9.5 | 35.8 | 14.9 | 0.2
8175 | A | 37 | FMFC | -9.6 | 36.2 | 14.7 | 0.2
8176 | A | 37 | FMFC | -9.7 | 36.6 | 14.5 | 0.3
8177 | A | 37 | FMFC | -9.8 | 37 | 14.4 | 0.3
8178 | A | 37 | FMFC | -9.8 | 37.9 | 14.3 | 0.3
8179 | A | 37 | FMFC | -9.9 | 37.9 | 14.1 | 0.3
8180 | A | 37 | FMFC | -10 | 38.6 | 14.1 | 0.3
8181 | A | 37 | FMFC | -10 | 38.8 | 14 | 0.3
8182 | A | 37 | FMFC | -10.1 | 40.1 | 13.8 | 0.3
8183 | A | 37 | FMFC | -10.2 | 40.5 | 13.6 | 0.3
8184 | A | 37 | FMFC | -10.3 | 40.4 | 13.4 | 0.3
8185 | A | 37 | FMFC | -10.4 | 41.3 | 13.3 | 0.3
8186 | A | 37 | FMFC | -10.4 | 42.1 | 13.2 | 0.3
8882 | C | 37 | FMFC | -9.7 | 36.2 | 14.6 | 0.2
8883 | C | 37 | FMFC | -9.8 | 36.9 | 14.5 | 0.3
8884 | C | 37 | FMFC | -9.9 | 37.3 | 14.3 | 0.3
8885 | C | 37 | FMFC | -9.9 | 37.7 | 14.1 | 0.3
8886 | C | 37 | FMFC | -10 | 38.4 | 14.1 | 0.3
8887 | C | 37 | FMFC | -10 | 39 | 14 | 0.3
8888 | C | 37 | FMFC | -10.1 | 39.4 | 13.8 | 0.3
8889 | C | 37 | FMFC | -10.2 | 39.8 | 13.6 | 0.3
8890 | C | 37 | FMFC | -10.3 | 40.6 | 13.5 | 0.3
8891 | C | 37 | FMFC | -10.4 | 40.9 | 13.4 | 0.3
8892 | C | 37 | FMFC | -10.4 | 41.3 | 13.2 | 0.3
8893 | C | 37 | FMFC | -10.5 | 42.1 | 13.1 | 0.3
8894 | C | 37 | FMFC | -10.6 | 42.8 | 13 | 0.3
8895 | C | 37 | FMFC | -10.7 | 43 | 12.8 | 0.3
8896 | C | 37 | FMFC | -10.8 | 43.5 | 12.7 | 0.3
8897 | C | 37 | FMFC | -10.8 | 44.3 | 12.5 | 0.3
8898 | C | 37 | FMFC | -10.9 | 45 | 12.4 | 0.3
8899 | C | 37 | FMFC | -11 | 45.3 | 12.3 | 0.3
8900 | C | 37 | FMFC | -11 | 46 | 12.2 | 0.3
8901 | C | 37 | FMFC | -11.1 | 46.5 | 12 | 0.3
8902 | C | 37 | FMFC | -11.2 | 47.3 | 11.8 | 0.3
8903 | C | 37 | FMFC | -11.3 | 47.6 | 11.8 | 0.3
8904 | C | 37 | FMFC | -11.4 | 48.4 | 11.6 | 0.3
8905 | C | 37 | FMFC | -11.4 | 49.2 | 11.4 | 0.3
8906 | C | 37 | FMFC | -11.5 | 49.5 | 11.4 | 0.3
8907 | C | 37 | FMFC | -11.6 | 49.9 | 11.2 | 0.3
8908 | C | 37 | FMFC | -11.7 | 50.7 | 11 | 0.3
8909 | C | 37 | FMFC | -11.7 | 51.4 | 10.9 | 0.4
8910 | C | 37 | FMFC | -11.8 | 52.3 | 10.9 | 0.4
8911 | C | 37 | FMFC | -11.9 | 52.2 | 10.7 | 0.4
8912 | C | 37 | FMFC | -11.9 | 53 | 10.5 | 0.4
8913 | C | 37 | FMFC | -12 | 53.8 | 10.4 | 0.4
8914 | C | 37 | FMFC | -12.1 | 54.7 | 10.2 | 0.4
8915 | C | 37 | FMFC | -12.2 | 54.9 | 10.1 | 0.4
8916 | C | 37 | FMFC | -12.3 | 55.7 | 10 | 0.4
8917 | C | 37 | FMFC | -12.4 | 56.4 | 9.8 | 0.4
8918 | C | 37 | FMFC | -12.4 | 57 | 9.6 | 0.4
8919 | C | 37 | FMFC | -12.5 | 57.7 | 9.5 | 0.4
8920 | C | 37 | FMFC | -12.6 | 58.4 | 9.4 | 0.4
8921 | C | 37 | FMFC | -12.6 | 59.2 | 9.3 | 0.4
9083 | A | 38 | FMFC | 1.6 | 1.1 | 34.9 | 0
9084 | A | 38 | FMFC | 1.5 | 1.3 | 34.7 | 0
9085 | A | 38 | FMFC | 1.4 | 1.4 | 34.5 | 0
9086 | A | 38 | FMFC | 1.3 | 1.5 | 34.3 | 0
9087 | A | 38 | FMFC | 1.2 | 1.6 | 34.2 | 0
12006 | B | 1 | FMLC | -17.2 | 135.5 | 1 | 0.9
12007 | B | 1 | FMLC | -17.3 | 136.7 | 0.8 | 0.9
12008 | B | 1 | FMLC | -17.5 | 138.4 | 0.5 | 1
12009 | B | 1 | FMLC | -17.6 | 139.2 | 0.4 | 1
12010 | B | 1 | FMLC | -17.5 | 140.4 | 0.5 | 1
12011 | B | 1 | FMLC | -17.6 | 142.1 | 0.3 | 1
12012 | B | 1 | FMLC | -17.7 | 143 | 0.1 | 1
12013 | B | 1 | FMLC | -17.9 | 144.5 | -0.1 | 1
12014 | B | 1 | FMLC | -17.9 | 145.5 | -0.1 | 1
12015 | B | 1 | FMLC | -17.9 | 146.6 | -0.3 | 1
12016 | B | 1 | FMLC | -18 | 147.7 | -0.4 | 1
12017 | B | 1 | FMLC | -18.2 | 149.1 | -0.8 | 1
12018 | B | 1 | FMLC | -18.2 | 150.5 | -0.8 | 1
12019 | B | 1 | FMLC | -18.2 | 151.5 | -0.8 | 1
12020 | B | 1 | FMLC | -18.3 | 152.7 | -1 | 1.1
12021 | B | 1 | FMLC | -18.5 | 154.3 | -1.3 | 1.1
12022 | B | 1 | FMLC | -18.6 | 155.2 | -1.4 | 1.1
12023 | B | 1 | FMLC | -18.5 | 156.2 | -1.3 | 1.1
12024 | B | 1 | FMLC | -18.6 | 157.8 | -1.4 | 1.1
12025 | B | 1 | FMLC | -18.7 | 158 | -1.7 | 1.1
12026 | B | 1 | FMLC | -18.9 | 158.8 | -1.9 | 1.1
12027 | B | 1 | FMLC | -18.9 | 160.6 | -1.9 | 1.1
12028 | B | 1 | FMLC | -18.9 | 161.5 | -2 | 1.1
12029 | B | 1 | FMLC | -19 | 162.2 | -2.2 | 1.1
12030 | B | 1 | FMLC | -19.2 | 163.7 | -2.5 | 1.1
12031 | B | 1 | FMLC | -19.2 | 164.7 | -2.6 | 1.1
12032 | B | 1 | FMLC | -19.2 | 165.7 | -2.6 | 1.1
12033 | B | 1 | FMLC | -19.3 | 167.3 | -2.7 | 1.2
12034 | B | 1 | FMLC | -19.4 | 167.5 | -2.9 | 1.2
12035 | B | 1 | FMLC | -19.6 | 168.4 | -3.2 | 1.2
12036 | B | 1 | FMLC | -19.6 | 170.1 | -3.2 | 1.2
12037 | B | 1 | FMLC | -19.6 | 170.8 | -3.2 | 1.2
12038 | B | 1 | FMLC | -19.6 | 172.5 | -3.3 | 1.2
12039 | B | 1 | FMLC | -19.9 | 172.2 | -3.7 | 1.2
12040 | B | 1 | FMLC | -19.9 | 173.6 | -3.8 | 1.2
12041 | B | 1 | FMLC | -19.9 | 174.8 | -3.7 | 1.2
12042 | B | 1 | FMLC | -19.9 | 176.5 | -3.8 | 1.2
12043 | B | 1 | FMLC | -20 | 177 | -4 | 1.2
12044 | B | 1 | FMLC | -20.2 | 177.3 | -4.4 | 1.2
12045 | B | 1 | FMLC | -20.3 | 178.5 | -4.5 | 1.2
12046 | B | 1 | FMLC | -20.2 | 179.8 | -4.4 | 1.2
12047 | B | 1 | FMLC | -20.3 | 180.6 | -4.6 | 1.2
12048 | B | 1 | FMLC | -20.5 | 180.4 | -4.9 | 1.2
12049 | B | 1 | FMLC | -20.6 | 181.8 | -5 | 1.3
12050 | B | 1 | FMLC | -20.6 | 183.3 | -5 | 1.3
12051 | B | 1 | FMLC | -20.6 | 183.9 | -5.1 | 1.3
12052 | B | 1 | FMLC | -20.8 | 184.1 | -5.4 | 1.3
12053 | B | 1 | FMLC | -20.9 | 184.6 | -5.5 | 1.3
12054 | B | 1 | FMLC | -20.9 | 185.8 | -5.5 | 1.3
12055 | B | 1 | FMLC | -20.9 | 186.2 | -5.6 | 1.3
12056 | B | 1 | FMLC | -21 | 186.7 | -5.8 | 1.3
12057 | B | 1 | FMLC | -21.2 | 187.3 | -6.2 | 1.3
12058 | B | 1 | FMLC | -21.3 | 189 | -6.3 | 1.3
12059 | B | 1 | FMLC | -21.2 | 189.7 | -6.2 | 1.3
12060 | B | 1 | FMLC | -21.3 | 191.1 | -6.4 | 1.3
12061 | B | 1 | FMLC | -21.4 | 192 | -6.6 | 1.3
12062 | B | 1 | FMLC | -21.5 | 193.8 | -6.7 | 1.3
12063 | B | 1 | FMLC | -21.5 | 194.8 | -6.7 | 1.3
12064 | B | 1 | FMLC | -21.6 | 196.1 | -6.9 | 1.4
12065 | B | 1 | FMLC | -21.8 | 196.9 | -7.2 | 1.4
12066 | B | 1 | FMLC | -21.8 | 198.1 | -7.2 | 1.4
12067 | B | 1 | FMLC | -21.8 | 199.8 | -7.3 | 1.4
12068 | B | 1 | FMLC | -22 | 200.6 | -7.5 | 1.4
12069 | B | 1 | FMLC | -22.1 | 201.8 | -7.7 | 1.4
12070 | B | 1 | FMLC | -22.1 | 203.2 | -7.8 | 1.4
12071 | B | 1 | FMLC | -22.2 | 204 | -8 | 1.4
12072 | B | 1 | FMLC | -22.3 | 205.2 | -8.1 | 1.4
12073 | B | 1 | FMLC | -22.3 | 206.7 | -8.2 | 1.4
12074 | B | 1 | FMLC | -22.4 | 207.4 | -8.3 | 1.4
12075 | B | 1 | FMLC | -22.5 | 208.7 | -8.5 | 1.4
12076 | B | 1 | FMLC | -22.6 | 210.2 | -8.7 | 1.4
12077 | B | 1 | FMLC | -22.6 | 210.8 | -8.7 | 1.5
12078 | B | 1 | FMLC | -22.6 | 211.6 | -8.7 | 1.5
12079 | B | 1 | FMLC | -22.8 | 212.4 | -9 | 1.5
12080 | B | 1 | FMLC | -23 | 212.8 | -9.3 | 1.5
12081 | B | 1 | FMLC | -23 | 214.2 | -9.3 | 1.5
12082 | B | 1 | FMLC | -22.9 | 215.1 | -9.3 | 1.5
12083 | B | 1 | FMLC | -23 | 215.4 | -9.4 | 1.5
12084 | B | 1 | FMLC | -23.1 | 215.3 | -9.6 | 1.5
12085 | B | 1 | FMLC | -23.3 | 216.5 | -9.9 | 1.5
12086 | B | 1 | FMLC | -23.3 | 216.7 | -9.9 | 1.5
12087 | B | 1 | FMLC | -23.3 | 217.7 | -10 | 1.5
12088 | B | 1 | FMLC | -23.5 | 217.3 | -10.3 | 1.5
12089 | B | 1 | FMLC | -23.6 | 216.9 | -10.4 | 1.5
12090 | B | 1 | FMLC | -23.6 | 216.6 | -10.4 | 1.5
12091 | C | 1 | FMLC | 4.2 | 1.2 | 39.5 | 0
12092 | C | 1 | FMLC | 4 | 1.3 | 39.2 | 0
12093 | C | 1 | FMLC | 3.9 | 1.4 | 39 | 0
12094 | C | 1 | FMLC | 3.6 | 1.6 | 38.4 | 0
12095 | C | 1 | FMLC | 3.5 | 1.7 | 38.2 | 0
12096 | C | 1 | FMLC | 3.4 | 1.9 | 38 | 0
12097 | C | 1 | FMLC | 3.2 | 2.1 | 37.8 | 0
12098 | C | 1 | FMLC | 3.1 | 2.4 | 37.5 | 0
12099 | C | 1 | FMLC | 2.9 | 2.5 | 37.3 | 0
12100 | C | 1 | FMLC | 2.9 | 2.7 | 37.1 | 0
12101 | C | 1 | FMLC | 2.7 | 2.9 | 36.9 | 0
12102 | C | 1 | FMLC | 2.6 | 3 | 36.6 | 0
12103 | C | 1 | FMLC | 2.5 | 3.3 | 36.5 | 0
12104 | C | 1 | FMLC | 2.4 | 3.4 | 36.3 | 0
12105 | C | 1 | FMLC | 2.3 | 3.6 | 36.1 | 0
12106 | C | 1 | FMLC | 2.2 | 3.8 | 36 | 0
12107 | C | 1 | FMLC | 2.1 | 3.9 | 35.8 | 0
12108 | C | 1 | FMLC | 2.1 | 4.1 | 35.7 | 0
12109 | C | 1 | FMLC | 2 | 4.3 | 35.5 | 0
12110 | C | 1 | FMLC | 1.9 | 4.4 | 35.4 | 0
12111 | C | 1 | FMLC | 1.8 | 5.6 | 35.2 | 0
12112 | C | 1 | FMLC | 1.7 | 7.6 | 35.1 | 0.1
12113 | C | 1 | FMLC | 1.6 | 8.6 | 34.9 | 0.1
12114 | C | 1 | FMLC | 1.5 | 9 | 34.7 | 0.1
12115 | C | 1 | FMLC | 1.4 | 10 | 34.6 | 0.1
12116 | C | 1 | FMLC | 1.3 | 10.6 | 34.4 | 0.1
12117 | C | 1 | FMLC | 1.3 | 11.4 | 34.3 | 0.1
12118 | C | 1 | FMLC | 1.2 | 11.8 | 34.2 | 0.1
12119 | C | 1 | FMLC | 1.1 | 12.3 | 34 | 0.1
12120 | C | 1 | FMLC | 1 | 13.1 | 33.8 | 0.1
12121 | C | 1 | FMLC | 0.9 | 13.5 | 33.7 | 0.1
12122 | C | 1 | FMLC | 0.8 | 14.1 | 33.5 | 0.1
12123 | C | 1 | FMLC | 0.8 | 14.7 | 33.4 | 0.1
12124 | C | 1 | FMLC | 0.7 | 15.2 | 33.2 | 0.1
11276 | C | 39 | FMFC | -20.9 | 352.6 | -5.6 | 2.4
11277 | C | 39 | FMFC | -21 | 356.5 | -5.8 | 2.5
11278 | C | 39 | FMFC | -21.2 | 358.8 | -6.1 | 2.5
11279 | C | 39 | FMFC | -21.3 | 360.6 | -6.3 | 2.5
11280 | C | 39 | FMFC | -21.3 | 363.7 | -6.3 | 2.5
11281 | C | 39 | FMFC | -21.5 | 367.3 | -6.7 | 2.5
11282 | C | 39 | FMFC | -21.6 | 369.6 | -6.8 | 2.5
11283 | C | 39 | FMFC | -21.6 | 372 | -6.8 | 2.6
11284 | C | 39 | FMFC | -21.6 | 374.1 | -6.8 | 2.6
11285 | C | 39 | FMFC | -21.8 | 377.3 | -7.2 | 2.6
11286 | C | 39 | FMFC | -21.9 | 380.1 | -7.4 | 2.6
11287 | C | 39 | FMFC | -21.9 | 383.1 | -7.4 | 2.6
11288 | C | 39 | FMFC | -21.9 | 385.6 | -7.5 | 2.7
11289 | C | 39 | FMFC | -22 | 388.3 | -7.6 | 2.7
11290 | C | 39 | FMFC | -22.1 | 391.3 | -7.8 | 2.7
11291 | C | 39 | FMFC | -22.2 | 393.7 | -7.9 | 2.7
11292 | C | 39 | FMFC | -22.3 | 396.6 | -8.1 | 2.7
11293 | C | 39 | FMFC | -22.4 | 400.4 | -8.3 | 2.8
11294 | C | 39 | FMFC | -22.5 | 402.5 | -8.5 | 2.8
11295 | C | 39 | FMFC | -22.5 | 405.9 | -8.5 | 2.8
11296 | C | 39 | FMFC | -22.5 | 407.3 | -8.5 | 2.8
11297 | C | 39 | FMFC | -22.6 | 409.8 | -8.7 | 2.8
11298 | C | 39 | FMFC | -22.9 | 414.8 | -9.2 | 2.9
11299 | C | 39 | FMFC | -23 | 418.5 | -9.4 | 2.9
11300 | C | 39 | FMFC | -23.1 | 420.5 | -9.5 | 2.9
11301 | C | 39 | FMFC | -23.1 | 423.3 | -9.5 | 2.9
11302 | C | 39 | FMFC | -23.1 | 425.6 | -9.5 | 2.9
11303 | C | 39 | FMFC | -23 | 427.8 | -9.4 | 2.9
11304 | C | 39 | FMFC | -23.2 | 431.7 | -9.8 | 3
11305 | C | 39 | FMFC | -23.4 | 435.7 | -10.1 | 3
11306 | C | 39 | FMFC | -23.4 | 437.5 | -10.1 | 3
11307 | C | 39 | FMFC | -23.4 | 437.8 | -10.2 | 3
11308 | C | 39 | FMFC | -23.6 | 441 | -10.4 | 3
11309 | C | 39 | FMFC | -23.7 | 443.3 | -10.6 | 3.1
11310 | C | 39 | FMFC | -23.7 | 445.7 | -10.6 | 3.1
11311 | C | 39 | FMFC | -23.7 | 448.5 | -10.7 | 3.1
11312 | C | 39 | FMFC | -23.8 | 450.9 | -10.8 | 3.1
11313 | C | 39 | FMFC | -23.8 | 454 | -10.8 | 3.1
11314 | C | 39 | FMFC | -24 | 456.9 | -11.2 | 3.2
11315 | C | 39 | FMFC | -24 | 459.9 | -11.2 | 3.2
11316 | C | 39 | FMFC | -24.2 | 463.3 | -11.5 | 3.2
2283 | C | 11 | FMFC | -2.3 | 79.3 | 27.8 | 0.5
2284 | C | 11 | FMFC | -2.4 | 79.7 | 27.6 | 0.5
2285 | C | 11 | FMFC | -2.5 | 80.5 | 27.5 | 0.6
2286 | C | 11 | FMFC | -2.5 | 80.7 | 27.5 | 0.6
2287 | C | 11 | FMFC | -2.6 | 81.6 | 27.3 | 0.6
2288 | C | 11 | FMFC | -2.7 | 82.5 | 27.1 | 0.6
2289 | C | 11 | FMFC | -2.8 | 83.4 | 27 | 0.6
2290 | C | 11 | FMFC | -2.9 | 83.7 | 26.8 | 0.6
2291 | C | 11 | FMFC | -2.9 | 84.5 | 26.7 | 0.6
2292 | C | 11 | FMFC | -3 | 85.3 | 26.6 | 0.6
2293 | C | 11 | FMFC | -3.1 | 86.2 | 26.4 | 0.6
2294 | C | 11 | FMFC | -3.2 | 87 | 26.2 | 0.6
2295 | C | 11 | FMFC | -3.3 | 87.9 | 26.2 | 0.6
2296 | C | 11 | FMFC | -3.3 | 88.3 | 26 | 0.6
2297 | C | 11 | FMFC | -3.4 | 89.2 | 25.8 | 0.6
2298 | C | 11 | FMFC | -3.5 | 90 | 25.7 | 0.6
2299 | C | 11 | FMFC | -3.6 | 91.3 | 25.5 | 0.6
2300 | C | 11 | FMFC | -3.6 | 91.7 | 25.5 | 0.6
2301 | C | 11 | FMFC | -3.7 | 92.9 | 25.3 | 0.6
2302 | C | 11 | FMFC | -3.8 | 93.8 | 25.1 | 0.6
2303 | C | 11 | FMFC | -3.9 | 95 | 25 | 0.7
2304 | C | 11 | FMFC | -3.9 | 95.7 | 24.9 | 0.7
2305 | C | 11 | FMFC | -4 | 97.5 | 24.8 | 0.7
2306 | C | 11 | FMFC | -4.1 | 98.2 | 24.6 | 0.7
2307 | C | 11 | FMFC | -4.2 | 98.9 | 24.4 | 0.7
2308 | C | 11 | FMFC | -4.3 | 99.8 | 24.3 | 0.7
2309 | C | 11 | FMFC | -4.3 | 101.2 | 24.2 | 0.7
2310 | C | 11 | FMFC | -4.4 | 102 | 24 | 0.7
2311 | C | 11 | FMFC | -4.5 | 102.8 | 23.9 | 0.7
2312 | C | 11 | FMFC | -4.6 | 103.7 | 23.8 | 0.7
2977 | F | 11 | FMFC | -2.3 | 87.4 | 27.9 | 0.6
3672 | B | 24 | FMFC | -11.2 | 170.6 | 11.8 | 1.2
3673 | B | 24 | FMFC | -11.3 | 172.8 | 11.7 | 1.2
3674 | B | 24 | FMFC | -11.4 | 174.3 | 11.5 | 1.2
3675 | B | 24 | FMFC | -11.4 | 176.9 | 11.4 | 1.2
8927 | C | 37 | FMFC | -13.1 | 63.8 | 8.5 | 0.4
2318 | C | 11 | FMFC | -5 | 109.3 | 23 | 0.8
2319 | C | 11 | FMFC | -5.1 | 110.7 | 22.8 | 0.8
2320 | C | 11 | FMFC | -5.2 | 111.5 | 22.6 | 0.8
2321 | C | 11 | FMFC | -5.3 | 112.4 | 22.6 | 0.8
2322 | C | 11 | FMFC | -5.3 | 113.9 | 22.4 | 0.8
2323 | C | 11 | FMFC | -5.4 | 114.8 | 22.2 | 0.8
2324 | C | 11 | FMFC | -5.5 | 115.6 | 22.1 | 0.8
2325 | C | 11 | FMFC | -5.6 | 117 | 22 | 0.8
2326 | C | 11 | FMFC | -5.6 | 117.8 | 21.9 | 0.8
2327 | C | 11 | FMFC | -5.7 | 118.7 | 21.7 | 0.8
2328 | C | 11 | FMFC | -5.8 | 120.1 | 21.6 | 0.8
2329 | C | 11 | FMFC | -5.9 | 121 | 21.4 | 0.8
2330 | C | 11 | FMFC | -6 | 122.4 | 21.3 | 0.8
2331 | C | 11 | FMFC | -6 | 123.7 | 21.2 | 0.9
2332 | C | 11 | FMFC | -6.1 | 124.5 | 21 | 0.9
2333 | C | 11 | FMFC | -6.2 | 125.4 | 20.9 | 0.9
2334 | C | 11 | FMFC | -6.2 | 126.9 | 20.8 | 0.9
2335 | C | 11 | FMFC | -6.3 | 127.7 | 20.7 | 0.9
2336 | C | 11 | FMFC | -6.4 | 129 | 20.5 | 0.9
2337 | C | 11 | FMFC | -6.5 | 130.5 | 20.3 | 0.9
2338 | C | 11 | FMFC | -6.6 | 131.3 | 20.2 | 0.9
2339 | C | 11 | FMFC | -6.6 | 132.7 | 20.1 | 0.9
2340 | C | 11 | FMFC | -6.7 | 133.6 | 19.9 | 0.9
2341 | C | 11 | FMFC | -6.8 | 135 | 19.8 | 0.9
2342 | C | 11 | FMFC | -6.8 | 136.3 | 19.7 | 0.9
2343 | C | 11 | FMFC | -6.9 | 137.9 | 19.6 | 1
2344 | C | 11 | FMFC | -7 | 139.2 | 19.4 | 1
2345 | C | 11 | FMFC | -7.1 | 140.5 | 19.2 | 1
2346 | C | 11 | FMFC | -7.1 | 142 | 19.2 | 1
2347 | C | 11 | FMFC | -7.2 | 142.8 | 19 | 1
2348 | C | 11 | FMFC | -7.3 | 144.8 | 18.9 | 1
2349 | C | 11 | FMFC | -7.4 | 146.1 | 18.7 | 1
2350 | C | 11 | FMFC | -7.4 | 147.5 | 18.6 | 1
2351 | C | 11 | FMFC | -7.5 | 148.5 | 18.5 | 1
2352 | C | 11 | FMFC | -7.6 | 149.8 | 18.3 | 1
2353 | C | 11 | FMFC | -7.7 | 151.2 | 18.1 | 1
2354 | C | 11 | FMFC | -7.7 | 152.5 | 18.1 | 1.1
2355 | C | 11 | FMFC | -7.8 | 154.6 | 18 | 1.1
2356 | C | 11 | FMFC | -7.9 | 155.7 | 17.8 | 1.1
2357 | C | 11 | FMFC | -8 | 157.3 | 17.6 | 1.1
2358 | C | 11 | FMFC | -8 | 158.2 | 17.6 | 1.1
2359 | C | 11 | FMFC | -8.1 | 160.1 | 17.4 | 1.1
2360 | C | 11 | FMFC | -8.2 | 161.5 | 17.2 | 1.1
2361 | C | 11 | FMFC | -8.3 | 162.8 | 17.1 | 1.1
2362 | C | 11 | FMFC | -8.3 | 164.2 | 17.1 | 1.1
2363 | C | 11 | FMFC | -8.4 | 165.5 | 16.9 | 1.1
2364 | C | 11 | FMFC | -8.5 | 167 | 16.7 | 1.2
2365 | C | 11 | FMFC | -8.6 | 168.3 | 16.5 | 1.2
2366 | C | 11 | FMFC | -8.6 | 169.9 | 16.5 | 1.2
2367 | C | 11 | FMFC | -8.7 | 171.8 | 16.3 | 1.2
2368 | C | 11 | FMFC | -8.8 | 173 | 16.2 | 1.2
2369 | C | 11 | FMFC | -8.9 | 174.5 | 16 | 1.2
2370 | C | 11 | FMFC | -9 | 175.9 | 15.9 | 1.2
2371 | C | 11 | FMFC | -9 | 177.9 | 15.8 | 1.2
2372 | C | 11 | FMFC | -9.1 | 179.7 | 15.6 | 1.2
2373 | C | 11 | FMFC | -9.2 | 181.2 | 15.4 | 1.2
2374 | C | 11 | FMFC | -9.3 | 182.7 | 15.3 | 1.3
2375 | C | 11 | FMFC | -9.3 | 184.2 | 15.3 | 1.3
2376 | C | 11 | FMFC | -9.4 | 185.6 | 15.1 | 1.3
2377 | C | 11 | FMFC | -9.5 | 187.6 | 14.9 | 1.3
2378 | C | 11 | FMFC | -9.6 | 189 | 14.8 | 1.3
2379 | C | 11 | FMFC | -9.6 | 190.4 | 14.7 | 1.3
2380 | C | 11 | FMFC | -9.7 | 191.9 | 14.5 | 1.3
2381 | C | 11 | FMFC | -9.8 | 193.3 | 14.4 | 1.3
2382 | C | 11 | FMFC | -9.9 | 195.3 | 14.3 | 1.3
2383 | C | 11 | FMFC | -9.9 | 196.9 | 14.1 | 1.4
2384 | C | 11 | FMFC | -10 | 198.9 | 14 | 1.4
2385 | C | 11 | FMFC | -10.1 | 200.4 | 13.8 | 1.4
2386 | C | 11 | FMFC | -10.2 | 201.7 | 13.7 | 1.4
2387 | C | 11 | FMFC | -10.2 | 203.8 | 13.6 | 1.4
2388 | C | 11 | FMFC | -10.3 | 205.3 | 13.5 | 1.4
2389 | C | 11 | FMFC | -10.4 | 207.4 | 13.3 | 1.4
2390 | C | 11 | FMFC | -10.5 | 208.6 | 13.1 | 1.4
2391 | C | 11 | FMFC | -10.5 | 210.3 | 13.1 | 1.4
2392 | C | 11 | FMFC | -10.6 | 212.4 | 12.9 | 1.5
2393 | C | 11 | FMFC | -10.7 | 214.4 | 12.7 | 1.5
2394 | C | 11 | FMFC | -10.8 | 215.7 | 12.6 | 1.5
2395 | C | 11 | FMFC | -10.8 | 217.1 | 12.6 | 1.5
2396 | C | 11 | FMFC | -10.9 | 218.7 | 12.4 | 1.5
2397 | C | 11 | FMFC | -11 | 220.7 | 12.2 | 1.5
2398 | C | 11 | FMFC | -11.1 | 222.7 | 12 | 1.5
2399 | C | 11 | FMFC | -11.1 | 224.9 | 12 | 1.6
2400 | C | 11 | FMFC | -11.2 | 226.2 | 11.8 | 1.6
2401 | C | 11 | FMFC | -11.3 | 227.7 | 11.7 | 1.6
2402 | C | 11 | FMFC | -11.4 | 229.7 | 11.5 | 1.6
2403 | C | 11 | FMFC | -11.4 | 231.3 | 11.5 | 1.6
2404 | C | 11 | FMFC | -11.5 | 232.7 | 11.3 | 1.6
2405 | C | 11 | FMFC | -11.6 | 235.7 | 11.1 | 1.6
2406 | C | 11 | FMFC | -11.7 | 237 | 10.9 | 1.6
2407 | C | 11 | FMFC | -11.7 | 238.5 | 10.9 | 1.6
2408 | C | 11 | FMFC | -11.8 | 240.8 | 10.8 | 1.7
2409 | C | 11 | FMFC | -11.9 | 242.9 | 10.6 | 1.7
2410 | C | 11 | FMFC | -12 | 244.3 | 10.4 | 1.7
2411 | C | 11 | FMFC | -12 | 245.8 | 10.4 | 1.7
2412 | C | 11 | FMFC | -12.1 | 247.4 | 10.2 | 1.7
2413 | C | 11 | FMFC | -12.2 | 250.2 | 10 | 1.7
2414 | C | 11 | FMFC | -12.3 | 251.8 | 9.9 | 1.7
2415 | C | 11 | FMFC | -12.3 | 254 | 9.8 | 1.8
2416 | C | 11 | FMFC | -12.4 | 255.4 | 9.7 | 1.8
2417 | C | 11 | FMFC | -12.5 | 257.7 | 9.5 | 1.8
2418 | C | 11 | FMFC | -12.6 | 259 | 9.3 | 1.8
2419 | C | 11 | FMFC | -12.6 | 261.3 | 9.3 | 1.8
2420 | C | 11 | FMFC | -12.7 | 263 | 9.1 | 1.8
2421 | C | 11 | FMFC | -12.8 | 265.1 | 9 | 1.8
2422 | C | 11 | FMFC | -12.9 | 267.3 | 8.8 | 1.8
2423 | C | 11 | FMFC | -13 | 269.5 | 8.7 | 1.9
2424 | C | 11 | FMFC | -13.1 | 271.5 | 8.5 | 1.9
2425 | C | 11 | FMFC | -13.1 | 273.6 | 8.4 | 1.9
2426 | C | 11 | FMFC | -13.2 | 275 | 8.2 | 1.9
2427 | C | 11 | FMFC | -13.3 | 277.4 | 8.2 | 1.9
2428 | C | 11 | FMFC | -13.4 | 279.5 | 8 | 1.9
2429 | C | 11 | FMFC | -13.4 | 281.6 | 7.8 | 1.9
2430 | C | 11 | FMFC | -13.5 | 283 | 7.7 | 2
2431 | C | 11 | FMFC | -13.6 | 284.6 | 7.6 | 2
2432 | C | 11 | FMFC | -13.7 | 287.5 | 7.4 | 2
2433 | C | 11 | FMFC | -13.7 | 289.7 | 7.3 | 2
2434 | C | 11 | FMFC | -13.8 | 291.1 | 7.2 | 2
2435 | C | 11 | FMFC | -13.9 | 292.8 | 7.1 | 2
2436 | C | 11 | FMFC | -14 | 295 | 6.9 | 2
2437 | C | 11 | FMFC | -14 | 297.3 | 6.8 | 2
2438 | C | 11 | FMFC | -14.1 | 299.4 | 6.6 | 2.1
2439 | C | 11 | FMFC | -14.2 | 301.7 | 6.5 | 2.1
2440 | C | 11 | FMFC | -14.3 | 303.6 | 6.4 | 2.1
2441 | C | 11 | FMFC | -14.3 | 306 | 6.2 | 2.1
2442 | C | 11 | FMFC | -14.4 | 307.6 | 6.1 | 2.1
2443 | C | 11 | FMFC | -14.5 | 309.9 | 5.9 | 2.1
2444 | C | 11 | FMFC | -14.5 | 311.3 | 5.9 | 2.1
2445 | C | 11 | FMFC | -14.6 | 314.5 | 5.7 | 2.2
2446 | C | 11 | FMFC | -14.7 | 315.9 | 5.5 | 2.2
2447 | C | 11 | FMFC | -14.8 | 318.2 | 5.4 | 2.2
2448 | C | 11 | FMFC | -14.9 | 319.6 | 5.3 | 2.2
2449 | C | 11 | FMFC | -14.9 | 322.8 | 5.1 | 2.2
2450 | C | 11 | FMFC | -15 | 325 | 5 | 2.2
2451 | C | 11 | FMFC | -15.1 | 327.2 | 4.8 | 2.3
2452 | C | 11 | FMFC | -15.2 | 328.6 | 4.7 | 2.3
2453 | C | 11 | FMFC | -15.3 | 330.9 | 4.6 | 2.3
2454 | C | 11 | FMFC | -15.3 | 333.1 | 4.4 | 2.3
2455 | C | 11 | FMFC | -15.4 | 335.4 | 4.3 | 2.3
2456 | C | 11 | FMFC | -15.5 | 336.9 | 4.2 | 2.3
2457 | C | 11 | FMFC | -15.6 | 340 | 4 | 2.3
2458 | C | 11 | FMFC | -15.6 | 341.4 | 3.9 | 2.4
2459 | C | 11 | FMFC | -15.7 | 343.8 | 3.7 | 2.4
2460 | C | 11 | FMFC | -15.8 | 346.1 | 3.6 | 2.4
2461 | C | 11 | FMFC | -15.9 | 348.4 | 3.5 | 2.4
2462 | C | 11 | FMFC | -15.9 | 350.6 | 3.3 | 2.4
2463 | C | 11 | FMFC | -16 | 353 | 3.2 | 2.4
2464 | C | 11 | FMFC | -16.1 | 354.5 | 3 | 2.4
2465 | C | 11 | FMFC | -16.2 | 357 | 2.9 | 2.5
2466 | C | 11 | FMFC | -16.2 | 358.7 | 2.8 | 2.5
2467 | C | 11 | FMFC | -16.4 | 361 | 2.6 | 2.5
2468 | C | 11 | FMFC | -16.4 | 363.4 | 2.4 | 2.5
2469 | C | 11 | FMFC | -16.4 | 365.3 | 2.4 | 2.5
2470 | C | 11 | FMFC | -16.5 | 366.5 | 2.3 | 2.5
2471 | C | 11 | FMFC | -16.7 | 369.6 | 2 | 2.5
2472 | C | 11 | FMFC | -16.7 | 371.6 | 2 | 2.6
2473 | C | 11 | FMFC | -16.8 | 373.3 | 1.9 | 2.6
2474 | C | 11 | FMFC | -16.9 | 375.2 | 1.7 | 2.6
2475 | C | 11 | FMFC | -16.9 | 378.5 | 1.5 | 2.6
2476 | C | 11 | FMFC | -17 | 380 | 1.4 | 2.6
2477 | C | 11 | FMFC | -17.1 | 382.3 | 1.3 | 2.6
5462 | C | 26 | FMFC | -3.6 | 41.5 | 25.5 | 0.3
5463 | C | 26 | FMFC | -3.7 | 42.5 | 25.3 | 0.3
5464 | C | 26 | FMFC | -3.7 | 43.6 | 25.3 | 0.3
5465 | C | 26 | FMFC | -3.8 | 44 | 25.1 | 0.3
5466 | C | 26 | FMFC | -3.9 | 44.6 | 24.9 | 0.3
5467 | C | 26 | FMFC | -4 | 45.5 | 24.8 | 0.3
5468 | C | 26 | FMFC | -4.1 | 46.6 | 24.7 | 0.3
5469 | C | 26 | FMFC | -4.1 | 47.1 | 24.6 | 0.3
5470 | C | 26 | FMFC | -4.2 | 48.1 | 24.4 | 0.3
5471 | C | 26 | FMFC | -4.3 | 48.6 | 24.3 | 0.3
5472 | C | 26 | FMFC | -4.3 | 49.6 | 24.2 | 0.3
5473 | C | 26 | FMFC | -4.4 | 50.7 | 24 | 0.3
5474 | C | 26 | FMFC | -4.5 | 51.2 | 23.9 | 0.4
5475 | C | 26 | FMFC | -4.6 | 52.1 | 23.7 | 0.4
5476 | C | 26 | FMFC | -4.7 | 53.3 | 23.6 | 0.4
5477 | C | 26 | FMFC | -4.7 | 53.6 | 23.5 | 0.4
5478 | C | 26 | FMFC | -4.8 | 54.7 | 23.3 | 0.4
5479 | C | 26 | FMFC | -4.9 | 55.2 | 23.1 | 0.4
5480 | C | 26 | FMFC | -4.9 | 56.3 | 23.1 | 0.4
5481 | C | 26 | FMFC | -5 | 56.7 | 23 | 0.4
5482 | C | 26 | FMFC | -5.1 | 57.8 | 22.8 | 0.4
5483 | C | 26 | FMFC | -5.2 | 58.8 | 22.6 | 0.4
5484 | C | 26 | FMFC | -5.3 | 59.9 | 22.6 | 0.4
5485 | C | 26 | FMFC | -5.3 | 60.3 | 22.4 | 0.4
5486 | C | 26 | FMFC | -5.4 | 61.3 | 22.2 | 0.4
5487 | C | 26 | FMFC | -5.5 | 62.3 | 22.1 | 0.4
5488 | C | 26 | FMFC | -5.6 | 62.9 | 21.9 | 0.4
5489 | C | 26 | FMFC | -5.7 | 64.1 | 21.8 | 0.4
5490 | C | 26 | FMFC | -5.7 | 65.1 | 21.7 | 0.4
5491 | C | 26 | FMFC | -5.8 | 66.2 | 21.6 | 0.5
5492 | C | 26 | FMFC | -5.8 | 67.3 | 21.5 | 0.5
5493 | C | 26 | FMFC | -5.9 | 67.6 | 21.3 | 0.5
5494 | C | 26 | FMFC | -6 | 68.6 | 21.2 | 0.5
5495 | C | 26 | FMFC | -6.1 | 69.6 | 21 | 0.5
5496 | C | 26 | FMFC | -6.2 | 70.6 | 20.9 | 0.5
5497 | C | 26 | FMFC | -6.3 | 71.2 | 20.6 | 0.5
4409 | B | 25 | FMFC | -20.7 | 367.4 | -5.3 | 2.5
4410 | B | 25 | FMFC | -20.9 | 369.7 | -5.5 | 2.5
4411 | B | 25 | FMFC | -20.9 | 372.6 | -5.7 | 2.6
4412 | B | 25 | FMFC | -21 | 376.1 | -5.7 | 2.6
4413 | B | 25 | FMFC | -21 | 378 | -5.7 | 2.6
5502 | C | 26 | FMFC | -6.6 | 76.8 | 20.1 | 0.5
5503 | C | 26 | FMFC | -6.7 | 77.6 | 19.9 | 0.5
5504 | C | 26 | FMFC | -6.7 | 78.8 | 19.9 | 0.5
5505 | C | 26 | FMFC | -6.8 | 79.3 | 19.7 | 0.5
5506 | C | 26 | FMFC | -6.9 | 80.7 | 19.5 | 0.6
5507 | C | 26 | FMFC | -7 | 82 | 19.4 | 0.6
5508 | C | 26 | FMFC | -7.1 | 82.1 | 19.3 | 0.6
5509 | C | 26 | FMFC | -7.1 | 83.7 | 19.2 | 0.6
5510 | C | 26 | FMFC | -7.2 | 84.5 | 19 | 0.6
5511 | C | 26 | FMFC | -7.3 | 85.5 | 18.8 | 0.6
5512 | C | 26 | FMFC | -7.4 | 86.4 | 18.6 | 0.6
5513 | C | 26 | FMFC | -7.4 | 87.2 | 18.6 | 0.6
5514 | C | 26 | FMFC | -7.5 | 87.6 | 18.5 | 0.6
5515 | C | 26 | FMFC | -7.6 | 88.6 | 18.3 | 0.6
5516 | C | 26 | FMFC | -7.7 | 89.6 | 18.2 | 0.6
5517 | C | 26 | FMFC | -7.7 | 90.5 | 18.1 | 0.6
5518 | C | 26 | FMFC | -7.8 | 91.4 | 17.9 | 0.6
5519 | C | 26 | FMFC | -7.9 | 92.3 | 17.8 | 0.6
5520 | C | 26 | FMFC | -7.9 | 92.6 | 17.7 | 0.6
5521 | C | 26 | FMFC | -8.1 | 93.6 | 17.5 | 0.6
5522 | C | 26 | FMFC | -8.1 | 94.6 | 17.4 | 0.7
5523 | C | 26 | FMFC | -8.2 | 96.1 | 17.2 | 0.7
5524 | C | 26 | FMFC | -8.2 | 97 | 17.2 | 0.7
5525 | C | 26 | FMFC | -8.3 | 98.3 | 17.1 | 0.7
5526 | C | 26 | FMFC | -8.4 | 99.2 | 16.9 | 0.7
5527 | C | 26 | FMFC | -8.5 | 101.2 | 16.7 | 0.7
5528 | C | 26 | FMFC | -8.6 | 102 | 16.6 | 0.7
5529 | C | 26 | FMFC | -8.6 | 103.4 | 16.5 | 0.7
5530 | C | 26 | FMFC | -8.7 | 104.2 | 16.3 | 0.7
5531 | C | 26 | FMFC | -8.8 | 105.6 | 16.2 | 0.7
5532 | C | 26 | FMFC | -8.8 | 107 | 16.1 | 0.7
5533 | C | 26 | FMFC | -9 | 108 | 15.9 | 0.7
5534 | C | 26 | FMFC | -9 | 108.9 | 15.8 | 0.8
5535 | C | 26 | FMFC | -9.1 | 110.1 | 15.7 | 0.8
5536 | C | 26 | FMFC | -9.1 | 111.6 | 15.6 | 0.8
5537 | C | 26 | FMFC | -9.2 | 112.8 | 15.4 | 0.8
5538 | C | 26 | FMFC | -9.3 | 113.8 | 15.3 | 0.8
5539 | C | 26 | FMFC | -9.4 | 115.9 | 15.1 | 0.8
5540 | C | 26 | FMFC | -9.4 | 116.7 | 15 | 0.8
5541 | C | 26 | FMFC | -9.5 | 118.6 | 14.9 | 0.8
5542 | C | 26 | FMFC | -9.7 | 119.5 | 14.6 | 0.8
5543 | C | 26 | FMFC | -9.7 | 120.9 | 14.5 | 0.8
5544 | C | 26 | FMFC | -9.8 | 122.3 | 14.5 | 0.8
5545 | C | 26 | FMFC | -9.8 | 123.8 | 14.4 | 0.9
5546 | C | 26 | FMFC | -9.9 | 125.1 | 14.2 | 0.9
5547 | C | 26 | FMFC | -10 | 126.8 | 14 | 0.9
5548 | C | 26 | FMFC | -10.1 | 127.3 | 13.9 | 0.9
5549 | C | 26 | FMFC | -10.1 | 128.7 | 13.8 | 0.9
5550 | C | 26 | FMFC | -10.2 | 130.1 | 13.6 | 0.9
5551 | C | 26 | FMFC | -10.3 | 131.6 | 13.5 | 0.9
5552 | C | 26 | FMFC | -10.4 | 132.6 | 13.3 | 0.9
5553 | C | 26 | FMFC | -10.5 | 134.2 | 13.1 | 0.9
5554 | C | 26 | FMFC | -10.5 | 135.4 | 13.1 | 0.9
5555 | C | 26 | FMFC | -10.6 | 137 | 13 | 0.9
5556 | C | 26 | FMFC | -10.6 | 137.9 | 12.9 | 1
5557 | C | 26 | FMFC | -10.7 | 139.5 | 12.7 | 1
5558 | C | 26 | FMFC | -10.8 | 140.5 | 12.6 | 1
5559 | C | 26 | FMFC | -10.9 | 142.7 | 12.4 | 1
5560 | C | 26 | FMFC | -10.9 | 143.6 | 12.3 | 1
5561 | C | 26 | FMFC | -11.1 | 145.2 | 12.1 | 1
5562 | C | 26 | FMFC | -11.2 | 146.7 | 11.9 | 1
5563 | C | 26 | FMFC | -11.2 | 147.9 | 11.8 | 1
5564 | C | 26 | FMFC | -11.2 | 148.8 | 11.8 | 1
5565 | C | 26 | FMFC | -11.3 | 150.8 | 11.7 | 1
5566 | C | 26 | FMFC | -11.4 | 152.4 | 11.5 | 1.1
5567 | C | 26 | FMFC | -11.5 | 153.4 | 11.3 | 1.1
5568 | C | 26 | FMFC | -11.6 | 155.4 | 11.2 | 1.1
5569 | C | 26 | FMFC | -11.6 | 156.4 | 11.1 | 1.1
5570 | C | 26 | FMFC | -11.7 | 158.5 | 11 | 1.1
5571 | C | 26 | FMFC | -11.8 | 159.5 | 10.8 | 1.1
5572 | C | 26 | FMFC | -11.9 | 160.9 | 10.6 | 1.1
5573 | C | 26 | FMFC | -11.9 | 162.6 | 10.5 | 1.1
5574 | C | 26 | FMFC | -12 | 164 | 10.4 | 1.1
5575 | C | 26 | FMFC | -12.1 | 165.5 | 10.3 | 1.1
5576 | C | 26 | FMFC | -12.2 | 167.2 | 10.1 | 1.2
5577 | C | 26 | FMFC | -12.3 | 168.2 | 9.9 | 1.2
6277 | B | 35 | FMFC | -15.4 | 109.7 | 4.3 | 0.8
6278 | B | 35 | FMFC | -15.5 | 111.1 | 4.2 | 0.8
6279 | B | 35 | FMFC | -15.6 | 112 | 4 | 0.8
6280 | B | 35 | FMFC | -15.7 | 113.1 | 3.8 | 0.8
6281 | B | 35 | FMFC | -15.7 | 114 | 3.7 | 0.8
6282 | B | 35 | FMFC | -15.8 | 115.4 | 3.6 | 0.8
6283 | B | 35 | FMFC | -15.9 | 116.8 | 3.4 | 0.8
6284 | B | 35 | FMFC | -16 | 118.2 | 3.2 | 0.8
6285 | B | 35 | FMFC | -16.1 | 118.9 | 3.1 | 0.8
6286 | B | 35 | FMFC | -16.2 | 120.3 | 2.9 | 0.8
6287 | B | 35 | FMFC | -16.3 | 121.6 | 2.8 | 0.8
6288 | B | 35 | FMFC | -16.3 | 123.1 | 2.7 | 0.8
6289 | B | 35 | FMFC | -16.4 | 124.3 | 2.5 | 0.9
6290 | B | 35 | FMFC | -16.5 | 125.9 | 2.3 | 0.9
6291 | B | 35 | FMFC | -16.6 | 127.2 | 2.2 | 0.9
6292 | B | 35 | FMFC | -16.6 | 128.1 | 2.1 | 0.9
6293 | B | 35 | FMFC | -16.7 | 129.5 | 2 | 0.9
6294 | B | 35 | FMFC | -16.7 | 130.8 | 1.9 | 0.9
6295 | B | 35 | FMFC | -16.8 | 132.3 | 1.7 | 0.9
6296 | B | 35 | FMFC | -16.9 | 133.8 | 1.5 | 0.9
6297 | B | 35 | FMFC | -17 | 134.7 | 1.4 | 0.9
6298 | B | 35 | FMFC | -17 | 136 | 1.4 | 0.9
6299 | B | 35 | FMFC | -17.1 | 137.6 | 1.2 | 0.9
6300 | B | 35 | FMFC | -17.2 | 138.9 | 1 | 1
6301 | B | 35 | FMFC | -17.3 | 140.5 | 0.9 | 1
6302 | B | 35 | FMFC | -17.4 | 141.3 | 0.8 | 1
6303 | B | 35 | FMFC | -17.4 | 142.6 | 0.7 | 1
6304 | B | 35 | FMFC | -17.5 | 144.1 | 0.5 | 1
6305 | B | 35 | FMFC | -17.6 | 145.6 | 0.3 | 1
6306 | B | 35 | FMFC | -17.7 | 146.9 | 0.2 | 1
6307 | B | 35 | FMFC | -17.7 | 148.5 | 0.1 | 1
6308 | B | 35 | FMFC | -17.8 | 149.7 | 0 | 1
6309 | B | 35 | FMFC | -17.9 | 151.2 | -0.2 | 1
6310 | B | 35 | FMFC | -18 | 152.6 | -0.4 | 1.1
6311 | B | 35 | FMFC | -18.1 | 153.9 | -0.5 | 1.1
6312 | B | 35 | FMFC | -18.1 | 155.5 | -0.5 | 1.1
6313 | B | 35 | FMFC | -18.2 | 156.8 | -0.7 | 1.1
6314 | B | 35 | FMFC | -18.2 | 158.4 | -0.8 | 1.1
6315 | B | 35 | FMFC | -18.4 | 159.2 | -1.1 | 1.1
6316 | B | 35 | FMFC | -18.4 | 161.4 | -1.2 | 1.1
6317 | B | 35 | FMFC | -18.5 | 162.1 | -1.3 | 1.1
6318 | B | 35 | FMFC | -18.5 | 164.2 | -1.3 | 1.1
6319 | B | 35 | FMFC | -18.6 | 165.2 | -1.5 | 1.1
6320 | B | 35 | FMFC | -18.8 | 167.2 | -1.8 | 1.2
6321 | B | 35 | FMFC | -18.8 | 168.6 | -1.8 | 1.2
6322 | B | 35 | FMFC | -18.9 | 170 | -1.9 | 1.2
6323 | B | 35 | FMFC | -18.9 | 171.5 | -2 | 1.2
6324 | B | 35 | FMFC | -19 | 173 | -2.2 | 1.2
6325 | B | 35 | FMFC | -19.1 | 174.5 | -2.4 | 1.2
6326 | B | 35 | FMFC | -19.2 | 175.9 | -2.5 | 1.2
6327 | B | 35 | FMFC | -19.2 | 177.3 | -2.6 | 1.2
6328 | B | 35 | FMFC | -19.3 | 179.4 | -2.8 | 1.2
6329 | B | 35 | FMFC | -19.4 | 180.9 | -3 | 1.2
6330 | B | 35 | FMFC | -19.5 | 182.3 | -3.1 | 1.3
6331 | B | 35 | FMFC | -19.5 | 183.8 | -3.1 | 1.3
6332 | B | 35 | FMFC | -19.6 | 186 | -3.2 | 1.3
6333 | B | 35 | FMFC | -19.7 | 186.9 | -3.5 | 1.3
6334 | B | 35 | FMFC | -19.8 | 189 | -3.6 | 1.3
6335 | B | 35 | FMFC | -19.9 | 190.2 | -3.8 | 1.3
6336 | B | 35 | FMFC | -19.9 | 192.2 | -3.8 | 1.3
6337 | B | 35 | FMFC | -20 | 193.7 | -3.9 | 1.3
6338 | B | 35 | FMFC | -20.1 | 195.7 | -4.1 | 1.3
6339 | B | 35 | FMFC | -20.2 | 197.3 | -4.3 | 1.4
6340 | B | 35 | FMFC | -20.2 | 198.6 | -4.4 | 1.4
6341 | B | 35 | FMFC | -20.3 | 200.6 | -4.5 | 1.4
6342 | B | 35 | FMFC | -20.4 | 202.7 | -4.6 | 1.4
6343 | B | 35 | FMFC | -20.5 | 204.1 | -4.9 | 1.4
6344 | B | 35 | FMFC | -20.6 | 206.1 | -5 | 1.4
6345 | B | 35 | FMFC | -20.6 | 208 | -5 | 1.4
6346 | B | 35 | FMFC | -20.6 | 209.6 | -5.1 | 1.4
6347 | B | 35 | FMFC | -20.7 | 211.7 | -5.3 | 1.5
6348 | B | 35 | FMFC | -20.9 | 213.8 | -5.6 | 1.5
6349 | B | 35 | FMFC | -20.9 | 215.1 | -5.6 | 1.5
6350 | B | 35 | FMFC | -21 | 216.9 | -5.8 | 1.5
6351 | B | 35 | FMFC | -21 | 219.2 | -5.8 | 1.5
6352 | B | 35 | FMFC | -21.1 | 220.9 | -6 | 1.5
6353 | B | 35 | FMFC | -21.3 | 222.8 | -6.3 | 1.5
6354 | B | 35 | FMFC | -21.3 | 224.3 | -6.3 | 1.5
6355 | B | 35 | FMFC | -21.3 | 226.4 | -6.3 | 1.6
6356 | B | 35 | FMFC | -21.4 | 228.4 | -6.5 | 1.6
9908 | C | 38 | FMFC | -1.1 | 9.7 | 30.1 | 0.1
9909 | C | 38 | FMFC | -1.2 | 10.5 | 29.9 | 0.1
9910 | C | 38 | FMFC | -1.3 | 10.5 | 29.7 | 0.1
9911 | C | 38 | FMFC | -1.4 | 10.5 | 29.5 | 0.1
9912 | C | 38 | FMFC | -1.4 | 10.9 | 29.4 | 0.1
9913 | C | 38 | FMFC | -1.5 | 10.9 | 29.3 | 0.1
9914 | C | 38 | FMFC | -1.6 | 11.2 | 29.2 | 0.1
9915 | C | 38 | FMFC | -1.7 | 11.2 | 29 | 0.1
9916 | C | 38 | FMFC | -1.8 | 11.5 | 28.8 | 0.1
9917 | C | 38 | FMFC | -1.9 | 11.8 | 28.6 | 0.1
9918 | C | 38 | FMFC | -2 | 11.8 | 28.5 | 0.1
9919 | C | 38 | FMFC | -2 | 12.8 | 28.4 | 0.1
9920 | C | 38 | FMFC | -2.1 | 12.8 | 28.3 | 0.1
9921 | C | 38 | FMFC | -2.2 | 12.9 | 28.1 | 0.1
9922 | C | 38 | FMFC | -2.3 | 12.9 | 27.9 | 0.1
9057 | C | 37 | FMFC | -22.9 | 225.7 | -9.1 | 1.6
9058 | C | 37 | FMFC | -22.9 | 228.5 | -9.2 | 1.6
9059 | C | 37 | FMFC | -23 | 229.3 | -9.4 | 1.6
9060 | C | 37 | FMFC | -23.2 | 230.9 | -9.7 | 1.6
9061 | C | 37 | FMFC | -23.2 | 232.9 | -9.8 | 1.6
9062 | C | 37 | FMFC | -23.2 | 235 | -9.8 | 1.6
9063 | C | 37 | FMFC | -23.3 | 236.9 | -9.9 | 1.6
9064 | C | 37 | FMFC | -23.5 | 238 | -10.2 | 1.6
9065 | C | 37 | FMFC | -23.5 | 240 | -10.3 | 1.7
9066 | C | 37 | FMFC | -23.6 | 242.5 | -10.4 | 1.7
9067 | C | 37 | FMFC | -23.6 | 243.7 | -10.4 | 1.7
9068 | C | 37 | FMFC | -23.7 | 244.7 | -10.7 | 1.7
9069 | C | 37 | FMFC | -23.8 | 247 | -10.8 | 1.7
9070 | C | 37 | FMFC | -23.9 | 248.4 | -10.9 | 1.7
9071 | C | 37 | FMFC | -23.9 | 250.5 | -11 | 1.7
9072 | C | 37 | FMFC | -24.1 | 251.7 | -11.3 | 1.7
9073 | C | 37 | FMFC | -24.1 | 253.1 | -11.4 | 1.7
9074 | C | 37 | FMFC | -24.2 | 255 | -11.5 | 1.8
9075 | C | 37 | FMFC | -24.2 | 256.2 | -11.6 | 1.8
9076 | C | 37 | FMFC | -24.4 | 256.9 | -11.9 | 1.8
9077 | A | 38 | FMFC | 2.6 | 0.3 | 36.7 | 0
9078 | A | 38 | FMFC | 2.2 | 0.4 | 36 | 0
9079 | A | 38 | FMFC | 2 | 0.6 | 35.6 | 0
9080 | A | 38 | FMFC | 1.9 | 0.7 | 35.4 | 0
9081 | A | 38 | FMFC | 1.8 | 0.8 | 35.2 | 0
9082 | A | 38 | FMFC | 1.7 | 1 | 35.1 | 0
568 | B | 1 | FMFC | -16.1 | 224.4 | 3 | 1.5
569 | C | 1 | FMFC | 4.9 | 0.4 | 40.8 | 0
570 | C | 1 | FMFC | 4.5 | 0.2 | 40.1 | 0
571 | C | 1 | FMFC | 4.3 | 0.4 | 39.7 | 0
5040 | A | 26 | FMFC | -19.3 | 313.2 | -2.7 | 2.2
5041 | A | 26 | FMFC | -19.4 | 315 | -2.9 | 2.2
5042 | A | 26 | FMFC | -19.5 | 316 | -3.1 | 2.2
5043 | A | 26 | FMFC | -19.5 | 318.2 | -3.1 | 2.2
5044 | A | 26 | FMFC | -19.6 | 319.7 | -3.2 | 2.2
5045 | A | 26 | FMFC | -19.6 | 321.3 | -3.3 | 2.2
5046 | A | 26 | FMFC | -19.7 | 322.3 | -3.5 | 2.2
5047 | A | 26 | FMFC | -19.8 | 323.4 | -3.6 | 2.2
5048 | A | 26 | FMFC | -19.9 | 325.8 | -3.8 | 2.2
5049 | A | 26 | FMFC | -20 | 326.8 | -4 | 2.3
5050 | A | 26 | FMFC | -20.1 | 328.7 | -4.1 | 2.3
5051 | A | 26 | FMFC | -20.2 | 329.7 | -4.3 | 2.3
5052 | A | 26 | FMFC | -20.2 | 332.1 | -4.4 | 2.3
5053 | A | 26 | FMFC | -20.3 | 333 | -4.5 | 2.3
5054 | A | 26 | FMFC | -20.4 | 334.8 | -4.6 | 2.3
5055 | A | 26 | FMFC | -20.5 | 335.8 | -4.8 | 2.3
5056 | A | 26 | FMFC | -20.5 | 337.6 | -4.9 | 2.3
5057 | A | 26 | FMFC | -20.6 | 338.6 | -5.1 | 2.3
5058 | A | 26 | FMFC | -20.7 | 340.7 | -5.2 | 2.3
8968 | C | 37 | FMFC | -16.2 | 101.6 | 2.9 | 0.7
8969 | C | 37 | FMFC | -16.3 | 102.4 | 2.8 | 0.7
8970 | C | 37 | FMFC | -16.3 | 103.1 | 2.6 | 0.7
8971 | C | 37 | FMFC | -16.4 | 104.5 | 2.4 | 0.7
8972 | C | 37 | FMFC | -16.5 | 105.3 | 2.3 | 0.7
8973 | C | 37 | FMFC | -16.6 | 106.6 | 2.2 | 0.7
8974 | C | 37 | FMFC | -16.7 | 108.1 | 2 | 0.7
8975 | C | 37 | FMFC | -16.8 | 109.1 | 1.9 | 0.8
8976 | C | 37 | FMFC | -16.8 | 109.7 | 1.7 | 0.8
8977 | C | 37 | FMFC | -16.8 | 111.6 | 1.7 | 0.8
8978 | C | 37 | FMFC | -16.9 | 112.3 | 1.5 | 0.8
8979 | C | 37 | FMFC | -17.1 | 113.1 | 1.3 | 0.8
8980 | C | 37 | FMFC | -17.1 | 114.3 | 1.2 | 0.8
8981 | C | 37 | FMFC | -17.2 | 115.6 | 1.1 | 0.8
8982 | C | 37 | FMFC | -17.2 | 116.9 | 1 | 0.8
8983 | C | 37 | FMFC | -17.4 | 117.9 | 0.7 | 0.8
8984 | C | 37 | FMFC | -17.4 | 118.8 | 0.6 | 0.8
8985 | C | 37 | FMFC | -17.5 | 120.7 | 0.6 | 0.8
8986 | C | 37 | FMFC | -17.5 | 121.9 | 0.6 | 0.8
8987 | C | 37 | FMFC | -17.6 | 122.9 | 0.4 | 0.8
8988 | C | 37 | FMFC | -17.7 | 123.5 | 0.1 | 0.9
8989 | C | 37 | FMFC | -17.8 | 124.8 | 0 | 0.9
8990 | C | 37 | FMFC | -17.8 | 126.3 | -0.1 | 0.9
8991 | C | 37 | FMFC | -17.8 | 128.2 | -0.1 | 0.9
8992 | C | 37 | FMFC | -18 | 129.3 | -0.4 | 0.9
8993 | C | 37 | FMFC | -18.2 | 129.1 | -0.8 | 0.9
8994 | C | 37 | FMFC | -18.2 | 131.2 | -0.8 | 0.9
8995 | C | 37 | FMFC | -18.2 | 132.9 | -0.7 | 0.9
8996 | C | 37 | FMFC | -18.2 | 134.3 | -0.7 | 0.9
8997 | C | 37 | FMFC | -18.3 | 135.7 | -0.9 | 0.9
8998 | C | 37 | FMFC | -18.5 | 136.5 | -1.3 | 0.9
8999 | C | 37 | FMFC | -18.6 | 137.3 | -1.4 | 0.9
9000 | C | 37 | FMFC | -18.6 | 139.3 | -1.4 | 1
9001 | C | 37 | FMFC | -18.6 | 141 | -1.4 | 1
9002 | C | 37 | FMFC | -18.7 | 142.1 | -1.6 | 1
9003 | C | 37 | FMFC | -19 | 142 | -2.2 | 1
9004 | C | 37 | FMFC | -19 | 143.6 | -2.2 | 1
9005 | C | 37 | FMFC | -18.9 | 144.5 | -2.1 | 1
9006 | C | 37 | FMFC | -18.9 | 146.4 | -2.1 | 1
9007 | C | 37 | FMFC | -19 | 148 | -2.2 | 1
9008 | C | 37 | FMFC | -19.2 | 148.4 | -2.6 | 1
9009 | C | 37 | FMFC | -19.4 | 149.5 | -2.9 | 1
9010 | C | 37 | FMFC | -19.3 | 151.5 | -2.8 | 1
9011 | C | 37 | FMFC | -19.3 | 153.5 | -2.8 | 1.1
9012 | C | 37 | FMFC | -19.4 | 154.9 | -2.9 | 1.1
9013 | C | 37 | FMFC | -19.7 | 155.7 | -3.4 | 1.1
9014 | C | 37 | FMFC | -19.8 | 156.6 | -3.6 | 1.1
9015 | C | 37 | FMFC | -19.7 | 158.9 | -3.5 | 1.1
9016 | C | 37 | FMFC | -19.7 | 160.8 | -3.5 | 1.1
9017 | C | 37 | FMFC | -19.8 | 162.4 | -3.7 | 1.1
9018 | C | 37 | FMFC | -20 | 163.3 | -4 | 1.1
9019 | C | 37 | FMFC | -20.1 | 164.8 | -4.1 | 1.1
9020 | C | 37 | FMFC | -20.1 | 166.7 | -4.1 | 1.1
9021 | C | 37 | FMFC | -20.1 | 168.7 | -4.1 | 1.2
9022 | C | 37 | FMFC | -20.3 | 169.7 | -4.5 | 1.2
9023 | C | 37 | FMFC | -20.5 | 169.7 | -4.9 | 1.2
9024 | C | 37 | FMFC | -20.5 | 171.8 | -4.9 | 1.2
9025 | C | 37 | FMFC | -20.4 | 174.2 | -4.8 | 1.2
9026 | C | 37 | FMFC | -20.4 | 176.1 | -4.8 | 1.2
9027 | C | 37 | FMFC | -20.6 | 177.8 | -5 | 1.2
9028 | C | 37 | FMFC | -20.8 | 177.6 | -5.4 | 1.2
9029 | C | 37 | FMFC | -20.8 | 179.9 | -5.4 | 1.2
9030 | C | 37 | FMFC | -20.8 | 181.6 | -5.4 | 1.3
9031 | C | 37 | FMFC | -20.8 | 183.6 | -5.4 | 1.3
9032 | C | 37 | FMFC | -21.1 | 184.2 | -5.9 | 1.3
9033 | C | 37 | FMFC | -21.2 | 185.3 | -6.2 | 1.3
9034 | C | 37 | FMFC | -21.2 | 187.3 | -6.1 | 1.3
9035 | C | 37 | FMFC | -21.2 | 189.7 | -6.1 | 1.3
9036 | C | 37 | FMFC | -21.2 | 191.6 | -6.1 | 1.3
9037 | C | 37 | FMFC | -21.4 | 192.2 | -6.5 | 1.3
9038 | C | 37 | FMFC | -21.6 | 192.6 | -6.9 | 1.3
9039 | C | 37 | FMFC | -21.6 | 195.2 | -6.8 | 1.3
9040 | C | 37 | FMFC | -21.6 | 197.6 | -6.8 | 1.4
9041 | C | 37 | FMFC | -21.6 | 199.8 | -6.8 | 1.4
9042 | C | 37 | FMFC | -21.7 | 200.7 | -7.1 | 1.4
9043 | C | 37 | FMFC | -21.9 | 201.9 | -7.4 | 1.4
9044 | C | 37 | FMFC | -21.9 | 204 | -7.5 | 1.4
9045 | C | 37 | FMFC | -22 | 206 | -7.5 | 1.4
9046 | C | 37 | FMFC | -22.1 | 207.3 | -7.7 | 1.4
9047 | C | 37 | FMFC | -22.2 | 208.3 | -7.9 | 1.4
9048 | C | 37 | FMFC | -22.2 | 210.2 | -7.9 | 1.4
9049 | C | 37 | FMFC | -22.3 | 212.3 | -8.1 | 1.5
9050 | C | 37 | FMFC | -22.4 | 213.8 | -8.2 | 1.5
9051 | C | 37 | FMFC | -22.5 | 214.6 | -8.5 | 1.5
9052 | C | 37 | FMFC | -22.5 | 217.5 | -8.5 | 1.5
9053 | C | 37 | FMFC | -22.6 | 219.3 | -8.6 | 1.5
9054 | C | 37 | FMFC | -22.6 | 221.5 | -8.7 | 1.5
9055 | C | 37 | FMFC | -22.9 | 221.3 | -9.1 | 1.5
9056 | C | 37 | FMFC | -22.9 | 223.5 | -9.2 | 1.5
9580 | B | 38 | FMFC | -5.9 | 32.8 | 21.5 | 0.2
9581 | B | 38 | FMFC | -5.9 | 33.4 | 21.4 | 0.2
9582 | B | 38 | FMFC | -6 | 33.5 | 21.2 | 0.2
9583 | B | 38 | FMFC | -6.1 | 34.7 | 21.1 | 0.2
9584 | B | 38 | FMFC | -6.2 | 35 | 20.9 | 0.2
9585 | B | 38 | FMFC | -6.2 | 35.4 | 20.8 | 0.2
9586 | B | 38 | FMFC | -6.3 | 34.9 | 20.7 | 0.2
9587 | B | 38 | FMFC | -6.4 | 36.9 | 20.5 | 0.3
9588 | B | 38 | FMFC | -6.5 | 36.9 | 20.4 | 0.3
9589 | B | 38 | FMFC | -6.5 | 37.8 | 20.3 | 0.3
9590 | B | 38 | FMFC | -6.6 | 38.2 | 20.2 | 0.3
9591 | B | 38 | FMFC | -6.7 | 38.5 | 20 | 0.3
9592 | B | 38 | FMFC | -6.7 | 39.3 | 19.9 | 0.3
9593 | B | 38 | FMFC | -6.8 | 39.7 | 19.8 | 0.3
9594 | B | 38 | FMFC | -6.9 | 41 | 19.6 | 0.3
9595 | B | 38 | FMFC | -7 | 40.8 | 19.4 | 0.3
9596 | B | 38 | FMFC | -7 | 41.4 | 19.4 | 0.3
9597 | B | 38 | FMFC | -7.1 | 42.3 | 19.3 | 0.3
9598 | B | 38 | FMFC | -7.2 | 41.8 | 19.1 | 0.3
9599 | B | 38 | FMFC | -7.3 | 43.3 | 19 | 0.3
9600 | B | 38 | FMFC | -7.4 | 43.9 | 18.8 | 0.3
9601 | B | 38 | FMFC | -7.5 | 43.6 | 18.6 | 0.3
9602 | B | 38 | FMFC | -7.5 | 45 | 18.5 | 0.3
9603 | B | 38 | FMFC | -7.6 | 46 | 18.4 | 0.3
9604 | B | 38 | FMFC | -7.7 | 46.5 | 18.2 | 0.3
9605 | B | 38 | FMFC | -7.7 | 46.8 | 18.2 | 0.3
9606 | B | 38 | FMFC | -7.8 | 48.1 | 18 | 0.3
9607 | B | 38 | FMFC | -7.9 | 48.6 | 17.8 | 0.3
9608 | B | 38 | FMFC | -7.9 | 49 | 17.7 | 0.3
9609 | B | 38 | FMFC | -8 | 49.9 | 17.6 | 0.3
9610 | B | 38 | FMFC | -8.2 | 50.7 | 17.3 | 0.3
9611 | B | 38 | FMFC | -8.3 | 50.7 | 17.2 | 0.3
9612 | B | 38 | FMFC | -8.3 | 50.3 | 17.1 | 0.3
9613 | B | 38 | FMFC | -8.4 | 52.3 | 17 | 0.4
9614 | B | 38 | FMFC | -8.4 | 53.1 | 16.9 | 0.4
9615 | B | 38 | FMFC | -8.5 | 53.8 | 16.8 | 0.4
9616 | B | 38 | FMFC | -8.6 | 54.7 | 16.6 | 0.4
9617 | B | 38 | FMFC | -8.6 | 55.3 | 16.5 | 0.4
9618 | B | 38 | FMFC | -8.7 | 56.2 | 16.3 | 0.4
9619 | B | 38 | FMFC | -8.8 | 56.6 | 16.3 | 0.4
9620 | B | 38 | FMFC | -8.8 | 57.5 | 16.1 | 0.4
9621 | B | 38 | FMFC | -8.9 | 58.4 | 15.9 | 0.4
9622 | B | 38 | FMFC | -9 | 59 | 15.8 | 0.4
9623 | B | 38 | FMFC | -9.1 | 59.4 | 15.7 | 0.4
9624 | B | 38 | FMFC | -9.2 | 60.4 | 15.5 | 0.4
9625 | B | 38 | FMFC | -9.2 | 61.2 | 15.4 | 0.4
9626 | B | 38 | FMFC | -9.3 | 61.6 | 15.4 | 0.4
9627 | B | 38 | FMFC | -9.4 | 62.4 | 15.1 | 0.4
9628 | B | 38 | FMFC | -9.5 | 63 | 15 | 0.4
9629 | B | 38 | FMFC | -9.5 | 63.9 | 14.9 | 0.4
9630 | B | 38 | FMFC | -9.6 | 65.1 | 14.8 | 0.4
9631 | B | 38 | FMFC | -9.7 | 65.6 | 14.6 | 0.5
9632 | B | 38 | FMFC | -9.8 | 66.5 | 14.5 | 0.5
9633 | B | 38 | FMFC | -9.8 | 67 | 14.4 | 0.5
9634 | B | 38 | FMFC | -9.9 | 68.1 | 14.3 | 0.5
9635 | B | 38 | FMFC | -10 | 68.8 | 14.1 | 0.5
9636 | B | 38 | FMFC | -10 | 69.7 | 14 | 0.5
9637 | B | 38 | FMFC | -10.1 | 70.3 | 13.8 | 0.5
9638 | B | 38 | FMFC | -10.2 | 71.5 | 13.7 | 0.5
9639 | B | 38 | FMFC | -10.3 | 72.4 | 13.6 | 0.5
9640 | B | 38 | FMFC | -10.3 | 73 | 13.4 | 0.5
9641 | B | 38 | FMFC | -10.4 | 73.9 | 13.3 | 0.5
9642 | B | 38 | FMFC | -10.5 | 74.8 | 13.2 | 0.5
9643 | B | 38 | FMFC | -10.6 | 75.4 | 13 | 0.5
9644 | B | 38 | FMFC | -10.6 | 76.6 | 12.9 | 0.5
9645 | B | 38 | FMFC | -10.7 | 77.4 | 12.7 | 0.5
9646 | B | 38 | FMFC | -10.8 | 78.5 | 12.6 | 0.5
9647 | B | 38 | FMFC | -10.8 | 79.2 | 12.5 | 0.5
9648 | B | 38 | FMFC | -10.9 | 80 | 12.3 | 0.6
9649 | B | 38 | FMFC | -11 | 80.6 | 12.3 | 0.6
9650 | B | 38 | FMFC | -11.1 | 82.3 | 12.1 | 0.6
9651 | B | 38 | FMFC | -11.2 | 82.9 | 11.8 | 0.6
9652 | B | 38 | FMFC | -11.3 | 83.6 | 11.7 | 0.6
9653 | B | 38 | FMFC | -11.4 | 84.5 | 11.5 | 0.6
9654 | B | 38 | FMFC | -11.5 | 85.4 | 11.4 | 0.6
9655 | B | 38 | FMFC | -11.5 | 86.9 | 11.3 | 0.6
9656 | B | 38 | FMFC | -11.6 | 87.5 | 11.2 | 0.6
9657 | B | 38 | FMFC | -11.6 | 89.1 | 11.1 | 0.6
9658 | B | 38 | FMFC | -11.7 | 90 | 10.9 | 0.6
9659 | B | 38 | FMFC | -11.8 | 91 | 10.9 | 0.6
9660 | B | 38 | FMFC | -11.8 | 91.7 | 10.7 | 0.6
9661 | B | 38 | FMFC | -11.9 | 93.4 | 10.5 | 0.6
9662 | B | 38 | FMFC | -12 | 93.9 | 10.4 | 0.6
9663 | B | 38 | FMFC | -12 | 95.6 | 10.4 | 0.7
9664 | B | 38 | FMFC | -12.1 | 96.5 | 10.2 | 0.7
9665 | B | 38 | FMFC | -12.2 | 97.2 | 10 | 0.7
9310 | A | 38 | FMFC | -15.8 | 150.1 | 3.5 | 1
9311 | A | 38 | FMFC | -15.9 | 151.5 | 3.3 | 1
9312 | A | 38 | FMFC | -16 | 152.4 | 3.3 | 1.1
9313 | A | 38 | FMFC | -16 | 154 | 3.2 | 1.1
9314 | A | 38 | FMFC | -16.1 | 155.4 | 3 | 1.1
9315 | A | 38 | FMFC | -16.2 | 156.9 | 2.8 | 1.1
9316 | A | 38 | FMFC | -16.3 | 158.4 | 2.7 | 1.1
8928 | C | 37 | FMFC | -13.2 | 64.7 | 8.3 | 0.4
8929 | C | 37 | FMFC | -13.3 | 65.4 | 8.2 | 0.5
8930 | C | 37 | FMFC | -13.3 | 65.7 | 8 | 0.5
8931 | C | 37 | FMFC | -13.4 | 66.5 | 8 | 0.5
8932 | C | 37 | FMFC | -13.5 | 67.3 | 7.8 | 0.5
8933 | C | 37 | FMFC | -13.5 | 68.1 | 7.7 | 0.5
8934 | C | 37 | FMFC | -13.6 | 68.8 | 7.6 | 0.5
8935 | C | 37 | FMFC | -13.7 | 70 | 7.4 | 0.5
8936 | C | 37 | FMFC | -13.8 | 70.7 | 7.3 | 0.5
8937 | C | 37 | FMFC | -13.9 | 71.3 | 7.1 | 0.5
8938 | C | 37 | FMFC | -13.9 | 72.5 | 7 | 0.5
8939 | C | 37 | FMFC | -14 | 73.2 | 6.9 | 0.5
8940 | C | 37 | FMFC | -14.1 | 73.9 | 6.7 | 0.5
8941 | C | 37 | FMFC | -14.2 | 74.9 | 6.5 | 0.5
8942 | C | 37 | FMFC | -14.2 | 76.1 | 6.5 | 0.5
8943 | C | 37 | FMFC | -14.3 | 76.7 | 6.4 | 0.5
8944 | C | 37 | FMFC | -14.4 | 77.5 | 6.2 | 0.5
8945 | C | 37 | FMFC | -14.5 | 78.6 | 6 | 0.5
8946 | C | 37 | FMFC | -14.5 | 79.1 | 5.9 | 0.5
8947 | C | 37 | FMFC | -14.6 | 80.5 | 5.8 | 0.6
8948 | C | 37 | FMFC | -14.7 | 81.5 | 5.6 | 0.6
8949 | C | 37 | FMFC | -14.8 | 82.2 | 5.5 | 0.6
8950 | C | 37 | FMFC | -14.9 | 82.9 | 5.3 | 0.6
8951 | C | 37 | FMFC | -14.9 | 84 | 5.1 | 0.6
8952 | C | 37 | FMFC | -15 | 84.7 | 5.1 | 0.6
8953 | C | 37 | FMFC | -15.1 | 86.1 | 4.9 | 0.6
8954 | C | 37 | FMFC | -15.2 | 86.8 | 4.7 | 0.6
8955 | C | 37 | FMFC | -15.2 | 87.9 | 4.6 | 0.6
8956 | C | 37 | FMFC | -15.3 | 88.5 | 4.5 | 0.6
8957 | C | 37 | FMFC | -15.4 | 89.9 | 4.4 | 0.6
8958 | C | 37 | FMFC | -15.5 | 90.9 | 4.2 | 0.6
8959 | C | 37 | FMFC | -15.5 | 92.1 | 4.1 | 0.6
8960 | C | 37 | FMFC | -15.6 | 92.8 | 4 | 0.6
8961 | C | 37 | FMFC | -15.7 | 94.3 | 3.8 | 0.6
8962 | C | 37 | FMFC | -15.8 | 94.8 | 3.7 | 0.7
8963 | C | 37 | FMFC | -15.8 | 96 | 3.7 | 0.7
8964 | C | 37 | FMFC | -15.9 | 96.8 | 3.5 | 0.7
8965 | C | 37 | FMFC | -16 | 98.3 | 3.3 | 0.7
8966 | C | 37 | FMFC | -16.1 | 99.1 | 3.1 | 0.7
8967 | C | 37 | FMFC | -16.1 | 100.1 | 3 | 0.7
12577 | A | 11 | FMLC | -11.2 | 72.8 | 11.9 | 0.5
12578 | A | 11 | FMLC | -11.2 | 74 | 11.9 | 0.5
12579 | A | 11 | FMLC | -11.3 | 75.3 | 11.8 | 0.5
12580 | A | 11 | FMLC | -11.4 | 75 | 11.5 | 0.5
12581 | A | 11 | FMLC | -11.5 | 76.5 | 11.4 | 0.5
12582 | A | 11 | FMLC | -11.5 | 77.2 | 11.3 | 0.5
12583 | A | 11 | FMLC | -11.6 | 77.4 | 11.2 | 0.5
12584 | A | 11 | FMLC | -11.7 | 77.9 | 10.9 | 0.5
12585 | A | 11 | FMLC | -11.7 | 79.6 | 10.9 | 0.5
12586 | A | 11 | FMLC | -11.8 | 80.3 | 10.9 | 0.6
12587 | A | 11 | FMLC | -11.9 | 82 | 10.6 | 0.6
12588 | A | 11 | FMLC | -12 | 81.9 | 10.4 | 0.6
12589 | A | 11 | FMLC | -12 | 83.7 | 10.4 | 0.6
12590 | A | 11 | FMLC | -12.1 | 84.2 | 10.3 | 0.6
12591 | A | 11 | FMLC | -12.2 | 85 | 10 | 0.6
12592 | A | 11 | FMLC | -12.3 | 86.3 | 9.9 | 0.6
12593 | A | 11 | FMLC | -12.3 | 86.9 | 9.9 | 0.6
12594 | A | 11 | FMLC | -12.4 | 88.1 | 9.8 | 0.6
12595 | A | 11 | FMLC | -12.5 | 88.9 | 9.5 | 0.6
12596 | A | 11 | FMLC | -12.6 | 89.6 | 9.4 | 0.6
12597 | A | 11 | FMLC | -12.6 | 90.9 | 9.4 | 0.6
12598 | A | 11 | FMLC | -12.7 | 91.9 | 9.2 | 0.6
12599 | A | 11 | FMLC | -12.8 | 92.2 | 9 | 0.6
12600 | A | 11 | FMLC | -12.9 | 93.9 | 8.8 | 0.6
12601 | A | 11 | FMLC | -12.9 | 94.4 | 8.8 | 0.7
12602 | A | 11 | FMLC | -13 | 95.2 | 8.6 | 0.7
12603 | A | 11 | FMLC | -13.1 | 95.9 | 8.4 | 0.7
12604 | A | 11 | FMLC | -13.1 | 97.5 | 8.4 | 0.7
12605 | A | 11 | FMLC | -13.2 | 98.4 | 8.3 | 0.7
12606 | A | 11 | FMLC | -13.3 | 100.1 | 8.1 | 0.7
12607 | A | 11 | FMLC | -13.4 | 100.6 | 7.9 | 0.7
12608 | A | 11 | FMLC | -13.4 | 102.1 | 7.9 | 0.7
12609 | A | 11 | FMLC | -13.5 | 102.8 | 7.7 | 0.7
12610 | A | 11 | FMLC | -13.6 | 104.2 | 7.5 | 0.7
12611 | A | 11 | FMLC | -13.7 | 104.9 | 7.4 | 0.7
12612 | A | 11 | FMLC | -13.7 | 106.4 | 7.3 | 0.7
12613 | A | 11 | FMLC | -13.9 | 107 | 7 | 0.7
12614 | A | 11 | FMLC | -13.9 | 108.6 | 6.9 | 0.7
12615 | A | 11 | FMLC | -14 | 109.2 | 6.9 | 0.8
12616 | A | 11 | FMLC | -14.1 | 110.8 | 6.7 | 0.8
12617 | A | 11 | FMLC | -14.2 | 112 | 6.4 | 0.8
12618 | A | 11 | FMLC | -14.2 | 112.9 | 6.4 | 0.8
12619 | A | 11 | FMLC | -14.3 | 114 | 6.4 | 0.8
12620 | A | 11 | FMLC | -14.4 | 115.1 | 6.1 | 0.8
12621 | A | 11 | FMLC | -14.5 | 116 | 6 | 0.8
12622 | A | 11 | FMLC | -14.5 | 117.6 | 5.9 | 0.8
12623 | A | 11 | FMLC | -14.6 | 118.8 | 5.8 | 0.8
12624 | A | 11 | FMLC | -14.7 | 120.6 | 5.6 | 0.8
12625 | A | 11 | FMLC | -14.7 | 121 | 5.5 | 0.8
12626 | A | 11 | FMLC | -14.8 | 122.7 | 5.4 | 0.8
12627 | A | 11 | FMLC | -14.9 | 123.2 | 5.1 | 0.8
12628 | A | 11 | FMLC | -15 | 125.1 | 5 | 0.9
12629 | A | 11 | FMLC | -15 | 126 | 5 | 0.9
12630 | A | 11 | FMLC | -15.2 | 127.3 | 4.7 | 0.9
12631 | A | 11 | FMLC | -15.2 | 128.1 | 4.6 | 0.9
12632 | A | 11 | FMLC | -15.2 | 129.6 | 4.6 | 0.9
12633 | A | 11 | FMLC | -15.3 | 131 | 4.5 | 0.9
12634 | A | 11 | FMLC | -15.4 | 132.1 | 4.2 | 0.9
12635 | A | 11 | FMLC | -15.5 | 133.6 | 4.1 | 0.9
12297 | C | 1 | FMLC | -12.7 | 139.8 | 9.2 | 1
12298 | C | 1 | FMLC | -12.8 | 139.8 | 9 | 1
12299 | C | 1 | FMLC | -12.9 | 141.2 | 8.8 | 1
12300 | C | 1 | FMLC | -13 | 142.2 | 8.7 | 1
12301 | C | 1 | FMLC | -13 | 142.9 | 8.6 | 1
12302 | C | 1 | FMLC | -13.1 | 144.2 | 8.5 | 1
12303 | C | 1 | FMLC | -13.2 | 145.4 | 8.3 | 1
12304 | C | 1 | FMLC | -13.3 | 146.5 | 8.2 | 1
12305 | C | 1 | FMLC | -13.3 | 148.6 | 8.1 | 1
12306 | C | 1 | FMLC | -13.4 | 149.6 | 7.9 | 1
12307 | C | 1 | FMLC | -13.4 | 151.1 | 7.8 | 1
12308 | C | 1 | FMLC | -13.5 | 152 | 7.7 | 1
12309 | C | 1 | FMLC | -13.6 | 153.5 | 7.6 | 1.1
12310 | C | 1 | FMLC | -13.7 | 155.1 | 7.4 | 1.1
12311 | C | 1 | FMLC | -13.8 | 156.6 | 7.2 | 1.1
12312 | C | 1 | FMLC | -13.8 | 157.5 | 7.2 | 1.1
12313 | C | 1 | FMLC | -13.9 | 158.6 | 7 | 1.1
12314 | C | 1 | FMLC | -14 | 160.1 | 6.8 | 1.1
12315 | C | 1 | FMLC | -14.1 | 162.2 | 6.7 | 1.1
12316 | C | 1 | FMLC | -14.2 | 163.2 | 6.5 | 1.1
12317 | C | 1 | FMLC | -14.2 | 165.3 | 6.5 | 1.1
12318 | C | 1 | FMLC | -14.3 | 165.9 | 6.3 | 1.1
12319 | C | 1 | FMLC | -14.4 | 167.4 | 6.1 | 1.2
12320 | C | 1 | FMLC | -14.5 | 169.3 | 5.9 | 1.2
12321 | C | 1 | FMLC | -14.5 | 170.8 | 5.9 | 1.2
12322 | C | 1 | FMLC | -14.6 | 171.6 | 5.8 | 1.2
12323 | C | 1 | FMLC | -14.7 | 173.3 | 5.6 | 1.2
12324 | C | 1 | FMLC | -14.7 | 174.7 | 5.5 | 1.2
12325 | C | 1 | FMLC | -14.8 | 176.3 | 5.4 | 1.2
12326 | C | 1 | FMLC | -14.9 | 177.9 | 5.2 | 1.2
12327 | C | 1 | FMLC | -15 | 178.9 | 5 | 1.2
12328 | C | 1 | FMLC | -15.1 | 180.5 | 4.9 | 1.2
12329 | C | 1 | FMLC | -15.1 | 182 | 4.9 | 1.3
12330 | C | 1 | FMLC | -15.2 | 183.2 | 4.7 | 1.3
12331 | C | 1 | FMLC | -15.3 | 184.8 | 4.5 | 1.3
12332 | C | 1 | FMLC | -15.4 | 186.4 | 4.3 | 1.3
12333 | C | 1 | FMLC | -15.4 | 188.3 | 4.2 | 1.3
12334 | C | 1 | FMLC | -15.5 | 189.7 | 4.1 | 1.3
12335 | C | 1 | FMLC | -15.6 | 190.7 | 4 | 1.3
12336 | C | 1 | FMLC | -15.6 | 192.4 | 3.9 | 1.3
12337 | C | 1 | FMLC | -15.7 | 194 | 3.8 | 1.3
12338 | C | 1 | FMLC | -15.8 | 195.6 | 3.6 | 1.3
12339 | C | 1 | FMLC | -15.9 | 197.1 | 3.4 | 1.4
12340 | C | 1 | FMLC | -16 | 198.3 | 3.2 | 1.4
12341 | C | 1 | FMLC | -16 | 199.8 | 3.2 | 1.4
12342 | C | 1 | FMLC | -16.1 | 202 | 3.1 | 1.4
12343 | C | 1 | FMLC | -16.2 | 202.9 | 2.9 | 1.4
12344 | C | 1 | FMLC | -16.3 | 204.6 | 2.8 | 1.4
12345 | C | 1 | FMLC | -16.3 | 206.2 | 2.7 | 1.4
12346 | C | 1 | FMLC | -16.4 | 207.3 | 2.5 | 1.4
12347 | C | 1 | FMLC | -16.5 | 209.4 | 2.3 | 1.4
12348 | C | 1 | FMLC | -16.6 | 210.8 | 2.2 | 1.5
12349 | C | 1 | FMLC | -16.6 | 212.6 | 2.2 | 1.5
12350 | C | 1 | FMLC | -16.7 | 214.1 | 2 | 1.5
12351 | C | 1 | FMLC | -16.8 | 216.1 | 1.8 | 1.5
12352 | C | 1 | FMLC | -16.9 | 217.6 | 1.6 | 1.5
12353 | C | 1 | FMLC | -16.9 | 219.2 | 1.6 | 1.5
12354 | C | 1 | FMLC | -17 | 221.7 | 1.4 | 1.5
12355 | C | 1 | FMLC | -17.1 | 223.1 | 1.3 | 1.5
12356 | C | 1 | FMLC | -17.2 | 224.8 | 1.1 | 1.6
12357 | C | 1 | FMLC | -17.2 | 226.3 | 1.1 | 1.6
12358 | C | 1 | FMLC | -17.3 | 228.3 | 0.9 | 1.6
12359 | C | 1 | FMLC | -17.4 | 230.3 | 0.7 | 1.6
12360 | C | 1 | FMLC | -17.5 | 232 | 0.5 | 1.6
12361 | C | 1 | FMLC | -17.5 | 233.4 | 0.5 | 1.6
12362 | C | 1 | FMLC | -17.6 | 235.1 | 0.4 | 1.6
12363 | C | 1 | FMLC | -17.7 | 236.8 | 0.2 | 1.6
12364 | C | 1 | FMLC | -17.8 | 238.9 | 0 | 1.6
12365 | C | 1 | FMLC | -17.9 | 240.3 | -0.1 | 1.7
12366 | C | 1 | FMLC | -17.9 | 240.1 | -0.2 | 1.7
12367 | C | 1 | FMLC | -18 | 241.7 | -0.4 | 1.7
12368 | C | 1 | FMLC | -18.1 | 243.9 | -0.5 | 1.7
12369 | C | 1 | FMLC | -18.2 | 245.1 | -0.7 | 1.7
12370 | C | 1 | FMLC | -18.2 | 247.2 | -0.7 | 1.7
12371 | C | 1 | FMLC | -18.3 | 248.6 | -0.9 | 1.7
12372 | C | 1 | FMLC | -18.4 | 249.5 | -1.1 | 1.7
12373 | C | 1 | FMLC | -18.4 | 251 | -1.1 | 1.7
12374 | C | 1 | FMLC | -18.5 | 252.3 | -1.3 | 1.7
12375 | C | 1 | FMLC | -18.6 | 253.9 | -1.4 | 1.8
12376 | C | 1 | FMLC | -18.7 | 255.3 | -1.6 | 1.8
12377 | C | 1 | FMLC | -18.8 | 256.8 | -1.8 | 1.8
12378 | C | 1 | FMLC | -18.8 | 259.3 | -1.8 | 1.8
12379 | C | 1 | FMLC | -18.9 | 261.4 | -2 | 1.8
12380 | C | 1 | FMLC | -19 | 262.7 | -2.2 | 1.8
12381 | C | 1 | FMLC | -19.1 | 263.1 | -2.3 | 1.8
12382 | C | 1 | FMLC | -19.1 | 264.5 | -2.3 | 1.8
12383 | C | 1 | FMLC | -19.2 | 266.7 | -2.5 | 1.8
12384 | C | 1 | FMLC | -19.3 | 268 | -2.7 | 1.8
12385 | C | 1 | FMLC | -19.4 | 268.9 | -2.9 | 1.9
12386 | C | 1 | FMLC | -19.4 | 268.5 | -3 | 1.9
12387 | C | 1 | FMLC | -19.5 | 268 | -3.1 | 1.8
12388 | C | 1 | FMLC | -19.6 | 266.4 | -3.2 | 1.8
12389 | A | 11 | FMLC | 2.5 | 0.1 | 36.4 | 0
12390 | A | 11 | FMLC | 2.4 | 0.2 | 36.3 | 0
11365 | A | 1 | FMLC | -1.1 | 4.1 | 30.1 | 0
11366 | A | 1 | FMLC | -1.1 | 4.2 | 30 | 0
11367 | A | 1 | FMLC | -1.2 | 4.3 | 29.9 | 0
11368 | A | 1 | FMLC | -1.3 | 4.4 | 29.8 | 0
11369 | A | 1 | FMLC | -1.3 | 4.5 | 29.7 | 0
785 | C | 1 | FMFC | -13.1 | 61.8 | 8.4 | 0.4
12397 | A | 11 | FMLC | 2 | 0.7 | 35.6 | 0
12398 | A | 11 | FMLC | 1.9 | 0.8 | 35.4 | 0
12399 | A | 11 | FMLC | 1.8 | 0.9 | 35.2 | 0
12400 | A | 11 | FMLC | 1.8 | 1 | 35.2 | 0
12401 | A | 11 | FMLC | 1.7 | 1.3 | 35.1 | 0
12402 | A | 11 | FMLC | 1.6 | 2.7 | 34.9 | 0
12403 | A | 11 | FMLC | 1.6 | 2.7 | 34.9 | 0
12404 | A | 11 | FMLC | 1.5 | 2.7 | 34.7 | 0
12405 | A | 11 | FMLC | 1.4 | 2.8 | 34.6 | 0
12406 | A | 11 | FMLC | 1.4 | 2.9 | 34.5 | 0
12407 | A | 11 | FMLC | 1.3 | 3.3 | 34.4 | 0
12408 | A | 11 | FMLC | 1.2 | 3.3 | 34.2 | 0
12409 | A | 11 | FMLC | 1.2 | 3.6 | 34.1 | 0
12410 | A | 11 | FMLC | 1.1 | 3.9 | 34 | 0
12411 | A | 11 | FMLC | 1.1 | 3.9 | 33.9 | 0
12412 | A | 11 | FMLC | 1 | 4.5 | 33.8 | 0
12413 | A | 11 | FMLC | 0.9 | 4.4 | 33.7 | 0
12414 | A | 11 | FMLC | 0.8 | 4.6 | 33.5 | 0
12415 | A | 11 | FMLC | 0.8 | 5.1 | 33.5 | 0
12416 | A | 11 | FMLC | 0.7 | 5.2 | 33.3 | 0
12417 | A | 11 | FMLC | 0.6 | 5.3 | 33.1 | 0
12418 | A | 11 | FMLC | 0.6 | 5.4 | 33.1 | 0
12419 | A | 11 | FMLC | 0.5 | 5.8 | 32.9 | 0
12420 | A | 11 | FMLC | 0.5 | 5.8 | 32.8 | 0
12421 | A | 11 | FMLC | 0.4 | 6.2 | 32.6 | 0
12422 | A | 11 | FMLC | 0.3 | 6.2 | 32.5 | 0
12423 | A | 11 | FMLC | 0.3 | 6.6 | 32.5 | 0
12424 | A | 11 | FMLC | 0.2 | 6.6 | 32.3 | 0
12425 | A | 11 | FMLC | 0.1 | 6.9 | 32.2 | 0
12426 | A | 11 | FMLC | 0 | 7 | 32 | 0
12427 | A | 11 | FMLC | -0.1 | 7.3 | 31.9 | 0.1
12428 | A | 11 | FMLC | -0.1 | 7.6 | 31.8 | 0.1
12429 | A | 11 | FMLC | -0.2 | 7.8 | 31.7 | 0.1
12430 | A | 11 | FMLC | -0.3 | 8 | 31.6 | 0.1
12431 | A | 11 | FMLC | -0.3 | 8.3 | 31.4 | 0.1
12432 | A | 11 | FMLC | -0.4 | 8.3 | 31.3 | 0.1
987 | D | 1 | FMFC | -4.1 | 110.8 | 24.6 | 0.8
988 | D | 1 | FMFC | -4.2 | 111.9 | 24.4 | 0.8
989 | D | 1 | FMFC | -4.3 | 113.7 | 24.3 | 0.8
990 | D | 1 | FMFC | -4.4 | 114.9 | 24.1 | 0.8
991 | D | 1 | FMFC | -4.4 | 115.7 | 24 | 0.8
992 | D | 1 | FMFC | -4.5 | 116.8 | 23.9 | 0.8
993 | D | 1 | FMFC | -4.6 | 119.3 | 23.7 | 0.8
994 | D | 1 | FMFC | -4.7 | 121.5 | 23.5 | 0.8
995 | D | 1 | FMFC | -4.8 | 122.5 | 23.4 | 0.8
996 | D | 1 | FMFC | -4.8 | 124.7 | 23.4 | 0.9
997 | D | 1 | FMFC | -4.9 | 124.3 | 23.2 | 0.9
998 | D | 1 | FMFC | -5 | 128.9 | 23 | 0.9
999 | D | 1 | FMFC | -5.1 | 134.7 | 22.9 | 0.9
1000 | D | 1 | FMFC | -5.1 | 140.7 | 22.8 | 1
1001 | D | 1 | FMFC | -5.2 | 141.8 | 22.6 | 1
1002 | D | 1 | FMFC | -5.3 | 143 | 22.5 | 1
1003 | D | 1 | FMFC | -5.4 | 142.9 | 22.3 | 1
1004 | D | 1 | FMFC | -5.4 | 143.6 | 22.2 | 1
1005 | D | 1 | FMFC | -5.5 | 145 | 22.1 | 1
1006 | D | 1 | FMFC | -5.6 | 146.3 | 21.9 | 1
1007 | D | 1 | FMFC | -5.7 | 146 | 21.8 | 1
1008 | D | 1 | FMFC | -5.8 | 146.5 | 21.6 | 1
1009 | D | 1 | FMFC | -5.8 | 147.6 | 21.6 | 1
1010 | D | 1 | FMFC | -5.9 | 148.2 | 21.4 | 1
1011 | D | 1 | FMFC | -6 | 148.8 | 21.2 | 1
1012 | D | 1 | FMFC | -6.1 | 149 | 21.1 | 1
1013 | D | 1 | FMFC | -6.1 | 150.6 | 21 | 1
1014 | D | 1 | FMFC | -6.2 | 152.7 | 20.8 | 1.1
1015 | D | 1 | FMFC | -6.3 | 158.8 | 20.6 | 1.1
1016 | D | 1 | FMFC | -6.4 | 162.4 | 20.4 | 1.1
1017 | D | 1 | FMFC | -6.5 | 163 | 20.3 | 1.1
1018 | D | 1 | FMFC | -6.5 | 162.6 | 20.3 | 1.1
1019 | D | 1 | FMFC | -6.6 | 162.5 | 20.1 | 1.1
1020 | D | 1 | FMFC | -6.7 | 162.4 | 20 | 1.1
1021 | D | 1 | FMFC | -6.8 | 162.9 | 19.8 | 1.1
1022 | D | 1 | FMFC | -6.9 | 166.1 | 19.7 | 1.1
1023 | D | 1 | FMFC | -6.9 | 166.7 | 19.5 | 1.1
1024 | D | 1 | FMFC | -7 | 166.9 | 19.4 | 1.2
1025 | D | 1 | FMFC | -7.1 | 168 | 19.3 | 1.2
1026 | D | 1 | FMFC | -7.2 | 171.7 | 19.1 | 1.2
1027 | D | 1 | FMFC | -7.2 | 173.9 | 19 | 1.2
1028 | D | 1 | FMFC | -7.3 | 174.4 | 18.9 | 1.2
1029 | D | 1 | FMFC | -7.4 | 175.9 | 18.7 | 1.2
1030 | D | 1 | FMFC | -7.5 | 177.4 | 18.5 | 1.2
1031 | D | 1 | FMFC | -7.5 | 178.8 | 18.5 | 1.2
1032 | D | 1 | FMFC | -7.6 | 179.5 | 18.3 | 1.2
1033 | D | 1 | FMFC | -7.7 | 181.3 | 18.2 | 1.2
1034 | D | 1 | FMFC | -7.8 | 184.2 | 18 | 1.3
1035 | D | 1 | FMFC | -7.8 | 186.6 | 17.9 | 1.3
1036 | D | 1 | FMFC | -7.9 | 186.6 | 17.8 | 1.3
1037 | D | 1 | FMFC | -8 | 186.4 | 17.6 | 1.3
1038 | D | 1 | FMFC | -8.1 | 187.4 | 17.5 | 1.3
1039 | D | 1 | FMFC | -8.1 | 190.3 | 17.4 | 1.3
1040 | D | 1 | FMFC | -8.2 | 192.3 | 17.2 | 1.3
1041 | D | 1 | FMFC | -8.3 | 194.4 | 17.1 | 1.3
1042 | D | 1 | FMFC | -8.4 | 196.2 | 17 | 1.4
1043 | D | 1 | FMFC | -8.4 | 198.3 | 16.8 | 1.4
1044 | D | 1 | FMFC | -8.5 | 201.1 | 16.7 | 1.4
1045 | D | 1 | FMFC | -8.6 | 202.2 | 16.5 | 1.4
1046 | D | 1 | FMFC | -8.7 | 202.9 | 16.3 | 1.4
1047 | D | 1 | FMFC | -8.8 | 205.5 | 16.3 | 1.4
1048 | D | 1 | FMFC | -8.8 | 206.6 | 16.1 | 1.4
1049 | D | 1 | FMFC | -8.9 | 207.7 | 16 | 1.4
1050 | D | 1 | FMFC | -9 | 208.3 | 15.8 | 1.4
1051 | D | 1 | FMFC | -9 | 210.7 | 15.8 | 1.5
1052 | D | 1 | FMFC | -9.1 | 212.4 | 15.6 | 1.5
1053 | D | 1 | FMFC | -9.2 | 214.9 | 15.4 | 1.5
1054 | D | 1 | FMFC | -9.3 | 215.6 | 15.3 | 1.5
1055 | D | 1 | FMFC | -9.4 | 215.3 | 15.2 | 1.5
1056 | D | 1 | FMFC | -9.4 | 218.1 | 15 | 1.5
1057 | D | 1 | FMFC | -9.5 | 220.1 | 14.9 | 1.5
1058 | D | 1 | FMFC | -9.6 | 220.8 | 14.7 | 1.5
2978 | F | 11 | FMFC | -2.3 | 88.8 | 27.8 | 0.6
2979 | F | 11 | FMFC | -2.4 | 90.6 | 27.6 | 0.6
2980 | F | 11 | FMFC | -2.5 | 92.9 | 27.5 | 0.6
2981 | F | 11 | FMFC | -2.6 | 96.3 | 27.3 | 0.7
2982 | F | 11 | FMFC | -2.7 | 98.6 | 27.2 | 0.7
2983 | F | 11 | FMFC | -2.8 | 100.2 | 27.1 | 0.7
2984 | F | 11 | FMFC | -2.8 | 103.1 | 26.9 | 0.7
2985 | F | 11 | FMFC | -2.9 | 109.3 | 26.7 | 0.8
2986 | F | 11 | FMFC | -3 | 116.1 | 26.6 | 0.8
2987 | F | 11 | FMFC | -3.1 | 118.3 | 26.5 | 0.8
2988 | F | 11 | FMFC | -3.2 | 117.6 | 26.3 | 0.8
2989 | F | 11 | FMFC | -3.2 | 117.2 | 26.2 | 0.8
2990 | F | 11 | FMFC | -3.3 | 116.9 | 26 | 0.8
2991 | F | 11 | FMFC | -3.4 | 116.7 | 25.9 | 0.8
2992 | F | 11 | FMFC | -3.5 | 116.6 | 25.7 | 0.8
2993 | F | 11 | FMFC | -3.6 | 116.5 | 25.6 | 0.8
2994 | F | 11 | FMFC | -3.6 | 117.2 | 25.5 | 0.8
2995 | F | 11 | FMFC | -3.7 | 118.4 | 25.3 | 0.8
2996 | F | 11 | FMFC | -3.8 | 120.9 | 25.2 | 0.8
2997 | F | 11 | FMFC | -3.9 | 121.8 | 25 | 0.8
2998 | F | 11 | FMFC | -4 | 123.4 | 24.9 | 0.9
2999 | F | 11 | FMFC | -4 | 124.6 | 24.8 | 0.9
3000 | F | 11 | FMFC | -4.1 | 127 | 24.6 | 0.9
3001 | F | 11 | FMFC | -4.2 | 128.7 | 24.5 | 0.9
3002 | F | 11 | FMFC | -4.3 | 132.7 | 24.3 | 0.9
3003 | F | 11 | FMFC | -4.3 | 138 | 24.2 | 1
3004 | F | 11 | FMFC | -4.4 | 139.1 | 24 | 1
3005 | F | 11 | FMFC | -4.5 | 139.4 | 23.9 | 1
3006 | F | 11 | FMFC | -4.6 | 139.6 | 23.8 | 1
3007 | F | 11 | FMFC | -4.7 | 140.4 | 23.6 | 1
3008 | F | 11 | FMFC | -4.7 | 141.2 | 23.5 | 1
3009 | F | 11 | FMFC | -4.8 | 141.3 | 23.4 | 1
3010 | F | 11 | FMFC | -4.9 | 142.7 | 23.2 | 1
3011 | F | 11 | FMFC | -5 | 143.3 | 23.1 | 1
3012 | F | 11 | FMFC | -5 | 144.6 | 23 | 1
3013 | F | 11 | FMFC | -5.1 | 146.2 | 22.9 | 1
3014 | F | 11 | FMFC | -5.2 | 147.5 | 22.7 | 1
3015 | F | 11 | FMFC | -5.3 | 148.1 | 22.5 | 1
3016 | F | 11 | FMFC | -5.4 | 149.3 | 22.4 | 1
3017 | F | 11 | FMFC | -5.4 | 150.3 | 22.2 | 1
3018 | F | 11 | FMFC | -5.5 | 151.7 | 22.1 | 1
3019 | F | 11 | FMFC | -5.6 | 152.7 | 22 | 1.1
3020 | F | 11 | FMFC | -5.7 | 154.2 | 21.8 | 1.1
3021 | F | 11 | FMFC | -5.7 | 154.8 | 21.7 | 1.1
3022 | F | 11 | FMFC | -5.8 | 156.6 | 21.6 | 1.1
3023 | F | 11 | FMFC | -5.9 | 157.6 | 21.4 | 1.1
3024 | F | 11 | FMFC | -6 | 159 | 21.2 | 1.1
3025 | F | 11 | FMFC | -6 | 160.1 | 21.2 | 1.1
3026 | F | 11 | FMFC | -6.1 | 160.8 | 21.1 | 1.1
3027 | F | 11 | FMFC | -6.2 | 162 | 20.9 | 1.1
3028 | F | 11 | FMFC | -6.3 | 163.9 | 20.7 | 1.1
3029 | F | 11 | FMFC | -6.3 | 165.1 | 20.6 | 1.1
3030 | F | 11 | FMFC | -6.4 | 166.8 | 20.5 | 1.2
3031 | F | 11 | FMFC | -6.5 | 167.8 | 20.3 | 1.2
3032 | F | 11 | FMFC | -6.6 | 169 | 20.2 | 1.2
3033 | F | 11 | FMFC | -6.7 | 170.2 | 20 | 1.2
3034 | F | 11 | FMFC | -6.7 | 172.5 | 19.9 | 1.2
3035 | F | 11 | FMFC | -6.8 | 173.8 | 19.8 | 1.2
3036 | F | 11 | FMFC | -6.9 | 175.7 | 19.6 | 1.2
3037 | F | 11 | FMFC | -7 | 177.2 | 19.5 | 1.2
3038 | F | 11 | FMFC | -7 | 178.9 | 19.4 | 1.2
3039 | F | 11 | FMFC | -7.1 | 180.5 | 19.3 | 1.2
3040 | F | 11 | FMFC | -7.2 | 182.4 | 19.1 | 1.3
3041 | F | 11 | FMFC | -7.3 | 183.5 | 19 | 1.3
3042 | F | 11 | FMFC | -7.3 | 185.7 | 18.8 | 1.3
3043 | F | 11 | FMFC | -7.4 | 186.9 | 18.7 | 1.3
3044 | F | 11 | FMFC | -7.5 | 188.7 | 18.5 | 1.3
3045 | F | 11 | FMFC | -7.6 | 190.5 | 18.4 | 1.3
3046 | F | 11 | FMFC | -7.7 | 192.2 | 18.2 | 1.3
3047 | F | 11 | FMFC | -7.7 | 193.3 | 18.1 | 1.3
3048 | F | 11 | FMFC | -7.8 | 195.2 | 18 | 1.3
3049 | F | 11 | FMFC | -7.9 | 196.9 | 17.8 | 1.4
3050 | F | 11 | FMFC | -8 | 198.8 | 17.7 | 1.4
3051 | F | 11 | FMFC | -8 | 200.5 | 17.6 | 1.4
3052 | F | 11 | FMFC | -8.1 | 201.7 | 17.5 | 1.4
3053 | F | 11 | FMFC | -8.2 | 203.7 | 17.3 | 1.4
3054 | F | 11 | FMFC | -8.3 | 205.4 | 17.2 | 1.4
3055 | F | 11 | FMFC | -8.3 | 207.2 | 17 | 1.4
3056 | F | 11 | FMFC | -8.4 | 209.1 | 16.9 | 1.4
3057 | F | 11 | FMFC | -8.5 | 211 | 16.7 | 1.5
3058 | F | 11 | FMFC | -8.6 | 212.7 | 16.6 | 1.5
3059 | F | 11 | FMFC | -8.6 | 214.5 | 16.5 | 1.5
3060 | F | 11 | FMFC | -8.7 | 216.3 | 16.4 | 1.5
3061 | F | 11 | FMFC | -8.8 | 217.4 | 16.2 | 1.5
3062 | F | 11 | FMFC | -8.9 | 219.3 | 16 | 1.5
3063 | F | 11 | FMFC | -8.9 | 221.6 | 15.9 | 1.5
3064 | F | 11 | FMFC | -9 | 223.6 | 15.8 | 1.5
3065 | F | 11 | FMFC | -9.1 | 224.7 | 15.7 | 1.5
3066 | F | 11 | FMFC | -9.2 | 227.7 | 15.5 | 1.6
2530 | D | 11 | FMFC | 2.5 | 31.3 | 36.5 | 0.2
2531 | D | 11 | FMFC | 2.4 | 35.4 | 36.3 | 0.2
2532 | D | 11 | FMFC | 2.3 | 40.1 | 36.1 | 0.3
2533 | D | 11 | FMFC | 2.2 | 45.1 | 36 | 0.3
2534 | D | 11 | FMFC | 2.1 | 50.2 | 35.8 | 0.3
2535 | D | 11 | FMFC | 2 | 55.5 | 35.6 | 0.4
3073 | F | 11 | FMFC | -9.7 | 240 | 14.6 | 1.7
3074 | F | 11 | FMFC | -9.8 | 242.5 | 14.4 | 1.7
3075 | F | 11 | FMFC | -9.9 | 243.6 | 14.3 | 1.7
3076 | F | 11 | FMFC | -9.9 | 246.3 | 14.1 | 1.7
3077 | F | 11 | FMFC | -10 | 248.2 | 14 | 1.7
3078 | F | 11 | FMFC | -10.1 | 250.2 | 13.9 | 1.7
3079 | F | 11 | FMFC | -10.2 | 251.8 | 13.7 | 1.7
3080 | F | 11 | FMFC | -10.2 | 253.7 | 13.6 | 1.7
3081 | F | 11 | FMFC | -10.3 | 255 | 13.5 | 1.8
3082 | F | 11 | FMFC | -10.4 | 256.9 | 13.3 | 1.8
3083 | F | 11 | FMFC | -10.4 | 258.9 | 13.2 | 1.8
3084 | F | 11 | FMFC | -10.5 | 260.8 | 13.1 | 1.8
3085 | F | 11 | FMFC | -10.6 | 262.5 | 13 | 1.8
3086 | F | 11 | FMFC | -10.7 | 265.6 | 12.8 | 1.8
3087 | F | 11 | FMFC | -10.8 | 266.9 | 12.7 | 1.8
3088 | F | 11 | FMFC | -10.8 | 268.8 | 12.5 | 1.9
3089 | F | 11 | FMFC | -10.9 | 271.2 | 12.4 | 1.9
3090 | F | 11 | FMFC | -11 | 273.7 | 12.2 | 1.9
3091 | F | 11 | FMFC | -11.1 | 275.7 | 12.1 | 1.9
3092 | F | 11 | FMFC | -11.1 | 278 | 12 | 1.9
3093 | F | 11 | FMFC | -11.2 | 280 | 11.9 | 1.9
3094 | F | 11 | FMFC | -11.3 | 281.9 | 11.7 | 1.9
3095 | F | 11 | FMFC | -11.4 | 283.8 | 11.5 | 2
3096 | F | 11 | FMFC | -11.4 | 286.3 | 11.4 | 2
3097 | F | 11 | FMFC | -11.5 | 288.2 | 11.3 | 2
3098 | F | 11 | FMFC | -11.6 | 290.8 | 11.2 | 2
3099 | F | 11 | FMFC | -11.7 | 292.6 | 11 | 2
5911 | A | 35 | FMFC | -14.7 | 93.4 | 5.6 | 0.6
5912 | A | 35 | FMFC | -14.7 | 94.4 | 5.5 | 0.7
5913 | A | 35 | FMFC | -14.9 | 95.8 | 5.3 | 0.7
5914 | A | 35 | FMFC | -14.9 | 96.5 | 5.1 | 0.7
5915 | A | 35 | FMFC | -15 | 98.3 | 5.1 | 0.7
5916 | A | 35 | FMFC | -15 | 98.9 | 5 | 0.7
5917 | A | 35 | FMFC | -15.1 | 100.1 | 4.8 | 0.7
5918 | A | 35 | FMFC | -15.3 | 101.4 | 4.6 | 0.7
5919 | A | 35 | FMFC | -15.3 | 102.5 | 4.5 | 0.7
5920 | A | 35 | FMFC | -15.3 | 103.4 | 4.4 | 0.7
5921 | A | 35 | FMFC | -15.4 | 104.6 | 4.3 | 0.7
5922 | A | 35 | FMFC | -15.5 | 105.4 | 4.1 | 0.7
5923 | A | 35 | FMFC | -15.6 | 106.9 | 3.9 | 0.7
5924 | A | 35 | FMFC | -15.7 | 107.6 | 3.8 | 0.7
5925 | A | 35 | FMFC | -15.7 | 108.8 | 3.7 | 0.7
5926 | A | 35 | FMFC | -15.8 | 110.1 | 3.6 | 0.8
5927 | A | 35 | FMFC | -15.9 | 111.4 | 3.4 | 0.8
5928 | A | 35 | FMFC | -16 | 112.7 | 3.3 | 0.8
5929 | A | 35 | FMFC | -16 | 113.8 | 3.2 | 0.8
4884 | A | 26 | FMFC | -7.4 | 79.7 | 18.6 | 0.5
4885 | A | 26 | FMFC | -7.5 | 81.1 | 18.5 | 0.6
4886 | A | 26 | FMFC | -7.6 | 81.8 | 18.4 | 0.6
4887 | A | 26 | FMFC | -7.6 | 83.4 | 18.3 | 0.6
4888 | A | 26 | FMFC | -7.7 | 83.6 | 18.1 | 0.6
4889 | A | 26 | FMFC | -7.8 | 84.4 | 18.1 | 0.6
4890 | A | 26 | FMFC | -7.9 | 85.6 | 17.9 | 0.6
4891 | A | 26 | FMFC | -7.9 | 86.6 | 17.7 | 0.6
4892 | A | 26 | FMFC | -8 | 87.4 | 17.6 | 0.6
4893 | A | 26 | FMFC | -8.1 | 88.5 | 17.5 | 0.6
4894 | A | 26 | FMFC | -8.2 | 89.7 | 17.3 | 0.6
4895 | A | 26 | FMFC | -8.2 | 91.1 | 17.3 | 0.6
4896 | A | 26 | FMFC | -8.3 | 91.9 | 17.1 | 0.6
4897 | A | 26 | FMFC | -8.4 | 93.8 | 17 | 0.6
4898 | A | 26 | FMFC | -8.4 | 94.7 | 16.8 | 0.7
4899 | A | 26 | FMFC | -8.5 | 96 | 16.7 | 0.7
4900 | A | 26 | FMFC | -8.6 | 97.2 | 16.6 | 0.7
4901 | A | 26 | FMFC | -8.6 | 98.3 | 16.5 | 0.7
4902 | A | 26 | FMFC | -8.7 | 99.6 | 16.3 | 0.7
4903 | A | 26 | FMFC | -8.8 | 100.4 | 16.2 | 0.7
4904 | A | 26 | FMFC | -8.9 | 102.1 | 16 | 0.7
4905 | A | 26 | FMFC | -8.9 | 102.8 | 15.9 | 0.7
4906 | A | 26 | FMFC | -9 | 104.6 | 15.8 | 0.7
4907 | A | 26 | FMFC | -9.1 | 105.4 | 15.6 | 0.7
4908 | A | 26 | FMFC | -9.2 | 106.4 | 15.5 | 0.7
4909 | A | 26 | FMFC | -9.3 | 107.8 | 15.4 | 0.7
4910 | A | 26 | FMFC | -9.3 | 109.7 | 15.2 | 0.8
4911 | A | 26 | FMFC | -9.4 | 110.4 | 15.1 | 0.8
4912 | A | 26 | FMFC | -9.5 | 111.9 | 14.9 | 0.8
4913 | A | 26 | FMFC | -9.6 | 112.6 | 14.8 | 0.8
4914 | A | 26 | FMFC | -9.7 | 114.7 | 14.6 | 0.8
4915 | A | 26 | FMFC | -9.7 | 115.5 | 14.6 | 0.8
4916 | A | 26 | FMFC | -9.8 | 117.4 | 14.4 | 0.8
4917 | A | 26 | FMFC | -9.9 | 118.1 | 14.2 | 0.8
4918 | A | 26 | FMFC | -10 | 119.6 | 14.1 | 0.8
4919 | A | 26 | FMFC | -10 | 121 | 14 | 0.8
4920 | A | 26 | FMFC | -10.1 | 122.3 | 13.9 | 0.8
4921 | A | 26 | FMFC | -10.2 | 123.7 | 13.7 | 0.9
4922 | A | 26 | FMFC | -10.3 | 125.2 | 13.5 | 0.9
4923 | A | 26 | FMFC | -10.4 | 126.1 | 13.4 | 0.9
4924 | A | 26 | FMFC | -10.4 | 127.5 | 13.3 | 0.9
4925 | A | 26 | FMFC | -10.5 | 129 | 13.1 | 0.9
4926 | A | 26 | FMFC | -10.6 | 130.2 | 13 | 0.9
4927 | A | 26 | FMFC | -10.7 | 131.7 | 12.8 | 0.9
4928 | A | 26 | FMFC | -10.7 | 132.5 | 12.7 | 0.9
4929 | A | 26 | FMFC | -10.8 | 133.9 | 12.6 | 0.9
4930 | A | 26 | FMFC | -10.9 | 135.3 | 12.4 | 0.9
4931 | A | 26 | FMFC | -11 | 136.9 | 12.2 | 0.9
4932 | A | 26 | FMFC | -11.1 | 138.2 | 12.1 | 1
4933 | A | 26 | FMFC | -11.1 | 139.7 | 12.1 | 1
4934 | A | 26 | FMFC | -11.2 | 141.1 | 11.9 | 1
4935 | A | 26 | FMFC | -11.3 | 142.5 | 11.7 | 1
4936 | A | 26 | FMFC | -11.4 | 143.9 | 11.6 | 1
4937 | A | 26 | FMFC | -11.5 | 145.5 | 11.4 | 1
4938 | A | 26 | FMFC | -11.5 | 146.7 | 11.3 | 1
4939 | A | 26 | FMFC | -11.6 | 148 | 11.2 | 1
4940 | A | 26 | FMFC | -11.7 | 149.6 | 11 | 1
4941 | A | 26 | FMFC | -11.8 | 151 | 10.9 | 1
4942 | A | 26 | FMFC | -11.8 | 152.7 | 10.7 | 1.1
4943 | A | 26 | FMFC | -11.9 | 153.9 | 10.6 | 1.1
4944 | A | 26 | FMFC | -11.9 | 155.4 | 10.5 | 1.1
4945 | A | 26 | FMFC | -12 | 156.8 | 10.4 | 1.1
4946 | A | 26 | FMFC | -12.1 | 158.3 | 10.3 | 1.1
4947 | A | 26 | FMFC | -12.2 | 159.1 | 10 | 1.1
4948 | A | 26 | FMFC | -12.3 | 160.3 | 9.9 | 1.1
4949 | A | 26 | FMFC | -12.3 | 162.5 | 9.8 | 1.1
4950 | A | 26 | FMFC | -12.4 | 163.3 | 9.7 | 1.1
4951 | A | 26 | FMFC | -12.5 | 164.8 | 9.5 | 1.1
4952 | A | 26 | FMFC | -12.6 | 166.4 | 9.3 | 1.1
4953 | A | 26 | FMFC | -12.7 | 167.7 | 9.2 | 1.2
4954 | A | 26 | FMFC | -12.7 | 169.3 | 9.1 | 1.2
4955 | A | 26 | FMFC | -12.8 | 170.8 | 9 | 1.2
4956 | A | 26 | FMFC | -12.9 | 172.2 | 8.8 | 1.2
4957 | A | 26 | FMFC | -13 | 173.8 | 8.6 | 1.2
4958 | A | 26 | FMFC | -13.1 | 175.2 | 8.5 | 1.2
4959 | A | 26 | FMFC | -13.1 | 176.7 | 8.4 | 1.2
4960 | A | 26 | FMFC | -13.2 | 178.1 | 8.3 | 1.2
4961 | A | 26 | FMFC | -13.3 | 179.7 | 8.1 | 1.2
4962 | A | 26 | FMFC | -13.4 | 181.1 | 7.9 | 1.2
4963 | A | 26 | FMFC | -13.4 | 182.7 | 7.8 | 1.3
4964 | A | 26 | FMFC | -13.5 | 184.8 | 7.7 | 1.3
4965 | A | 26 | FMFC | -13.6 | 186.2 | 7.6 | 1.3
4966 | A | 26 | FMFC | -13.6 | 187.7 | 7.5 | 1.3
4967 | A | 26 | FMFC | -13.7 | 189.2 | 7.3 | 1.3
4968 | A | 26 | FMFC | -13.8 | 190.7 | 7.2 | 1.3
4969 | A | 26 | FMFC | -13.9 | 192.3 | 7 | 1.3
4970 | A | 26 | FMFC | -14 | 194.3 | 6.8 | 1.3
4971 | A | 26 | FMFC | -14.1 | 195.2 | 6.7 | 1.3
4972 | A | 26 | FMFC | -14.1 | 197.2 | 6.6 | 1.4
4973 | A | 26 | FMFC | -14.2 | 198.8 | 6.5 | 1.4
4974 | A | 26 | FMFC | -14.3 | 200.7 | 6.4 | 1.4
4975 | A | 26 | FMFC | -14.3 | 202.1 | 6.3 | 1.4
4976 | A | 26 | FMFC | -14.4 | 203.7 | 6.1 | 1.4
4977 | A | 26 | FMFC | -14.5 | 205.1 | 5.9 | 1.4
4978 | A | 26 | FMFC | -14.6 | 206.7 | 5.8 | 1.4
4979 | A | 26 | FMFC | -14.6 | 208.7 | 5.7 | 1.4
4980 | A | 26 | FMFC | -14.7 | 210.2 | 5.5 | 1.4
4981 | A | 26 | FMFC | -14.8 | 211.6 | 5.4 | 1.5
4982 | A | 26 | FMFC | -14.9 | 213.1 | 5.2 | 1.5
4983 | A | 26 | FMFC | -14.9 | 214.5 | 5.1 | 1.5
4984 | A | 26 | FMFC | -15 | 216.8 | 5 | 1.5
4985 | A | 26 | FMFC | -15.1 | 218.4 | 4.9 | 1.5
4986 | A | 26 | FMFC | -15.2 | 219.8 | 4.7 | 1.5
4987 | A | 26 | FMFC | -15.2 | 221.1 | 4.6 | 1.5
4988 | A | 26 | FMFC | -15.3 | 223 | 4.5 | 1.5
4989 | A | 26 | FMFC | -15.4 | 224.4 | 4.4 | 1.5
4990 | A | 26 | FMFC | -15.4 | 226.3 | 4.3 | 1.6
4991 | A | 26 | FMFC | -15.5 | 227.9 | 4.1 | 1.6
4992 | A | 26 | FMFC | -15.6 | 229.5 | 4 | 1.6
4993 | A | 26 | FMFC | -15.7 | 231.2 | 3.8 | 1.6
4994 | A | 26 | FMFC | -15.8 | 233.3 | 3.6 | 1.6
4995 | A | 26 | FMFC | -15.8 | 234.1 | 3.6 | 1.6
4996 | A | 26 | FMFC | -15.9 | 236.3 | 3.4 | 1.6
4997 | A | 26 | FMFC | -16 | 237.9 | 3.2 | 1.6
4998 | A | 26 | FMFC | -16.1 | 239.3 | 3 | 1.7
4999 | A | 26 | FMFC | -16.2 | 241.4 | 2.8 | 1.7
5000 | A | 26 | FMFC | -16.3 | 243 | 2.7 | 1.7
5001 | A | 26 | FMFC | -16.4 | 245.2 | 2.5 | 1.7
5002 | A | 26 | FMFC | -16.4 | 247.3 | 2.5 | 1.7
5003 | A | 26 | FMFC | -16.5 | 248.6 | 2.3 | 1.7
5004 | A | 26 | FMFC | -16.6 | 250.1 | 2.1 | 1.7
5005 | A | 26 | FMFC | -16.7 | 252.1 | 2 | 1.7
5006 | A | 26 | FMFC | -16.7 | 254.2 | 1.9 | 1.8
5007 | A | 26 | FMFC | -16.8 | 255.8 | 1.8 | 1.8
5008 | A | 26 | FMFC | -16.9 | 257.9 | 1.6 | 1.8
5009 | A | 26 | FMFC | -17 | 259.9 | 1.4 | 1.8
5010 | A | 26 | FMFC | -17 | 260.9 | 1.4 | 1.8
5011 | A | 26 | FMFC | -17.1 | 263 | 1.2 | 1.8
5012 | A | 26 | FMFC | -17.2 | 264.6 | 1 | 1.8
5013 | A | 26 | FMFC | -17.2 | 266.7 | 1 | 1.8
5014 | A | 26 | FMFC | -17.3 | 268.2 | 0.8 | 1.8
5015 | A | 26 | FMFC | -17.4 | 269.8 | 0.7 | 1.9
5016 | A | 26 | FMFC | -17.5 | 271.9 | 0.5 | 1.9
5017 | A | 26 | FMFC | -17.6 | 274.1 | 0.4 | 1.9
5018 | A | 26 | FMFC | -17.7 | 275 | 0.2 | 1.9
5019 | A | 26 | FMFC | -17.7 | 277.1 | 0.1 | 1.9
5020 | A | 26 | FMFC | -17.8 | 278.9 | 0 | 1.9
5021 | A | 26 | FMFC | -17.8 | 280.8 | 0 | 1.9
5022 | A | 26 | FMFC | -17.9 | 281.7 | -0.2 | 1.9
5023 | A | 26 | FMFC | -18 | 284 | -0.3 | 2
5024 | A | 26 | FMFC | -18.1 | 285.4 | -0.6 | 2
5025 | A | 26 | FMFC | -18.2 | 287.1 | -0.8 | 2
5026 | A | 26 | FMFC | -18.2 | 288.4 | -0.8 | 2
5027 | A | 26 | FMFC | -18.3 | 290.9 | -0.9 | 2
5028 | A | 26 | FMFC | -18.4 | 292.4 | -1.1 | 2
5029 | A | 26 | FMFC | -18.5 | 294.1 | -1.3 | 2
5030 | A | 26 | FMFC | -18.5 | 295.7 | -1.3 | 2
5031 | A | 26 | FMFC | -18.6 | 297.8 | -1.5 | 2.1
5032 | A | 26 | FMFC | -18.7 | 299.4 | -1.7 | 2.1
6412 | B | 35 | FMFC | -25.7 | 333.5 | -14.3 | 2.3
6413 | B | 35 | FMFC | -25.8 | 333.3 | -14.4 | 2.3
6414 | B | 35 | FMFC | -25.8 | 332.9 | -14.4 | 2.3
6415 | C | 35 | FMFC | 3.8 | 1 | 38.8 | 0
6416 | C | 35 | FMFC | 3.6 | 1 | 38.4 | 0
6417 | C | 35 | FMFC | 3.2 | 1.2 | 37.8 | 0
9533 | B | 38 | FMFC | -2.5 | 15.2 | 27.6 | 0.1
9534 | B | 38 | FMFC | -2.5 | 15.4 | 27.5 | 0.1
9535 | B | 38 | FMFC | -2.6 | 15.8 | 27.4 | 0.1
9536 | B | 38 | FMFC | -2.7 | 16.2 | 27.2 | 0.1
9537 | B | 38 | FMFC | -2.7 | 16.6 | 27.1 | 0.1
9538 | B | 38 | FMFC | -2.8 | 16.7 | 27 | 0.1
9539 | B | 38 | FMFC | -2.9 | 17.1 | 26.8 | 0.1
9540 | B | 38 | FMFC | -2.9 | 17.2 | 26.8 | 0.1
9541 | B | 38 | FMFC | -3 | 17.6 | 26.6 | 0.1
9542 | B | 38 | FMFC | -3.1 | 18 | 26.5 | 0.1
9543 | B | 38 | FMFC | -3.2 | 18.3 | 26.3 | 0.1
9544 | B | 38 | FMFC | -3.3 | 18.8 | 26.1 | 0.1
9545 | B | 38 | FMFC | -3.3 | 18.9 | 26.1 | 0.1
9546 | B | 38 | FMFC | -3.4 | 19.4 | 25.9 | 0.1
9547 | B | 38 | FMFC | -3.5 | 19.5 | 25.8 | 0.1
9548 | B | 38 | FMFC | -3.5 | 20 | 25.7 | 0.1
9549 | B | 38 | FMFC | -3.6 | 20.4 | 25.6 | 0.1
9550 | B | 38 | FMFC | -3.7 | 20.5 | 25.4 | 0.1
9551 | B | 38 | FMFC | -3.7 | 21 | 25.3 | 0.1
9552 | B | 38 | FMFC | -3.8 | 21.3 | 25.2 | 0.1
9553 | B | 38 | FMFC | -3.9 | 21.8 | 24.9 | 0.2
9554 | B | 38 | FMFC | -4 | 22 | 24.9 | 0.2
9555 | B | 38 | FMFC | -4 | 22.5 | 24.8 | 0.2
9556 | B | 38 | FMFC | -4.2 | 23 | 24.5 | 0.2
9557 | B | 38 | FMFC | -4.2 | 23.3 | 24.4 | 0.2
9558 | B | 38 | FMFC | -4.3 | 23.6 | 24.3 | 0.2
9559 | B | 38 | FMFC | -4.4 | 24.1 | 24.2 | 0.2
9560 | B | 38 | FMFC | -4.4 | 24.3 | 24.1 | 0.2
9561 | B | 38 | FMFC | -4.5 | 24.8 | 23.9 | 0.2
9562 | B | 38 | FMFC | -4.5 | 25.4 | 23.9 | 0.2
9563 | B | 38 | FMFC | -4.6 | 25.7 | 23.8 | 0.2
9564 | B | 38 | FMFC | -4.7 | 26 | 23.6 | 0.2
9565 | B | 38 | FMFC | -4.8 | 26.4 | 23.5 | 0.2
9566 | B | 38 | FMFC | -4.8 | 26.7 | 23.4 | 0.2
9567 | B | 38 | FMFC | -4.9 | 27.1 | 23.2 | 0.2
9568 | B | 38 | FMFC | -5 | 27.7 | 23 | 0.2
9569 | B | 38 | FMFC | -5 | 28.1 | 23 | 0.2
9570 | B | 38 | FMFC | -5.1 | 28.6 | 22.9 | 0.2
9571 | B | 38 | FMFC | -5.2 | 29.1 | 22.6 | 0.2
9572 | B | 38 | FMFC | -5.3 | 29.2 | 22.6 | 0.2
9573 | B | 38 | FMFC | -5.3 | 29.1 | 22.4 | 0.2
9574 | B | 38 | FMFC | -5.4 | 30.4 | 22.3 | 0.2
9575 | B | 38 | FMFC | -5.5 | 30.7 | 22.1 | 0.2
9576 | B | 38 | FMFC | -5.6 | 31.4 | 22 | 0.2
9577 | B | 38 | FMFC | -5.6 | 31.4 | 21.9 | 0.2
9578 | B | 38 | FMFC | -5.7 | 31.9 | 21.8 | 0.2
9579 | B | 38 | FMFC | -5.8 | 32.6 | 21.6 | 0.2
8708 | B | 37 | FMFC | -22.4 | 273.2 | -8.2 | 1.9
8709 | B | 37 | FMFC | -22.4 | 275.2 | -8.3 | 1.9
8710 | B | 37 | FMFC | -22.5 | 277 | -8.4 | 1.9
8711 | B | 37 | FMFC | -22.5 | 278.5 | -8.5 | 1.9
8712 | B | 37 | FMFC | -22.5 | 280.6 | -8.5 | 1.9
8713 | B | 37 | FMFC | -22.9 | 282.8 | -9.1 | 1.9
8714 | B | 37 | FMFC | -23.1 | 284.1 | -9.5 | 2
8715 | B | 37 | FMFC | -23.2 | 285.8 | -9.7 | 2
8716 | B | 37 | FMFC | -23.2 | 287.7 | -9.7 | 2
8717 | B | 37 | FMFC | -23.2 | 289.7 | -9.7 | 2
8718 | B | 37 | FMFC | -23.2 | 293.1 | -9.8 | 2
8719 | B | 37 | FMFC | -23.2 | 294.3 | -9.8 | 2
8720 | B | 37 | FMFC | -23.2 | 295.9 | -9.8 | 2
8721 | B | 37 | FMFC | -23.3 | 298.1 | -10 | 2.1
8722 | B | 37 | FMFC | -23.4 | 299.6 | -10.1 | 2.1
8723 | B | 37 | FMFC | -23.4 | 301 | -10.1 | 2.1
8724 | B | 37 | FMFC | -23.6 | 304.9 | -10.4 | 2.1
8725 | B | 37 | FMFC | -23.9 | 305.6 | -10.9 | 2.1
8726 | B | 37 | FMFC | -24 | 306.7 | -11.2 | 2.1
8727 | B | 37 | FMFC | -24.1 | 308.9 | -11.3 | 2.1
8728 | B | 37 | FMFC | -24.1 | 310.1 | -11.3 | 2.1
8729 | B | 37 | FMFC | -24.1 | 313.3 | -11.3 | 2.2
8730 | B | 37 | FMFC | -24.1 | 315.3 | -11.4 | 2.2
8731 | B | 37 | FMFC | -24.2 | 316.7 | -11.5 | 2.2
8732 | B | 37 | FMFC | -24.2 | 318.1 | -11.5 | 2.2
8733 | B | 37 | FMFC | -24.3 | 321.2 | -11.7 | 2.2
8734 | B | 37 | FMFC | -24.5 | 321.9 | -12.1 | 2.2
8735 | B | 37 | FMFC | -24.6 | 323.2 | -12.3 | 2.2
8736 | B | 37 | FMFC | -24.6 | 324.5 | -12.3 | 2.2
8737 | B | 37 | FMFC | -24.6 | 326.6 | -12.2 | 2.3
8738 | B | 37 | FMFC | -24.7 | 330.1 | -12.5 | 2.3
8739 | B | 37 | FMFC | -25 | 330.4 | -13 | 2.3
8740 | B | 37 | FMFC | -25.1 | 330.9 | -13.2 | 2.3
8741 | B | 37 | FMFC | -25.1 | 330.4 | -13.1 | 2.3
8742 | B | 37 | FMFC | -25.1 | 330 | -13.1 | 2.3
8743 | C | 37 | FMFC | 2.5 | 0.3 | 36.5 | 0
8744 | C | 37 | FMFC | 2.4 | 0.4 | 36.2 | 0
8745 | C | 37 | FMFC | 2.1 | 0.5 | 35.7 | 0
8746 | C | 37 | FMFC | 1.8 | 0.7 | 35.2 | 0
8747 | C | 37 | FMFC | 1.7 | 0.9 | 35 | 0
8748 | C | 37 | FMFC | 1.6 | 1.1 | 34.8 | 0
8749 | C | 37 | FMFC | 1.5 | 1.2 | 34.7 | 0
8750 | C | 37 | FMFC | 1.3 | 1.3 | 34.4 | 0
8751 | C | 37 | FMFC | 1.2 | 1.4 | 34.1 | 0
8752 | C | 37 | FMFC | 1.1 | 1.6 | 33.9 | 0
8753 | C | 37 | FMFC | 1 | 1.7 | 33.7 | 0
8754 | C | 37 | FMFC | 0.9 | 2.1 | 33.5 | 0
8755 | C | 37 | FMFC | 0.8 | 4.2 | 33.4 | 0
8756 | C | 37 | FMFC | 0.7 | 3.2 | 33.2 | 0
8757 | C | 37 | FMFC | 0.6 | 4.5 | 33 | 0
8758 | C | 37 | FMFC | 0.4 | 4.4 | 32.8 | 0
8759 | C | 37 | FMFC | 0.3 | 4.4 | 32.6 | 0
8760 | C | 37 | FMFC | 0.2 | 4.5 | 32.4 | 0
8761 | C | 37 | FMFC | 0.2 | 4.5 | 32.3 | 0
8762 | C | 37 | FMFC | 0.1 | 4.6 | 32.1 | 0
8763 | C | 37 | FMFC | -0.1 | 4.7 | 31.9 | 0
8764 | C | 37 | FMFC | -0.2 | 4.7 | 31.6 | 0
8765 | C | 37 | FMFC | -0.3 | 4.8 | 31.6 | 0
8766 | C | 37 | FMFC | -0.3 | 4.8 | 31.4 | 0
8767 | C | 37 | FMFC | -0.4 | 4.9 | 31.2 | 0
8768 | C | 37 | FMFC | -0.5 | 4.9 | 31.1 | 0
8769 | C | 37 | FMFC | -0.6 | 4.9 | 30.9 | 0
27 | A | 1 | FMFC | 0.9 | 5.7 | 33.6 | 0
28 | A | 1 | FMFC | 0.9 | 5.9 | 33.5 | 0
29 | A | 1 | FMFC | 0.8 | 6 | 33.4 | 0
30 | A | 1 | FMFC | 0.7 | 6.2 | 33.2 | 0
31 | A | 1 | FMFC | 0.5 | 6.4 | 32.9 | 0
32 | A | 1 | FMFC | 0.4 | 6.6 | 32.8 | 0
33 | A | 1 | FMFC | 0.4 | 6.6 | 32.6 | 0
34 | A | 1 | FMFC | 0.3 | 6.9 | 32.5 | 0
35 | A | 1 | FMFC | 0.2 | 6.9 | 32.3 | 0
36 | A | 1 | FMFC | 0.1 | 7.2 | 32.1 | 0
37 | A | 1 | FMFC | 0 | 7.2 | 32 | 0
38 | A | 1 | FMFC | -0.1 | 7.5 | 31.8 | 0.1
39 | A | 1 | FMFC | -0.2 | 7.7 | 31.6 | 0.1
40 | A | 1 | FMFC | -0.3 | 7.9 | 31.5 | 0.1
41 | A | 1 | FMFC | -0.4 | 7.9 | 31.3 | 0.1
42 | A | 1 | FMFC | -0.5 | 8.2 | 31.1 | 0.1
43 | A | 1 | FMFC | -0.6 | 8.6 | 31 | 0.1
44 | A | 1 | FMFC | -0.7 | 8.5 | 30.8 | 0.1
45 | A | 1 | FMFC | -0.8 | 9 | 30.7 | 0.1
46 | A | 1 | FMFC | -0.8 | 8.9 | 30.5 | 0.1
47 | A | 1 | FMFC | -0.9 | 9.3 | 30.4 | 0.1
48 | A | 1 | FMFC | -1 | 9.3 | 30.2 | 0.1
49 | A | 1 | FMFC | -1.1 | 9.3 | 30 | 0.1
50 | A | 1 | FMFC | -1.2 | 9.7 | 29.8 | 0.1
51 | A | 1 | FMFC | -1.3 | 9.7 | 29.7 | 0.1
52 | A | 1 | FMFC | -1.4 | 9.8 | 29.5 | 0.1
53 | A | 1 | FMFC | -1.5 | 10.2 | 29.4 | 0.1
54 | A | 1 | FMFC | -1.5 | 10.5 | 29.3 | 0.1
55 | A | 1 | FMFC | -1.6 | 10.4 | 29.1 | 0.1
56 | A | 1 | FMFC | -1.7 | 10.9 | 28.9 | 0.1
57 | A | 1 | FMFC | -1.8 | 10.8 | 28.8 | 0.1
58 | A | 1 | FMFC | -1.9 | 11.1 | 28.6 | 0.1
59 | A | 1 | FMFC | -1.9 | 11.1 | 28.5 | 0.1
60 | A | 1 | FMFC | -2 | 11.6 | 28.4 | 0.1
61 | A | 1 | FMFC | -2.1 | 11.5 | 28.2 | 0.1
62 | A | 1 | FMFC | -2.2 | 11.8 | 28 | 0.1
63 | A | 1 | FMFC | -2.3 | 12.2 | 27.8 | 0.1
64 | A | 1 | FMFC | -2.4 | 12.1 | 27.7 | 0.1
65 | A | 1 | FMFC | -2.5 | 12.4 | 27.5 | 0.1
66 | A | 1 | FMFC | -2.6 | 12.7 | 27.4 | 0.1
67 | A | 1 | FMFC | -2.6 | 12.7 | 27.3 | 0.1
68 | A | 1 | FMFC | -2.7 | 13 | 27.1 | 0.1
69 | A | 1 | FMFC | -2.8 | 13.4 | 26.9 | 0.1
70 | A | 1 | FMFC | -2.9 | 13.7 | 26.7 | 0.1
71 | A | 1 | FMFC | -3 | 13.6 | 26.7 | 0.1
72 | A | 1 | FMFC | -3.1 | 13.9 | 26.5 | 0.1
73 | A | 1 | FMFC | -3.1 | 14.2 | 26.4 | 0.1
74 | A | 1 | FMFC | -3.2 | 14.6 | 26.2 | 0.1
75 | A | 1 | FMFC | -3.3 | 14.5 | 26 | 0.1
76 | A | 1 | FMFC | -3.4 | 14.7 | 25.9 | 0.1
77 | A | 1 | FMFC | -3.5 | 15 | 25.8 | 0.1
78 | A | 1 | FMFC | -3.6 | 15.3 | 25.6 | 0.1
79 | A | 1 | FMFC | -3.6 | 15.6 | 25.5 | 0.1
80 | A | 1 | FMFC | -3.7 | 15.5 | 25.3 | 0.1
81 | A | 1 | FMFC | -3.8 | 15.8 | 25.2 | 0.1
82 | A | 1 | FMFC | -3.9 | 16.1 | 25 | 0.1
83 | A | 1 | FMFC | -4 | 16.3 | 24.9 | 0.1
84 | A | 1 | FMFC | -4 | 16.5 | 24.8 | 0.1
85 | A | 1 | FMFC | -4.1 | 16.8 | 24.6 | 0.1
86 | A | 1 | FMFC | -4.2 | 17.5 | 24.4 | 0.1
87 | A | 1 | FMFC | -4.3 | 17.5 | 24.3 | 0.1
88 | A | 1 | FMFC | -4.4 | 17.7 | 24.2 | 0.1
89 | A | 1 | FMFC | -4.4 | 18 | 24 | 0.1
90 | A | 1 | FMFC | -4.5 | 18.1 | 23.9 | 0.1
91 | A | 1 | FMFC | -4.6 | 18.6 | 23.8 | 0.1
92 | A | 1 | FMFC | -4.7 | 18.8 | 23.6 | 0.1
93 | A | 1 | FMFC | -4.7 | 19.2 | 23.5 | 0.1
94 | A | 1 | FMFC | -4.8 | 19.5 | 23.3 | 0.1
95 | A | 1 | FMFC | -4.9 | 19.6 | 23.1 | 0.1
96 | A | 1 | FMFC | -5 | 20.2 | 23 | 0.1
97 | A | 1 | FMFC | -5.1 | 20.3 | 22.9 | 0.1
98 | A | 1 | FMFC | -5.2 | 20.6 | 22.7 | 0.1
99 | A | 1 | FMFC | -5.2 | 21.2 | 22.6 | 0.1
100 | A | 1 | FMFC | -5.3 | 21.3 | 22.5 | 0.1
101 | A | 1 | FMFC | -5.4 | 21.8 | 22.3 | 0.2
102 | A | 1 | FMFC | -5.5 | 22 | 22.1 | 0.2
103 | A | 1 | FMFC | -5.5 | 22.2 | 22.1 | 0.2
104 | A | 1 | FMFC | -5.6 | 22.7 | 21.9 | 0.2
105 | A | 1 | FMFC | -5.7 | 22.8 | 21.8 | 0.2
106 | A | 1 | FMFC | -5.8 | 23.5 | 21.6 | 0.2
107 | A | 1 | FMFC | -5.8 | 23.7 | 21.5 | 0.2
108 | A | 1 | FMFC | -5.9 | 24.4 | 21.3 | 0.2
109 | A | 1 | FMFC | -6 | 24.2 | 21.2 | 0.2
110 | A | 1 | FMFC | -6.1 | 24.5 | 21.1 | 0.2
111 | A | 1 | FMFC | -6.2 | 25 | 20.9 | 0.2
112 | A | 1 | FMFC | -6.2 | 25.9 | 20.8 | 0.2
113 | A | 1 | FMFC | -6.3 | 26.1 | 20.6 | 0.2
114 | A | 1 | FMFC | -6.4 | 26.6 | 20.5 | 0.2
115 | A | 1 | FMFC | -6.5 | 26.5 | 20.3 | 0.2
116 | A | 1 | FMFC | -6.6 | 27.4 | 20.2 | 0.2
117 | A | 1 | FMFC | -6.6 | 27.7 | 20.1 | 0.2
118 | A | 1 | FMFC | -6.7 | 28.1 | 20 | 0.2
119 | A | 1 | FMFC | -6.8 | 28.5 | 19.8 | 0.2
120 | A | 1 | FMFC | -6.9 | 29 | 19.6 | 0.2
121 | A | 1 | FMFC | -6.9 | 28.9 | 19.5 | 0.2
122 | A | 1 | FMFC | -7 | 29.9 | 19.4 | 0.2
123 | A | 1 | FMFC | -7.1 | 29.7 | 19.3 | 0.2
30055 | B | 11 | FMFC - PM | -16.7 | 369.5 | 2 | 2.5
30056 | B | 11 | FMFC - PM | -16.9 | 370 | 1.6 | 2.6
30057 | B | 11 | FMFC - PM | -16.9 | 371.8 | 1.5 | 2.6
30058 | B | 11 | FMFC - PM | -16.9 | 374.6 | 1.6 | 2.6
786 | C | 1 | FMFC | -13.3 | 62.4 | 8.1 | 0.4
787 | C | 1 | FMFC | -13.4 | 63.4 | 7.8 | 0.4
788 | C | 1 | FMFC | -13.4 | 63.7 | 7.9 | 0.4
789 | C | 1 | FMFC | -13.4 | 63.6 | 7.8 | 0.4
790 | C | 1 | FMFC | -13.5 | 64.2 | 7.7 | 0.4
791 | C | 1 | FMFC | -13.7 | 65 | 7.3 | 0.4
792 | C | 1 | FMFC | -13.7 | 65.6 | 7.3 | 0.5
793 | C | 1 | FMFC | -13.7 | 66 | 7.3 | 0.5
794 | C | 1 | FMFC | -13.8 | 66 | 7.2 | 0.5
795 | C | 1 | FMFC | -13.9 | 66.6 | 7 | 0.5
796 | C | 1 | FMFC | -14 | 67.7 | 6.8 | 0.5
797 | C | 1 | FMFC | -14.1 | 68 | 6.7 | 0.5
798 | C | 1 | FMFC | -14.1 | 67.9 | 6.6 | 0.5
799 | C | 1 | FMFC | -14.2 | 68.8 | 6.4 | 0.5
800 | C | 1 | FMFC | -14.4 | 69.6 | 6.1 | 0.5
801 | C | 1 | FMFC | -14.4 | 70.2 | 6.1 | 0.5
802 | C | 1 | FMFC | -14.4 | 70.5 | 6.1 | 0.5
803 | C | 1 | FMFC | -14.5 | 71 | 5.9 | 0.5
804 | C | 1 | FMFC | -14.6 | 71.3 | 5.7 | 0.5
805 | C | 1 | FMFC | -14.7 | 72.5 | 5.5 | 0.5
806 | C | 1 | FMFC | -14.7 | 72.8 | 5.5 | 0.5
807 | C | 1 | FMFC | -14.8 | 73.1 | 5.4 | 0.5
808 | C | 1 | FMFC | -15 | 74.2 | 5.1 | 0.5
809 | C | 1 | FMFC | -15 | 74.9 | 5 | 0.5
810 | C | 1 | FMFC | -15 | 75.1 | 5 | 0.5
811 | C | 1 | FMFC | -15.1 | 75.5 | 4.8 | 0.5
812 | C | 1 | FMFC | -15.2 | 76.7 | 4.6 | 0.5
813 | C | 1 | FMFC | -15.3 | 76.9 | 4.5 | 0.5
814 | C | 1 | FMFC | -15.3 | 77.2 | 4.5 | 0.5
815 | C | 1 | FMFC | -15.4 | 78.5 | 4.3 | 0.5
816 | C | 1 | FMFC | -15.6 | 79.2 | 4 | 0.5
817 | C | 1 | FMFC | -15.6 | 79.3 | 3.9 | 0.5
818 | C | 1 | FMFC | -15.6 | 80.4 | 3.9 | 0.6
819 | C | 1 | FMFC | -15.7 | 80.9 | 3.7 | 0.6
820 | C | 1 | FMFC | -15.9 | 82 | 3.4 | 0.6
821 | C | 1 | FMFC | -15.9 | 82.7 | 3.4 | 0.6
822 | C | 1 | FMFC | -15.9 | 82.5 | 3.4 | 0.6
823 | C | 1 | FMFC | -16 | 83.5 | 3.2 | 0.6
824 | C | 1 | FMFC | -16.2 | 84.2 | 2.9 | 0.6
825 | C | 1 | FMFC | -16.2 | 84.8 | 2.8 | 0.6
826 | C | 1 | FMFC | -16.2 | 85.1 | 2.8 | 0.6
827 | C | 1 | FMFC | -16.3 | 85.9 | 2.7 | 0.6
828 | C | 1 | FMFC | -16.4 | 86.6 | 2.5 | 0.6
829 | C | 1 | FMFC | -16.5 | 87.3 | 2.3 | 0.6
830 | C | 1 | FMFC | -16.6 | 88.1 | 2.2 | 0.6
831 | C | 1 | FMFC | -16.7 | 88.3 | 2 | 0.6
832 | C | 1 | FMFC | -16.7 | 89 | 1.9 | 0.6
833 | C | 1 | FMFC | -16.8 | 89.6 | 1.8 | 0.6
834 | C | 1 | FMFC | -16.9 | 90.4 | 1.7 | 0.6
835 | C | 1 | FMFC | -17 | 91.2 | 1.5 | 0.6
836 | C | 1 | FMFC | -17.1 | 92 | 1.3 | 0.6
837 | C | 1 | FMFC | -17.1 | 92.5 | 1.2 | 0.6
838 | C | 1 | FMFC | -17.2 | 93.3 | 1.1 | 0.6
839 | C | 1 | FMFC | -17.3 | 94.1 | 1 | 0.6
840 | C | 1 | FMFC | -17.3 | 94.4 | 0.8 | 0.7
841 | C | 1 | FMFC | -17.4 | 95.2 | 0.7 | 0.7
842 | C | 1 | FMFC | -17.5 | 95.8 | 0.6 | 0.7
843 | C | 1 | FMFC | -17.6 | 96.6 | 0.4 | 0.7
844 | C | 1 | FMFC | -17.6 | 97.4 | 0.3 | 0.7
845 | C | 1 | FMFC | -17.8 | 98.6 | 0.1 | 0.7
846 | C | 1 | FMFC | -17.8 | 99.2 | 0 | 0.7
847 | C | 1 | FMFC | -17.8 | 99.2 | -0.1 | 0.7
848 | C | 1 | FMFC | -17.9 | 99.6 | -0.2 | 0.7
849 | C | 1 | FMFC | -18.1 | 100.9 | -0.5 | 0.7
850 | C | 1 | FMFC | -18.1 | 101.5 | -0.5 | 0.7
851 | C | 1 | FMFC | -18.1 | 101.7 | -0.6 | 0.7
852 | C | 1 | FMFC | -18.2 | 103.2 | -0.8 | 0.7
853 | C | 1 | FMFC | -18.4 | 104.1 | -1 | 0.7
854 | C | 1 | FMFC | -18.4 | 104.7 | -1.2 | 0.7
855 | C | 1 | FMFC | -18.4 | 105.1 | -1.1 | 0.7
856 | C | 1 | FMFC | -18.5 | 105.6 | -1.3 | 0.7
857 | C | 1 | FMFC | -18.7 | 107.2 | -1.6 | 0.7
858 | C | 1 | FMFC | -18.8 | 107.8 | -1.8 | 0.7
859 | C | 1 | FMFC | -18.7 | 108 | -1.7 | 0.7
860 | C | 1 | FMFC | -18.8 | 108.7 | -1.8 | 0.7
861 | C | 1 | FMFC | -19 | 109.7 | -2.1 | 0.8
862 | C | 1 | FMFC | -19.1 | 110.4 | -2.3 | 0.8
863 | C | 1 | FMFC | -19 | 110.7 | -2.2 | 0.8
864 | C | 1 | FMFC | -19.1 | 111.2 | -2.3 | 0.8
865 | C | 1 | FMFC | -19.2 | 112.5 | -2.6 | 0.8
866 | C | 1 | FMFC | -19.4 | 113.9 | -2.8 | 0.8
867 | C | 1 | FMFC | -19.4 | 113.7 | -2.9 | 0.8
868 | C | 1 | FMFC | -19.4 | 114.2 | -2.9 | 0.8
869 | C | 1 | FMFC | -19.5 | 114.8 | -3 | 0.8
870 | C | 1 | FMFC | -19.7 | 116.7 | -3.4 | 0.8
871 | C | 1 | FMFC | -19.7 | 117.1 | -3.4 | 0.8
872 | C | 1 | FMFC | -19.7 | 116.9 | -3.4 | 0.8
873 | C | 1 | FMFC | -19.7 | 117.6 | -3.5 | 0.8
874 | C | 1 | FMFC | -20 | 119.3 | -3.9 | 0.8
875 | C | 1 | FMFC | -20 | 119.5 | -4 | 0.8
876 | C | 1 | FMFC | -20 | 119.9 | -4 | 0.8
877 | C | 1 | FMFC | -20.1 | 120.3 | -4.1 | 0.8
878 | C | 1 | FMFC | -20.3 | 122.6 | -4.5 | 0.8
879 | C | 1 | FMFC | -20.3 | 122.4 | -4.5 | 0.8
880 | C | 1 | FMFC | -20.3 | 123 | -4.5 | 0.8
881 | C | 1 | FMFC | -20.4 | 123.5 | -4.7 | 0.9
882 | C | 1 | FMFC | -20.6 | 124.7 | -5 | 0.9
883 | C | 1 | FMFC | -20.6 | 124.9 | -5 | 0.9
1 | A | 1 | FMFC | 4.4 | -0.1 | 39.9 | 0
2 | A | 1 | FMFC | 4.2 | 0 | 39.6 | 0
3 | A | 1 | FMFC | 4 | 0.7 | 39.2 | 0
4 | A | 1 | FMFC | 3.8 | 1.5 | 38.8 | 0
5 | A | 1 | FMFC | 3.6 | 1.7 | 38.4 | 0
6 | A | 1 | FMFC | 3.4 | 2.4 | 38.1 | 0
7 | A | 1 | FMFC | 3.3 | 2.5 | 37.9 | 0
8 | A | 1 | FMFC | 3.1 | 2.8 | 37.6 | 0
9 | A | 1 | FMFC | 3 | 2.9 | 37.3 | 0
10 | A | 1 | FMFC | 2.8 | 3.1 | 37.1 | 0
11 | A | 1 | FMFC | 2.7 | 3.3 | 36.8 | 0
12 | A | 1 | FMFC | 2.6 | 3.5 | 36.6 | 0
13 | A | 1 | FMFC | 2.5 | 3.6 | 36.4 | 0
14 | A | 1 | FMFC | 2.3 | 3.9 | 36.1 | 0
15 | A | 1 | FMFC | 2.2 | 3.9 | 36 | 0
16 | A | 1 | FMFC | 2.1 | 4.1 | 35.8 | 0
17 | A | 1 | FMFC | 2 | 4.2 | 35.5 | 0
18 | A | 1 | FMFC | 1.9 | 4.4 | 35.3 | 0
19 | A | 1 | FMFC | 1.8 | 4.5 | 35.2 | 0
20 | A | 1 | FMFC | 1.7 | 4.6 | 35 | 0
21 | A | 1 | FMFC | 1.5 | 4.7 | 34.7 | 0
22 | A | 1 | FMFC | 1.4 | 5 | 34.6 | 0
23 | A | 1 | FMFC | 1.3 | 5 | 34.4 | 0
24 | A | 1 | FMFC | 1.2 | 5.3 | 34.2 | 0
25 | A | 1 | FMFC | 1.2 | 5.4 | 34.1 | 0
26 | A | 1 | FMFC | 1.1 | 5.5 | 33.9 | 0
2678 | D | 11 | FMFC | -9.7 | 188.9 | 14.6 | 1.3
2679 | D | 11 | FMFC | -9.8 | 189.4 | 14.5 | 1.3
2680 | D | 11 | FMFC | -9.8 | 190.5 | 14.4 | 1.3
2681 | D | 11 | FMFC | -9.9 | 191.4 | 14.2 | 1.3
2682 | D | 11 | FMFC | -10 | 191.8 | 14 | 1.3
2683 | D | 11 | FMFC | -10.1 | 194 | 13.9 | 1.3
2684 | D | 11 | FMFC | -10.2 | 194.9 | 13.7 | 1.3
2685 | D | 11 | FMFC | -10.2 | 196 | 13.6 | 1.4
2686 | D | 11 | FMFC | -10.3 | 196.9 | 13.5 | 1.4
2687 | D | 11 | FMFC | -10.4 | 197.2 | 13.4 | 1.4
2688 | D | 11 | FMFC | -10.5 | 198.9 | 13.2 | 1.4
2689 | D | 11 | FMFC | -10.5 | 199.9 | 13.1 | 1.4
2690 | D | 11 | FMFC | -10.6 | 201.1 | 13 | 1.4
2691 | D | 11 | FMFC | -10.7 | 201.3 | 12.8 | 1.4
2692 | D | 11 | FMFC | -10.7 | 202.4 | 12.7 | 1.4
2693 | D | 11 | FMFC | -10.8 | 203.5 | 12.6 | 1.4
2694 | D | 11 | FMFC | -10.9 | 204.5 | 12.4 | 1.4
2695 | D | 11 | FMFC | -11 | 205.5 | 12.3 | 1.4
2696 | D | 11 | FMFC | -11 | 206 | 12.2 | 1.4
2697 | D | 11 | FMFC | -11.1 | 207 | 12 | 1.4
2698 | D | 11 | FMFC | -11.2 | 208.1 | 11.9 | 1.4
2699 | D | 11 | FMFC | -11.3 | 209.1 | 11.8 | 1.4
2700 | D | 11 | FMFC | -11.4 | 210.1 | 11.6 | 1.4
2701 | D | 11 | FMFC | -11.4 | 210.5 | 11.5 | 1.5
2702 | D | 11 | FMFC | -11.5 | 210.9 | 11.3 | 1.5
2703 | D | 11 | FMFC | -11.6 | 211.5 | 11.2 | 1.5
2704 | D | 11 | FMFC | -11.7 | 212 | 11 | 1.5
2705 | D | 11 | FMFC | -11.7 | 213.1 | 10.9 | 1.5
2706 | D | 11 | FMFC | -11.8 | 213.6 | 10.8 | 1.5
2707 | D | 11 | FMFC | -11.9 | 213.4 | 10.7 | 1.5
2708 | D | 11 | FMFC | -11.9 | 213.3 | 10.5 | 1.5
2709 | D | 11 | FMFC | -12 | 213.2 | 10.4 | 1.5
2710 | D | 11 | FMFC | -12.1 | 213.1 | 10.3 | 1.5
2711 | E | 11 | FMFC | 4.6 | 0.2 | 40.3 | 0
2712 | E | 11 | FMFC | 4.4 | 0.3 | 40 | 0
2713 | E | 11 | FMFC | 4.3 | 4.3 | 39.8 | 0
2714 | E | 11 | FMFC | 4.2 | 8.3 | 39.5 | 0.1
2715 | E | 11 | FMFC | 4 | 10.6 | 39.2 | 0.1
2716 | E | 11 | FMFC | 3.8 | 11 | 38.9 | 0.1
2717 | E | 11 | FMFC | 3.7 | 13.5 | 38.6 | 0.1
2718 | E | 11 | FMFC | 3.5 | 17.5 | 38.3 | 0.1
2719 | E | 11 | FMFC | 3.4 | 21.9 | 38.1 | 0.2
2720 | E | 11 | FMFC | 3.3 | 27.2 | 37.9 | 0.2
2721 | E | 11 | FMFC | 3.1 | 34.5 | 37.6 | 0.2
2722 | E | 11 | FMFC | 3 | 42.2 | 37.4 | 0.3
2723 | E | 11 | FMFC | 2.9 | 50.6 | 37.2 | 0.3
2724 | E | 11 | FMFC | 2.8 | 58 | 37 | 0.4
2725 | E | 11 | FMFC | 2.7 | 64.6 | 36.8 | 0.4
2726 | E | 11 | FMFC | 2.5 | 69.2 | 36.5 | 0.5
2727 | E | 11 | FMFC | 2.4 | 67.5 | 36.4 | 0.5
2728 | E | 11 | FMFC | 2.3 | 66.2 | 36.2 | 0.5
2729 | E | 11 | FMFC | 2.2 | 65.3 | 36 | 0.5
2730 | E | 11 | FMFC | 2.1 | 64.4 | 35.8 | 0.4
2731 | E | 11 | FMFC | 2 | 63.7 | 35.6 | 0.4
2732 | E | 11 | FMFC | 1.9 | 63.1 | 35.5 | 0.4
2733 | E | 11 | FMFC | 1.8 | 62.6 | 35.2 | 0.4
2734 | E | 11 | FMFC | 1.7 | 62.1 | 35.1 | 0.4
2735 | E | 11 | FMFC | 1.6 | 61.8 | 34.9 | 0.4
2736 | E | 11 | FMFC | 1.5 | 62 | 34.7 | 0.4
2737 | E | 11 | FMFC | 1.4 | 63.4 | 34.5 | 0.4
2738 | E | 11 | FMFC | 1.3 | 64.6 | 34.3 | 0.4
2739 | E | 11 | FMFC | 1.2 | 65.5 | 34.1 | 0.5
2740 | E | 11 | FMFC | 1.1 | 66.9 | 33.9 | 0.5
2741 | E | 11 | FMFC | 1 | 67 | 33.8 | 0.5
2742 | E | 11 | FMFC | 0.9 | 67.7 | 33.6 | 0.5
2743 | E | 11 | FMFC | 0.8 | 68.5 | 33.4 | 0.5
2744 | E | 11 | FMFC | 0.7 | 69.2 | 33.3 | 0.5
2745 | E | 11 | FMFC | 0.6 | 70.3 | 33.1 | 0.5
2746 | E | 11 | FMFC | 0.6 | 71 | 33 | 0.5
2747 | E | 11 | FMFC | 0.5 | 71.5 | 32.8 | 0.5
2748 | E | 11 | FMFC | 0.4 | 72.9 | 32.6 | 0.5
2749 | E | 11 | FMFC | 0.3 | 74.1 | 32.5 | 0.5
2750 | E | 11 | FMFC | 0.2 | 75.6 | 32.3 | 0.5
2751 | E | 11 | FMFC | 0.1 | 77.3 | 32.1 | 0.5
2752 | E | 11 | FMFC | 0 | 78.4 | 32 | 0.5
2753 | E | 11 | FMFC | -0.1 | 78.8 | 31.8 | 0.5
2754 | E | 11 | FMFC | -0.2 | 80.5 | 31.6 | 0.6
7521 | C | 36 | FMFC | 1.4 | 0.6 | 34.5 | 0
7522 | C | 36 | FMFC | 1.3 | 0.8 | 34.3 | 0
7523 | C | 36 | FMFC | 1.2 | 0.6 | 34.1 | 0
7524 | C | 36 | FMFC | 1.2 | 0.8 | 34.1 | 0
7525 | C | 36 | FMFC | 1.1 | 0.8 | 34 | 0
7526 | C | 36 | FMFC | 1 | 0.8 | 33.8 | 0
7527 | C | 36 | FMFC | 1 | 0.8 | 33.8 | 0
7528 | C | 36 | FMFC | 0.9 | 0.9 | 33.7 | 0
130 | A | 1 | FMFC | -7.7 | 33.4 | 18.2 | 0.2
2760 | E | 11 | FMFC | -0.7 | 87.1 | 30.7 | 0.6
2761 | E | 11 | FMFC | -0.8 | 88.5 | 30.5 | 0.6
2762 | E | 11 | FMFC | -0.9 | 89.6 | 30.4 | 0.6
2763 | E | 11 | FMFC | -1 | 90.5 | 30.2 | 0.6
2764 | E | 11 | FMFC | -1.1 | 91.6 | 30 | 0.6
2765 | E | 11 | FMFC | -1.2 | 92.1 | 29.8 | 0.6
2766 | E | 11 | FMFC | -1.3 | 93.8 | 29.7 | 0.6
2767 | E | 11 | FMFC | -1.3 | 95.2 | 29.6 | 0.7
2768 | E | 11 | FMFC | -1.4 | 96 | 29.5 | 0.7
2769 | E | 11 | FMFC | -1.5 | 96.9 | 29.3 | 0.7
2770 | E | 11 | FMFC | -1.6 | 98.8 | 29.1 | 0.7
2771 | E | 11 | FMFC | -1.7 | 99.8 | 28.9 | 0.7
2772 | E | 11 | FMFC | -1.8 | 101 | 28.8 | 0.7
2773 | E | 11 | FMFC | -1.9 | 101.7 | 28.7 | 0.7
2774 | E | 11 | FMFC | -1.9 | 102.6 | 28.5 | 0.7
2775 | E | 11 | FMFC | -2 | 104.1 | 28.4 | 0.7
2776 | E | 11 | FMFC | -2.1 | 104.6 | 28.2 | 0.7
2777 | E | 11 | FMFC | -2.2 | 106.3 | 28 | 0.7
2778 | E | 11 | FMFC | -2.3 | 106.7 | 27.9 | 0.7
2779 | E | 11 | FMFC | -2.4 | 108 | 27.8 | 0.7
2780 | E | 11 | FMFC | -2.4 | 108.5 | 27.6 | 0.7
2781 | E | 11 | FMFC | -2.5 | 110.1 | 27.5 | 0.8
2782 | E | 11 | FMFC | -2.6 | 111.6 | 27.3 | 0.8
2783 | E | 11 | FMFC | -2.7 | 112.8 | 27.1 | 0.8
2784 | E | 11 | FMFC | -2.8 | 113.8 | 27.1 | 0.8
2785 | E | 11 | FMFC | -2.9 | 115 | 26.9 | 0.8
2786 | E | 11 | FMFC | -2.9 | 115.4 | 26.7 | 0.8
2787 | E | 11 | FMFC | -3 | 117.8 | 26.6 | 0.8
2788 | E | 11 | FMFC | -3.1 | 119.3 | 26.4 | 0.8
2789 | E | 11 | FMFC | -3.2 | 119.7 | 26.3 | 0.8
2790 | E | 11 | FMFC | -3.3 | 121.4 | 26.2 | 0.8
2791 | E | 11 | FMFC | -3.3 | 122 | 26 | 0.8
2792 | E | 11 | FMFC | -3.4 | 123.6 | 25.8 | 0.9
2793 | E | 11 | FMFC | -3.5 | 124.7 | 25.7 | 0.9
2794 | E | 11 | FMFC | -3.6 | 126.3 | 25.6 | 0.9
2795 | E | 11 | FMFC | -3.7 | 127.4 | 25.4 | 0.9
2796 | E | 11 | FMFC | -3.8 | 128.9 | 25.3 | 0.9
2797 | E | 11 | FMFC | -3.8 | 129.6 | 25.1 | 0.9
2798 | E | 11 | FMFC | -3.9 | 131.3 | 25 | 0.9
2799 | E | 11 | FMFC | -4 | 131.5 | 24.9 | 0.9
2800 | E | 11 | FMFC | -4.1 | 133.1 | 24.7 | 0.9
2801 | E | 11 | FMFC | -4.1 | 134.3 | 24.6 | 0.9
2802 | E | 11 | FMFC | -4.2 | 136.3 | 24.4 | 0.9
2803 | E | 11 | FMFC | -4.3 | 136.8 | 24.3 | 0.9
2804 | E | 11 | FMFC | -4.4 | 138.4 | 24.2 | 1
2805 | E | 11 | FMFC | -4.5 | 140 | 24 | 1
2806 | E | 11 | FMFC | -4.5 | 141.3 | 23.9 | 1
2807 | E | 11 | FMFC | -4.6 | 141.8 | 23.7 | 1
2808 | E | 11 | FMFC | -4.7 | 144.1 | 23.6 | 1
2809 | E | 11 | FMFC | -4.8 | 144.8 | 23.5 | 1
2810 | E | 11 | FMFC | -4.9 | 145.5 | 23.3 | 1
2811 | E | 11 | FMFC | -4.9 | 147.3 | 23.1 | 1
2812 | E | 11 | FMFC | -5 | 150.1 | 23 | 1
2813 | E | 11 | FMFC | -5.1 | 151.5 | 22.9 | 1
2814 | E | 11 | FMFC | -5.2 | 152.6 | 22.7 | 1.1
2815 | E | 11 | FMFC | -5.2 | 153.3 | 22.6 | 1.1
2816 | E | 11 | FMFC | -5.3 | 154.1 | 22.5 | 1.1
2817 | E | 11 | FMFC | -5.4 | 155.9 | 22.3 | 1.1
2818 | E | 11 | FMFC | -5.5 | 157.5 | 22.1 | 1.1
2819 | E | 11 | FMFC | -5.6 | 159.7 | 22 | 1.1
2820 | E | 11 | FMFC | -5.6 | 160.3 | 21.9 | 1.1
2821 | E | 11 | FMFC | -5.7 | 161.1 | 21.8 | 1.1
2822 | E | 11 | FMFC | -5.8 | 162 | 21.6 | 1.1
2823 | E | 11 | FMFC | -5.9 | 163.8 | 21.5 | 1.1
2824 | E | 11 | FMFC | -5.9 | 166 | 21.3 | 1.1
2825 | E | 11 | FMFC | -6 | 167.3 | 21.2 | 1.2
2826 | E | 11 | FMFC | -6.1 | 168.5 | 21.1 | 1.2
2827 | E | 11 | FMFC | -6.2 | 170.2 | 20.9 | 1.2
2828 | E | 11 | FMFC | -6.3 | 171.3 | 20.8 | 1.2
2829 | E | 11 | FMFC | -6.3 | 173.4 | 20.6 | 1.2
2830 | E | 11 | FMFC | -6.4 | 175 | 20.5 | 1.2
2831 | E | 11 | FMFC | -6.5 | 175.7 | 20.3 | 1.2
2832 | E | 11 | FMFC | -6.6 | 177.5 | 20.2 | 1.2
2833 | E | 11 | FMFC | -6.6 | 178.9 | 20.1 | 1.2
2834 | E | 11 | FMFC | -6.7 | 180.6 | 20 | 1.2
2835 | E | 11 | FMFC | -6.8 | 182.3 | 19.8 | 1.3
2836 | E | 11 | FMFC | -6.9 | 184.5 | 19.6 | 1.3
2837 | E | 11 | FMFC | -7 | 185.7 | 19.5 | 1.3
2838 | E | 11 | FMFC | -7 | 187.2 | 19.4 | 1.3
2839 | E | 11 | FMFC | -7.1 | 188.2 | 19.3 | 1.3
2840 | E | 11 | FMFC | -7.2 | 189.5 | 19.1 | 1.3
2841 | E | 11 | FMFC | -7.3 | 190.8 | 19 | 1.3
2842 | E | 11 | FMFC | -7.3 | 192.3 | 18.9 | 1.3
2843 | E | 11 | FMFC | -7.4 | 194 | 18.7 | 1.3
2844 | E | 11 | FMFC | -7.5 | 195.8 | 18.5 | 1.4
2845 | E | 11 | FMFC | -7.6 | 197.1 | 18.4 | 1.4
2846 | E | 11 | FMFC | -7.6 | 199 | 18.4 | 1.4
2847 | E | 11 | FMFC | -7.7 | 200.9 | 18.2 | 1.4
2848 | E | 11 | FMFC | -7.8 | 202.6 | 18 | 1.4
2849 | E | 11 | FMFC | -7.9 | 204.5 | 17.8 | 1.4
2850 | E | 11 | FMFC | -8 | 205.6 | 17.7 | 1.4
2851 | E | 11 | FMFC | -8 | 207.1 | 17.6 | 1.4
2852 | E | 11 | FMFC | -8.1 | 208.4 | 17.5 | 1.4
2853 | E | 11 | FMFC | -8.2 | 210.9 | 17.3 | 1.5
2854 | E | 11 | FMFC | -8.3 | 212.2 | 17.2 | 1.5
2855 | E | 11 | FMFC | -8.4 | 214.6 | 17 | 1.5
2856 | E | 11 | FMFC | -8.4 | 216 | 16.9 | 1.5
2857 | E | 11 | FMFC | -8.5 | 217.2 | 16.7 | 1.5
2858 | E | 11 | FMFC | -8.6 | 219.1 | 16.6 | 1.5
2859 | E | 11 | FMFC | -8.6 | 221.1 | 16.5 | 1.5
2860 | E | 11 | FMFC | -8.7 | 222.9 | 16.4 | 1.5
2861 | E | 11 | FMFC | -8.8 | 224.1 | 16.2 | 1.5
2862 | E | 11 | FMFC | -8.9 | 226 | 16.1 | 1.6
2863 | E | 11 | FMFC | -8.9 | 227.4 | 16 | 1.6
2864 | E | 11 | FMFC | -9 | 228.6 | 15.8 | 1.6
2865 | E | 11 | FMFC | -9.1 | 230.6 | 15.7 | 1.6
2866 | E | 11 | FMFC | -9.2 | 231.5 | 15.5 | 1.6
2867 | E | 11 | FMFC | -9.2 | 232.8 | 15.4 | 1.6
2868 | E | 11 | FMFC | -9.3 | 234.8 | 15.3 | 1.6
2869 | E | 11 | FMFC | -9.4 | 236.3 | 15.1 | 1.6
2870 | E | 11 | FMFC | -9.5 | 237.1 | 14.9 | 1.6
2871 | E | 11 | FMFC | -9.5 | 239.1 | 14.9 | 1.6
2872 | E | 11 | FMFC | -9.6 | 240.9 | 14.8 | 1.7
2873 | E | 11 | FMFC | -9.7 | 243 | 14.6 | 1.7
2874 | E | 11 | FMFC | -9.8 | 244.3 | 14.4 | 1.7
2875 | E | 11 | FMFC | -9.9 | 245.7 | 14.2 | 1.7
2876 | E | 11 | FMFC | -9.9 | 248.4 | 14.2 | 1.7
7080 | A | 36 | FMFC | -21.1 | 111.6 | -6 | 0.8
7081 | A | 36 | FMFC | -21.2 | 112.3 | -6.2 | 0.8
7082 | A | 36 | FMFC | -21.3 | 112.8 | -6.4 | 0.8
7083 | A | 36 | FMFC | -21.5 | 113.3 | -6.7 | 0.8
7084 | A | 36 | FMFC | -21.5 | 114.1 | -6.7 | 0.8
7085 | A | 36 | FMFC | -21.5 | 115 | -6.7 | 0.8
7086 | A | 36 | FMFC | -21.6 | 116 | -6.9 | 0.8
7087 | A | 36 | FMFC | -21.8 | 116.5 | -7.2 | 0.8
7088 | A | 36 | FMFC | -21.9 | 117.6 | -7.3 | 0.8
7089 | A | 36 | FMFC | -21.9 | 118.5 | -7.3 | 0.8
7090 | A | 36 | FMFC | -21.9 | 119.5 | -7.4 | 0.8
7091 | A | 36 | FMFC | -22 | 120.6 | -7.6 | 0.8
7092 | A | 36 | FMFC | -22.2 | 120.4 | -7.9 | 0.8
7093 | A | 36 | FMFC | -22.2 | 121.4 | -8 | 0.8
7094 | A | 36 | FMFC | -22.2 | 122.8 | -7.9 | 0.8
7095 | A | 36 | FMFC | -22.2 | 123.9 | -8 | 0.9
7096 | A | 36 | FMFC | -22.4 | 124.3 | -8.4 | 0.9
7097 | A | 36 | FMFC | -22.6 | 125.5 | -8.6 | 0.9
7098 | A | 36 | FMFC | -22.6 | 126.4 | -8.6 | 0.9
7099 | A | 36 | FMFC | -22.6 | 127.3 | -8.6 | 0.9
7100 | A | 36 | FMFC | -22.7 | 127.7 | -8.8 | 0.9
7101 | A | 36 | FMFC | -22.9 | 128.4 | -9.2 | 0.9
7102 | A | 36 | FMFC | -23 | 129.4 | -9.3 | 0.9
7103 | A | 36 | FMFC | -22.9 | 130.9 | -9.2 | 0.9
7104 | A | 36 | FMFC | -22.9 | 131.8 | -9.2 | 0.9
7105 | A | 36 | FMFC | -23 | 133 | -9.4 | 0.9
7106 | A | 36 | FMFC | -23.2 | 133.3 | -9.8 | 0.9
7107 | A | 36 | FMFC | -23.3 | 134.5 | -9.9 | 0.9
7108 | A | 36 | FMFC | -23.3 | 135.3 | -9.9 | 0.9
7109 | A | 36 | FMFC | -23.3 | 136.5 | -10 | 0.9
7110 | A | 36 | FMFC | -23.5 | 137 | -10.3 | 0.9
7111 | A | 36 | FMFC | -23.6 | 138 | -10.4 | 1
7112 | A | 36 | FMFC | -23.6 | 138.9 | -10.4 | 1
7113 | A | 36 | FMFC | -23.6 | 140.5 | -10.5 | 1
7114 | A | 36 | FMFC | -23.8 | 141 | -10.8 | 1
7115 | A | 36 | FMFC | -23.9 | 142.1 | -10.9 | 1
7116 | A | 36 | FMFC | -23.9 | 143 | -11 | 1
7117 | A | 36 | FMFC | -23.9 | 144 | -11 | 1
7118 | A | 36 | FMFC | -24.2 | 144.7 | -11.5 | 1
7119 | A | 36 | FMFC | -24.3 | 145.1 | -11.7 | 1
7120 | A | 36 | FMFC | -24.3 | 146.7 | -11.7 | 1
7121 | A | 36 | FMFC | -24.2 | 148.1 | -11.6 | 1
7122 | A | 36 | FMFC | -24.3 | 150.3 | -11.7 | 1
7123 | A | 36 | FMFC | -24.5 | 151.9 | -12.1 | 1
7124 | A | 36 | FMFC | -24.6 | 154.1 | -12.2 | 1.1
7125 | A | 36 | FMFC | -24.6 | 155.8 | -12.2 | 1.1
7126 | A | 36 | FMFC | -24.6 | 156.6 | -12.2 | 1.1
7127 | A | 36 | FMFC | -24.8 | 157.5 | -12.6 | 1.1
7128 | A | 36 | FMFC | -24.9 | 158.2 | -12.8 | 1.1
7129 | A | 36 | FMFC | -24.9 | 159.8 | -12.8 | 1.1
7130 | A | 36 | FMFC | -24.9 | 159.5 | -12.8 | 1.1
7131 | A | 36 | FMFC | -25.1 | 160.1 | -13.1 | 1.1
7132 | A | 36 | FMFC | -25.2 | 161.4 | -13.3 | 1.1
7133 | A | 36 | FMFC | -25.2 | 161 | -13.3 | 1.1
7134 | A | 36 | FMFC | -25.3 | 162.2 | -13.5 | 1.1
7135 | A | 36 | FMFC | -25.5 | 162.3 | -13.8 | 1.1
7136 | A | 36 | FMFC | -25.6 | 162.7 | -14 | 1.1
7137 | A | 36 | FMFC | -25.6 | 163.9 | -14 | 1.1
7138 | A | 36 | FMFC | -25.5 | 165 | -13.9 | 1.1
7139 | A | 36 | FMFC | -25.7 | 166.1 | -14.2 | 1.1
7140 | A | 36 | FMFC | -26 | 166.2 | -14.7 | 1.1
7141 | A | 36 | FMFC | -26 | 166 | -14.7 | 1.1
7142 | A | 36 | FMFC | -25.9 | 167.1 | -14.6 | 1.2
7143 | A | 36 | FMFC | -25.9 | 167 | -14.6 | 1.2
7318 | B | 36 | FMFC | -10.7 | 29.6 | 12.8 | 0.2
7319 | B | 36 | FMFC | -10.7 | 29.9 | 12.7 | 0.2
7320 | B | 36 | FMFC | -10.8 | 30.4 | 12.6 | 0.2
7321 | B | 36 | FMFC | -10.9 | 30.8 | 12.4 | 0.2
7322 | B | 36 | FMFC | -11 | 31.3 | 12.2 | 0.2
7323 | B | 36 | FMFC | -11.1 | 31.8 | 12.1 | 0.2
7324 | B | 36 | FMFC | -11.1 | 32.2 | 12 | 0.2
7325 | B | 36 | FMFC | -11.2 | 32.6 | 11.9 | 0.2
7326 | B | 36 | FMFC | -11.3 | 33.2 | 11.7 | 0.2
7327 | B | 36 | FMFC | -11.4 | 33.6 | 11.6 | 0.2
7328 | B | 36 | FMFC | -11.4 | 33.6 | 11.5 | 0.2
7329 | B | 36 | FMFC | -11.5 | 34.6 | 11.3 | 0.2
7330 | B | 36 | FMFC | -11.6 | 34.6 | 11.2 | 0.2
7331 | B | 36 | FMFC | -11.7 | 35 | 11 | 0.2
26780 | C | 36 | LMLC - STOA | -6.7 | 22.5 | 20 | 0.2
26781 | C | 36 | LMLC - STOA | -6.8 | 22.8 | 19.8 | 0.2
26782 | C | 36 | LMLC - STOA | -6.8 | 23 | 19.7 | 0.2
26783 | C | 36 | LMLC - STOA | -7 | 23.4 | 19.5 | 0.2
7337 | B | 36 | FMFC | -12.1 | 37.8 | 10.2 | 0.3
7338 | B | 36 | FMFC | -12.2 | 38.3 | 10.1 | 0.3
7339 | B | 36 | FMFC | -12.2 | 38.7 | 10 | 0.3
7340 | B | 36 | FMFC | -12.3 | 39.2 | 9.9 | 0.3
7341 | B | 36 | FMFC | -12.4 | 39.7 | 9.7 | 0.3
7342 | B | 36 | FMFC | -12.5 | 40.2 | 9.5 | 0.3
7343 | B | 36 | FMFC | -12.5 | 40.6 | 9.5 | 0.3
7344 | B | 36 | FMFC | -12.6 | 41.1 | 9.4 | 0.3
7345 | B | 36 | FMFC | -12.7 | 41.5 | 9.2 | 0.3
7346 | B | 36 | FMFC | -12.8 | 42.2 | 9 | 0.3
7347 | B | 36 | FMFC | -12.9 | 42.5 | 8.8 | 0.3
7348 | B | 36 | FMFC | -12.9 | 43 | 8.7 | 0.3
7349 | B | 36 | FMFC | -13 | 43.9 | 8.6 | 0.3
7350 | B | 36 | FMFC | -13 | 44.4 | 8.6 | 0.3
7351 | B | 36 | FMFC | -13.2 | 44.8 | 8.3 | 0.3
7352 | B | 36 | FMFC | -13.2 | 45.5 | 8.2 | 0.3
7353 | B | 36 | FMFC | -13.3 | 45.9 | 8.1 | 0.3
7354 | B | 36 | FMFC | -13.3 | 46.4 | 8 | 0.3
7355 | B | 36 | FMFC | -13.4 | 46.8 | 7.8 | 0.3
7356 | B | 36 | FMFC | -13.5 | 46.9 | 7.7 | 0.3
7357 | B | 36 | FMFC | -13.6 | 48.4 | 7.6 | 0.3
7358 | B | 36 | FMFC | -13.7 | 48.8 | 7.4 | 0.3
7359 | B | 36 | FMFC | -13.7 | 49.3 | 7.3 | 0.3
7360 | B | 36 | FMFC | -13.8 | 49.6 | 7.2 | 0.3
7361 | B | 36 | FMFC | -13.9 | 50.3 | 7.1 | 0.3
7362 | B | 36 | FMFC | -14 | 51.3 | 6.9 | 0.4
7363 | B | 36 | FMFC | -14 | 51.2 | 6.8 | 0.4
7364 | B | 36 | FMFC | -14.1 | 52.2 | 6.6 | 0.4
7365 | B | 36 | FMFC | -14.3 | 53.3 | 6.4 | 0.4
7366 | B | 36 | FMFC | -14.3 | 53.7 | 6.3 | 0.4
7367 | B | 36 | FMFC | -14.4 | 54.2 | 6.1 | 0.4
7368 | B | 36 | FMFC | -14.5 | 55.3 | 6 | 0.4
7369 | B | 36 | FMFC | -14.6 | 55.7 | 5.8 | 0.4
7370 | B | 36 | FMFC | -14.7 | 56.7 | 5.6 | 0.4
7371 | B | 36 | FMFC | -14.7 | 57.1 | 5.6 | 0.4
7372 | B | 36 | FMFC | -14.7 | 58.1 | 5.5 | 0.4
7373 | B | 36 | FMFC | -14.8 | 58.5 | 5.4 | 0.4
7374 | B | 36 | FMFC | -14.9 | 59 | 5.2 | 0.4
7375 | B | 36 | FMFC | -15 | 59.6 | 5 | 0.4
7376 | B | 36 | FMFC | -15.1 | 60.6 | 4.9 | 0.4
7377 | B | 36 | FMFC | -15.2 | 60.9 | 4.7 | 0.4
7378 | B | 36 | FMFC | -15.2 | 61.5 | 4.6 | 0.4
7379 | B | 36 | FMFC | -15.3 | 62.5 | 4.4 | 0.4
7380 | B | 36 | FMFC | -15.4 | 62.8 | 4.3 | 0.4
7381 | B | 36 | FMFC | -15.5 | 63.9 | 4.2 | 0.4
7382 | B | 36 | FMFC | -15.5 | 64.3 | 4.1 | 0.4
7383 | B | 36 | FMFC | -15.6 | 65.1 | 4 | 0.4
7384 | B | 36 | FMFC | -15.7 | 66 | 3.8 | 0.5
7385 | B | 36 | FMFC | -15.8 | 66.8 | 3.7 | 0.5
7386 | B | 36 | FMFC | -15.8 | 67.1 | 3.6 | 0.5
7387 | B | 36 | FMFC | -15.9 | 67.9 | 3.5 | 0.5
7388 | B | 36 | FMFC | -16 | 68.4 | 3.3 | 0.5
7389 | B | 36 | FMFC | -16.1 | 69.2 | 3.1 | 0.5
7390 | B | 36 | FMFC | -16.2 | 70 | 2.9 | 0.5
7391 | B | 36 | FMFC | -16.2 | 70.9 | 2.9 | 0.5
7392 | B | 36 | FMFC | -16.2 | 71.2 | 2.8 | 0.5
7393 | B | 36 | FMFC | -16.3 | 72.1 | 2.7 | 0.5
7394 | B | 36 | FMFC | -16.4 | 73 | 2.4 | 0.5
7395 | B | 36 | FMFC | -16.5 | 73.3 | 2.3 | 0.5
7396 | B | 36 | FMFC | -16.6 | 74.1 | 2.2 | 0.5
7397 | B | 36 | FMFC | -16.6 | 75 | 2.1 | 0.5
7398 | B | 36 | FMFC | -16.7 | 75.9 | 2 | 0.5
7399 | B | 36 | FMFC | -16.8 | 76.4 | 1.8 | 0.5
7400 | B | 36 | FMFC | -16.9 | 77.3 | 1.7 | 0.5
7401 | B | 36 | FMFC | -17 | 78.1 | 1.5 | 0.5
7402 | B | 36 | FMFC | -17 | 78.9 | 1.5 | 0.5
7403 | B | 36 | FMFC | -17.1 | 79.8 | 1.3 | 0.6
7404 | B | 36 | FMFC | -17.2 | 80.8 | 1.1 | 0.6
7405 | B | 36 | FMFC | -17.3 | 81 | 1 | 0.6
7406 | B | 36 | FMFC | -17.4 | 82.4 | 0.8 | 0.6
7407 | B | 36 | FMFC | -17.4 | 83.2 | 0.8 | 0.6
7408 | B | 36 | FMFC | -17.5 | 83.9 | 0.6 | 0.6
7409 | B | 36 | FMFC | -17.6 | 85.1 | 0.4 | 0.6
7410 | B | 36 | FMFC | -17.7 | 85.3 | 0.2 | 0.6
7411 | B | 36 | FMFC | -17.7 | 86.2 | 0.1 | 0.6
7412 | B | 36 | FMFC | -17.8 | 87.4 | 0.1 | 0.6
7413 | B | 36 | FMFC | -17.8 | 88.3 | 0 | 0.6
7414 | B | 36 | FMFC | -17.9 | 88.8 | -0.3 | 0.6
7415 | B | 36 | FMFC | -18 | 89.7 | -0.4 | 0.6
7416 | B | 36 | FMFC | -18.1 | 90.5 | -0.6 | 0.6
7417 | B | 36 | FMFC | -18.2 | 91.4 | -0.7 | 0.6
7418 | B | 36 | FMFC | -18.2 | 92.2 | -0.7 | 0.6
7419 | B | 36 | FMFC | -18.3 | 93 | -0.9 | 0.6
7420 | B | 36 | FMFC | -18.4 | 93.9 | -1 | 0.6
7421 | B | 36 | FMFC | -18.5 | 94.7 | -1.2 | 0.7
7422 | B | 36 | FMFC | -18.6 | 96.3 | -1.4 | 0.7
7423 | B | 36 | FMFC | -18.6 | 97.1 | -1.5 | 0.7
7424 | B | 36 | FMFC | -18.7 | 98 | -1.7 | 0.7
7425 | B | 36 | FMFC | -18.8 | 98.8 | -1.8 | 0.7
7426 | B | 36 | FMFC | -18.8 | 99.6 | -1.9 | 0.7
7427 | B | 36 | FMFC | -18.9 | 100.5 | -1.9 | 0.7
7428 | B | 36 | FMFC | -19 | 101.3 | -2.2 | 0.7
7429 | B | 36 | FMFC | -19.1 | 102.1 | -2.4 | 0.7
7430 | B | 36 | FMFC | -19.2 | 103.4 | -2.5 | 0.7
7431 | B | 36 | FMFC | -19.2 | 104.1 | -2.5 | 0.7
7432 | B | 36 | FMFC | -19.3 | 105.1 | -2.7 | 0.7
7433 | B | 36 | FMFC | -19.4 | 105.9 | -2.8 | 0.7
7434 | B | 36 | FMFC | -19.5 | 107.4 | -3.1 | 0.7
7435 | B | 36 | FMFC | -19.5 | 108.2 | -3.1 | 0.7
7436 | B | 36 | FMFC | -19.6 | 109.6 | -3.2 | 0.8
7437 | B | 36 | FMFC | -19.6 | 110.4 | -3.3 | 0.8
7438 | B | 36 | FMFC | -19.8 | 111.3 | -3.6 | 0.8
7439 | B | 36 | FMFC | -19.8 | 112.1 | -3.7 | 0.8
7440 | B | 36 | FMFC | -19.9 | 113.1 | -3.8 | 0.8
7441 | B | 36 | FMFC | -20 | 114.3 | -3.9 | 0.8
7442 | B | 36 | FMFC | -20 | 116.1 | -4 | 0.8
7443 | B | 36 | FMFC | -20.1 | 116.8 | -4.2 | 0.8
7444 | B | 36 | FMFC | -20.2 | 117.7 | -4.4 | 0.8
7445 | B | 36 | FMFC | -20.3 | 118.6 | -4.5 | 0.8
7446 | B | 36 | FMFC | -20.4 | 120 | -4.6 | 0.8
7447 | B | 36 | FMFC | -20.4 | 120.9 | -4.8 | 0.8
7448 | B | 36 | FMFC | -20.5 | 121.9 | -4.9 | 0.8
7449 | B | 36 | FMFC | -20.6 | 123.4 | -5 | 0.9
7450 | B | 36 | FMFC | -20.7 | 124.3 | -5.2 | 0.9
7451 | B | 36 | FMFC | -20.8 | 125.2 | -5.4 | 0.9
9438 | A | 38 | FMFC | -25.6 | 368 | -14 | 2.5
9439 | A | 38 | FMFC | -25.7 | 369.9 | -14.2 | 2.6
9440 | A | 38 | FMFC | -25.7 | 371.3 | -14.3 | 2.6
9441 | A | 38 | FMFC | -25.8 | 373.2 | -14.4 | 2.6
9442 | A | 38 | FMFC | -25.9 | 375.9 | -14.5 | 2.6
9443 | A | 38 | FMFC | -26 | 376.9 | -14.7 | 2.6
9444 | A | 38 | FMFC | -26 | 379.5 | -14.8 | 2.6
9445 | A | 38 | FMFC | -26.1 | 380.5 | -15 | 2.6
9446 | A | 38 | FMFC | -26.2 | 382.5 | -15.1 | 2.6
9447 | A | 38 | FMFC | -26.3 | 384.4 | -15.3 | 2.7
9448 | A | 38 | FMFC | -26.3 | 386.3 | -15.4 | 2.7
9449 | A | 38 | FMFC | -26.4 | 388 | -15.5 | 2.7
9450 | A | 38 | FMFC | -26.5 | 390.2 | -15.6 | 2.7
9451 | A | 38 | FMFC | -26.6 | 391.4 | -15.8 | 2.7
9452 | A | 38 | FMFC | -26.6 | 393.1 | -15.9 | 2.7
9453 | A | 38 | FMFC | -26.8 | 395.1 | -16.2 | 2.7
9454 | A | 38 | FMFC | -26.8 | 396.2 | -16.2 | 2.7
9455 | A | 38 | FMFC | -26.8 | 395.7 | -16.3 | 2.7
9456 | B | 38 | FMFC | 2.8 | -0.1 | 37.1 | 0
9457 | B | 38 | FMFC | 2.6 | 0 | 36.7 | 0
9458 | B | 38 | FMFC | 2.5 | -0.1 | 36.4 | 0
9459 | B | 38 | FMFC | 2.4 | -0.1 | 36.3 | 0
9460 | B | 38 | FMFC | 2.3 | 0.1 | 36.2 | 0
9461 | B | 38 | FMFC | 2.3 | 0.1 | 36.2 | 0
9462 | B | 38 | FMFC | 2.3 | 0.1 | 36.1 | 0
9463 | B | 38 | FMFC | 2.2 | 0.3 | 36 | 0
9464 | B | 38 | FMFC | 2.2 | 0.4 | 35.9 | 0
9465 | B | 38 | FMFC | 2.1 | 0.2 | 35.8 | 0
9466 | B | 38 | FMFC | 2 | 0.4 | 35.6 | 0
9467 | B | 38 | FMFC | 2 | 0.9 | 35.6 | 0
9468 | B | 38 | FMFC | 1.9 | 1.1 | 35.5 | 0
9469 | B | 38 | FMFC | 1.8 | 1.5 | 35.3 | 0
9470 | B | 38 | FMFC | 1.8 | 1.7 | 35.2 | 0
9471 | B | 38 | FMFC | 1.7 | 2 | 35.1 | 0
9472 | B | 38 | FMFC | 1.7 | 2 | 35 | 0
9473 | B | 38 | FMFC | 1.6 | 2.4 | 34.8 | 0
9474 | B | 38 | FMFC | 1.5 | 2.6 | 34.7 | 0
9475 | B | 38 | FMFC | 1.5 | 2.7 | 34.6 | 0
9476 | B | 38 | FMFC | 1.4 | 3.1 | 34.5 | 0
9477 | B | 38 | FMFC | 1.4 | 3.1 | 34.4 | 0
9478 | B | 38 | FMFC | 1.3 | 3.2 | 34.3 | 0
9479 | B | 38 | FMFC | 1.2 | 3.5 | 34.2 | 0
9480 | B | 38 | FMFC | 1.2 | 3.6 | 34.1 | 0
9481 | B | 38 | FMFC | 1.1 | 3.9 | 34 | 0
9482 | B | 38 | FMFC | 1 | 5.2 | 33.8 | 0
9483 | B | 38 | FMFC | 1 | 6.3 | 33.8 | 0
9484 | B | 38 | FMFC | 0.9 | 7.3 | 33.6 | 0.1
9485 | B | 38 | FMFC | 0.8 | 6.9 | 33.5 | 0
9486 | B | 38 | FMFC | 0.8 | 6.9 | 33.4 | 0
9487 | B | 38 | FMFC | 0.7 | 6.7 | 33.2 | 0
9488 | B | 38 | FMFC | 0.7 | 6.9 | 33.2 | 0
9489 | B | 38 | FMFC | 0.6 | 6.8 | 33 | 0
9490 | B | 38 | FMFC | 0.5 | 6.8 | 32.9 | 0
9491 | B | 38 | FMFC | 0.5 | 6.9 | 32.8 | 0
9492 | B | 38 | FMFC | 0.4 | 7 | 32.7 | 0
9493 | B | 38 | FMFC | 0.3 | 6.9 | 32.5 | 0
9494 | B | 38 | FMFC | 0.3 | 7 | 32.5 | 0
9495 | B | 38 | FMFC | 0.2 | 7 | 32.3 | 0
9496 | B | 38 | FMFC | 0.1 | 7.1 | 32.2 | 0
9497 | B | 38 | FMFC | 0.1 | 7.3 | 32.1 | 0.1
9498 | B | 38 | FMFC | 0 | 7.2 | 32 | 0
9499 | B | 38 | FMFC | -0.1 | 7.4 | 31.8 | 0.1
9500 | B | 38 | FMFC | -0.2 | 7.3 | 31.7 | 0.1
9501 | B | 38 | FMFC | -0.3 | 7.2 | 31.6 | 0
9502 | B | 38 | FMFC | -0.3 | 7.3 | 31.5 | 0.1
9503 | B | 38 | FMFC | -0.4 | 7.3 | 31.4 | 0.1
9504 | B | 38 | FMFC | -0.5 | 7.5 | 31.2 | 0.1
9505 | B | 38 | FMFC | -0.5 | 7.5 | 31.1 | 0.1
9506 | B | 38 | FMFC | -0.6 | 7.5 | 31 | 0.1
9507 | B | 38 | FMFC | -0.7 | 7.6 | 30.7 | 0.1
9508 | B | 38 | FMFC | -0.8 | 7.5 | 30.6 | 0.1
9509 | B | 38 | FMFC | -0.8 | 7.9 | 30.5 | 0.1
9510 | B | 38 | FMFC | -0.9 | 8.5 | 30.5 | 0.1
9511 | B | 38 | FMFC | -1 | 9 | 30.2 | 0.1
9512 | B | 38 | FMFC | -1 | 9.2 | 30.2 | 0.1
9513 | B | 38 | FMFC | -1.1 | 9.8 | 30 | 0.1
9514 | B | 38 | FMFC | -1.2 | 9.8 | 29.9 | 0.1
9515 | B | 38 | FMFC | -1.2 | 10.2 | 29.8 | 0.1
9516 | B | 38 | FMFC | -1.3 | 10.3 | 29.7 | 0.1
9517 | B | 38 | FMFC | -1.3 | 10.7 | 29.6 | 0.1
9518 | B | 38 | FMFC | -1.4 | 10.9 | 29.5 | 0.1
9519 | B | 38 | FMFC | -1.5 | 11.2 | 29.3 | 0.1
9520 | B | 38 | FMFC | -1.5 | 11.5 | 29.3 | 0.1
9521 | B | 38 | FMFC | -1.6 | 11.9 | 29.1 | 0.1
9522 | B | 38 | FMFC | -1.7 | 12 | 29 | 0.1
9523 | B | 38 | FMFC | -1.8 | 12.3 | 28.9 | 0.1
9524 | B | 38 | FMFC | -1.8 | 12.7 | 28.8 | 0.1
9525 | B | 38 | FMFC | -1.9 | 12.7 | 28.6 | 0.1
9526 | B | 38 | FMFC | -2 | 12.9 | 28.4 | 0.1
9527 | B | 38 | FMFC | -2 | 13.6 | 28.4 | 0.1
36579 | C | 38 | FMFC - PM | -3 | 51.2 | 26.6 | 0.4
36580 | C | 38 | FMFC - PM | -3 | 51.7 | 26.6 | 0.4
36581 | C | 38 | FMFC - PM | -3.1 | 52.8 | 26.4 | 0.4
36582 | C | 38 | FMFC - PM | -3.2 | 53.2 | 26.2 | 0.4
11161 | C | 39 | FMFC | -12.2 | 130.8 | 10 | 0.9
11162 | C | 39 | FMFC | -12.3 | 131.5 | 9.9 | 0.9
11163 | C | 39 | FMFC | -12.4 | 133.1 | 9.7 | 0.9
11164 | C | 39 | FMFC | -12.4 | 134 | 9.7 | 0.9
11165 | C | 39 | FMFC | -12.5 | 135 | 9.5 | 0.9
11166 | C | 39 | FMFC | -12.6 | 136.9 | 9.3 | 0.9
11167 | C | 39 | FMFC | -12.7 | 137.5 | 9.2 | 0.9
11168 | C | 39 | FMFC | -12.7 | 137.8 | 9.2 | 0.9
11169 | C | 39 | FMFC | -12.9 | 140.2 | 8.9 | 1
11170 | C | 39 | FMFC | -13 | 141.2 | 8.6 | 1
11171 | C | 39 | FMFC | -13.1 | 142.4 | 8.5 | 1
11172 | C | 39 | FMFC | -13.1 | 144.3 | 8.5 | 1
11173 | C | 39 | FMFC | -13.2 | 144.8 | 8.3 | 1
11174 | C | 39 | FMFC | -13.2 | 146.2 | 8.3 | 1
11175 | C | 39 | FMFC | -13.3 | 148.2 | 8.1 | 1
11176 | C | 39 | FMFC | -13.4 | 148.8 | 7.9 | 1
11177 | C | 39 | FMFC | -13.4 | 150.3 | 7.8 | 1
11178 | C | 39 | FMFC | -13.5 | 152.2 | 7.7 | 1
11179 | C | 39 | FMFC | -13.6 | 153.3 | 7.6 | 1.1
11180 | C | 39 | FMFC | -13.6 | 154.3 | 7.5 | 1.1
11181 | C | 39 | FMFC | -13.7 | 156.2 | 7.3 | 1.1
11182 | C | 39 | FMFC | -13.8 | 157.7 | 7.1 | 1.1
11183 | C | 39 | FMFC | -13.9 | 158.9 | 7 | 1.1
11184 | C | 39 | FMFC | -14 | 160.7 | 6.8 | 1.1
11185 | C | 39 | FMFC | -14 | 160.8 | 6.8 | 1.1
11186 | C | 39 | FMFC | -14.1 | 162.9 | 6.7 | 1.1
11187 | C | 39 | FMFC | -14.3 | 165 | 6.3 | 1.1
11188 | C | 39 | FMFC | -14.4 | 166.5 | 6.1 | 1.1
11189 | C | 39 | FMFC | -14.4 | 167.3 | 6.1 | 1.2
11190 | C | 39 | FMFC | -14.5 | 169.4 | 6 | 1.2
11191 | C | 39 | FMFC | -14.5 | 171 | 5.9 | 1.2
11192 | C | 39 | FMFC | -14.6 | 172.6 | 5.8 | 1.2
11193 | C | 39 | FMFC | -14.7 | 174.1 | 5.6 | 1.2
11194 | C | 39 | FMFC | -14.7 | 175.4 | 5.6 | 1.2
11195 | C | 39 | FMFC | -14.8 | 178.1 | 5.3 | 1.2
11196 | C | 39 | FMFC | -14.9 | 179 | 5.1 | 1.2
11197 | C | 39 | FMFC | -15 | 180.4 | 5 | 1.2
11198 | C | 39 | FMFC | -15.1 | 182.3 | 4.9 | 1.3
11199 | C | 39 | FMFC | -15.1 | 184 | 4.9 | 1.3
11200 | C | 39 | FMFC | -15.2 | 185.4 | 4.7 | 1.3
11201 | C | 39 | FMFC | -15.2 | 187 | 4.6 | 1.3
11202 | C | 39 | FMFC | -15.3 | 195.3 | 4.5 | 1.3
11203 | C | 39 | FMFC | -15.4 | 196.6 | 4.3 | 1.4
11204 | C | 39 | FMFC | -15.5 | 197.5 | 4.1 | 1.4
11205 | C | 39 | FMFC | -15.6 | 198.6 | 4 | 1.4
11206 | C | 39 | FMFC | -15.7 | 200.9 | 3.8 | 1.4
11207 | C | 39 | FMFC | -15.7 | 202 | 3.7 | 1.4
11208 | C | 39 | FMFC | -15.8 | 203.9 | 3.6 | 1.4
11209 | C | 39 | FMFC | -15.8 | 204.8 | 3.6 | 1.4
11210 | C | 39 | FMFC | -16 | 207.8 | 3.2 | 1.4
11211 | C | 39 | FMFC | -16.2 | 210.5 | 2.9 | 1.5
11212 | C | 39 | FMFC | -16.3 | 211.9 | 2.7 | 1.5
11213 | C | 39 | FMFC | -16.3 | 213.3 | 2.7 | 1.5
11214 | C | 39 | FMFC | -16.4 | 215.4 | 2.6 | 1.5
11215 | C | 39 | FMFC | -16.4 | 217.2 | 2.5 | 1.5
11216 | C | 39 | FMFC | -16.4 | 218.5 | 2.5 | 1.5
11217 | C | 39 | FMFC | -16.5 | 220.3 | 2.3 | 1.5
11218 | C | 39 | FMFC | -16.6 | 222.1 | 2.2 | 1.5
433 | B | 1 | FMFC | -5.8 | 75.3 | 21.6 | 0.5
434 | B | 1 | FMFC | -5.9 | 76.3 | 21.4 | 0.5
435 | B | 1 | FMFC | -6 | 77.6 | 21.2 | 0.5
436 | B | 1 | FMFC | -6.1 | 77.7 | 21.1 | 0.5
437 | B | 1 | FMFC | -6.1 | 78.1 | 21 | 0.5
438 | B | 1 | FMFC | -6.2 | 79.1 | 20.9 | 0.5
439 | B | 1 | FMFC | -6.3 | 80.1 | 20.7 | 0.6
440 | B | 1 | FMFC | -6.3 | 80.8 | 20.7 | 0.6
441 | B | 1 | FMFC | -6.4 | 81.6 | 20.5 | 0.6
442 | B | 1 | FMFC | -6.5 | 83.3 | 20.3 | 0.6
443 | B | 1 | FMFC | -6.6 | 84.1 | 20.2 | 0.6
444 | B | 1 | FMFC | -6.7 | 85.7 | 20 | 0.6
445 | B | 1 | FMFC | -6.7 | 86.1 | 19.9 | 0.6
446 | B | 1 | FMFC | -6.8 | 87.4 | 19.8 | 0.6
447 | B | 1 | FMFC | -6.9 | 87.8 | 19.6 | 0.6
448 | B | 1 | FMFC | -7 | 89.3 | 19.5 | 0.6
449 | B | 1 | FMFC | -7 | 90.1 | 19.4 | 0.6
450 | B | 1 | FMFC | -7.1 | 90.6 | 19.3 | 0.6
451 | B | 1 | FMFC | -7.2 | 92 | 19.1 | 0.6
452 | B | 1 | FMFC | -7.3 | 93.3 | 18.9 | 0.6
453 | B | 1 | FMFC | -7.3 | 93.8 | 18.9 | 0.6
454 | B | 1 | FMFC | -7.4 | 95.2 | 18.7 | 0.7
455 | B | 1 | FMFC | -7.5 | 96.5 | 18.5 | 0.7
456 | B | 1 | FMFC | -7.6 | 97.2 | 18.4 | 0.7
457 | B | 1 | FMFC | -7.6 | 98.2 | 18.3 | 0.7
458 | B | 1 | FMFC | -7.7 | 99.8 | 18.1 | 0.7
459 | B | 1 | FMFC | -7.8 | 101.5 | 18 | 0.7
460 | B | 1 | FMFC | -7.9 | 102.9 | 17.8 | 0.7
461 | B | 1 | FMFC | -8 | 103.8 | 17.6 | 0.7
462 | B | 1 | FMFC | -8 | 105 | 17.6 | 0.7
463 | B | 1 | FMFC | -8.1 | 106.3 | 17.5 | 0.7
464 | B | 1 | FMFC | -8.2 | 107.5 | 17.3 | 0.7
465 | B | 1 | FMFC | -8.3 | 109.4 | 17.1 | 0.8
466 | B | 1 | FMFC | -8.4 | 109.9 | 17 | 0.8
467 | B | 1 | FMFC | -8.4 | 110.5 | 16.8 | 0.8
468 | B | 1 | FMFC | -8.5 | 111.6 | 16.7 | 0.8
469 | B | 1 | FMFC | -8.6 | 113 | 16.6 | 0.8
470 | B | 1 | FMFC | -8.7 | 114 | 16.4 | 0.8
471 | B | 1 | FMFC | -8.7 | 116 | 16.3 | 0.8
472 | B | 1 | FMFC | -8.8 | 117.5 | 16.2 | 0.8
473 | B | 1 | FMFC | -8.9 | 118.8 | 16 | 0.8
474 | B | 1 | FMFC | -9 | 120 | 15.8 | 0.8
475 | B | 1 | FMFC | -9 | 121.4 | 15.8 | 0.8
476 | B | 1 | FMFC | -9.1 | 122.3 | 15.7 | 0.8
477 | B | 1 | FMFC | -9.2 | 122.9 | 15.5 | 0.8
478 | B | 1 | FMFC | -9.3 | 124.3 | 15.3 | 0.9
479 | B | 1 | FMFC | -9.3 | 125.4 | 15.2 | 0.9
480 | B | 1 | FMFC | -9.4 | 126.7 | 15.1 | 0.9
481 | B | 1 | FMFC | -9.5 | 128.4 | 14.9 | 0.9
482 | B | 1 | FMFC | -9.6 | 129.5 | 14.8 | 0.9
483 | B | 1 | FMFC | -9.6 | 130.6 | 14.7 | 0.9
484 | B | 1 | FMFC | -9.7 | 132.2 | 14.6 | 0.9
485 | B | 1 | FMFC | -9.8 | 133.6 | 14.4 | 0.9
486 | B | 1 | FMFC | -9.9 | 135.1 | 14.2 | 0.9
487 | B | 1 | FMFC | -10 | 136.4 | 14 | 0.9
488 | B | 1 | FMFC | -10 | 137.1 | 14 | 0.9
489 | B | 1 | FMFC | -10.1 | 138.3 | 13.9 | 1
490 | B | 1 | FMFC | -10.2 | 139.4 | 13.7 | 1
491 | B | 1 | FMFC | -10.2 | 140.9 | 13.6 | 1
492 | B | 1 | FMFC | -10.3 | 142.3 | 13.5 | 1
493 | B | 1 | FMFC | -10.4 | 143.4 | 13.3 | 1
494 | B | 1 | FMFC | -10.5 | 144.9 | 13.1 | 1
495 | B | 1 | FMFC | -10.6 | 146.5 | 13 | 1
496 | B | 1 | FMFC | -10.6 | 147.5 | 12.9 | 1
497 | B | 1 | FMFC | -10.7 | 149.2 | 12.8 | 1
498 | B | 1 | FMFC | -10.8 | 150.2 | 12.6 | 1
499 | B | 1 | FMFC | -10.9 | 152.3 | 12.4 | 1
500 | B | 1 | FMFC | -10.9 | 153.3 | 12.3 | 1.1
501 | B | 1 | FMFC | -11 | 154.2 | 12.2 | 1.1
502 | B | 1 | FMFC | -11.1 | 155.8 | 12.1 | 1.1
503 | B | 1 | FMFC | -11.2 | 157.9 | 11.9 | 1.1
504 | B | 1 | FMFC | -11.2 | 158.7 | 11.8 | 1.1
505 | B | 1 | FMFC | -11.3 | 160.2 | 11.7 | 1.1
506 | B | 1 | FMFC | -11.4 | 160.6 | 11.5 | 1.1
507 | B | 1 | FMFC | -11.5 | 162.5 | 11.3 | 1.1
508 | B | 1 | FMFC | -11.5 | 164.3 | 11.3 | 1.1
509 | B | 1 | FMFC | -11.6 | 165 | 11.2 | 1.1
510 | B | 1 | FMFC | -11.7 | 166.2 | 11 | 1.1
511 | B | 1 | FMFC | -11.8 | 167.8 | 10.8 | 1.2
512 | B | 1 | FMFC | -11.8 | 169 | 10.7 | 1.2
513 | B | 1 | FMFC | -11.9 | 170.5 | 10.6 | 1.2
514 | B | 1 | FMFC | -12 | 171.6 | 10.4 | 1.2
515 | B | 1 | FMFC | -12.1 | 173.1 | 10.3 | 1.2
516 | B | 1 | FMFC | -12.2 | 174.7 | 10.1 | 1.2
517 | B | 1 | FMFC | -12.2 | 176 | 10 | 1.2
518 | B | 1 | FMFC | -12.3 | 176.5 | 9.9 | 1.2
519 | B | 1 | FMFC | -12.4 | 177.7 | 9.7 | 1.2
520 | B | 1 | FMFC | -12.5 | 179.3 | 9.5 | 1.2
521 | B | 1 | FMFC | -12.5 | 180.9 | 9.5 | 1.2
522 | B | 1 | FMFC | -12.6 | 181.9 | 9.3 | 1.3
523 | B | 1 | FMFC | -12.7 | 183 | 9.2 | 1.3
524 | B | 1 | FMFC | -12.8 | 184.7 | 9 | 1.3
525 | B | 1 | FMFC | -12.9 | 186.2 | 8.8 | 1.3
526 | B | 1 | FMFC | -12.9 | 187.3 | 8.8 | 1.3
527 | B | 1 | FMFC | -13 | 188.6 | 8.6 | 1.3
528 | B | 1 | FMFC | -13.1 | 190.3 | 8.5 | 1.3
529 | B | 1 | FMFC | -13.2 | 191.3 | 8.3 | 1.3
530 | B | 1 | FMFC | -13.2 | 192 | 8.2 | 1.3
531 | B | 1 | FMFC | -13.3 | 193.2 | 8.1 | 1.3
532 | B | 1 | FMFC | -13.4 | 194.5 | 7.9 | 1.3
533 | B | 1 | FMFC | -13.4 | 196 | 7.8 | 1.4
534 | B | 1 | FMFC | -13.5 | 197.3 | 7.7 | 1.4
535 | B | 1 | FMFC | -13.6 | 198.6 | 7.6 | 1.4
536 | B | 1 | FMFC | -13.7 | 200 | 7.4 | 1.4
537 | B | 1 | FMFC | -13.8 | 201.2 | 7.2 | 1.4
538 | B | 1 | FMFC | -13.8 | 202.7 | 7.2 | 1.4
539 | B | 1 | FMFC | -13.9 | 203.4 | 7 | 1.4
540 | B | 1 | FMFC | -14 | 204.6 | 6.8 | 1.4
541 | B | 1 | FMFC | -14 | 206 | 6.8 | 1.4
542 | B | 1 | FMFC | -14.1 | 207 | 6.6 | 1.4
543 | B | 1 | FMFC | -14.2 | 208.2 | 6.4 | 1.4
544 | B | 1 | FMFC | -14.3 | 209.3 | 6.3 | 1.4
545 | B | 1 | FMFC | -14.4 | 210.6 | 6.1 | 1.5
546 | B | 1 | FMFC | -14.4 | 211.9 | 6.1 | 1.5
547 | B | 1 | FMFC | -14.5 | 212.6 | 5.9 | 1.5
548 | B | 1 | FMFC | -14.6 | 213.9 | 5.8 | 1.5
549 | B | 1 | FMFC | -14.7 | 215.3 | 5.6 | 1.5
550 | B | 1 | FMFC | -14.8 | 216.4 | 5.5 | 1.5
551 | B | 1 | FMFC | -14.8 | 217.6 | 5.4 | 1.5
552 | B | 1 | FMFC | -14.9 | 218.4 | 5.2 | 1.5
553 | B | 1 | FMFC | -15 | 219.5 | 5 | 1.5
554 | B | 1 | FMFC | -15.1 | 220.9 | 4.9 | 1.5
555 | B | 1 | FMFC | -15.1 | 221.5 | 4.8 | 1.5
556 | B | 1 | FMFC | -15.2 | 221.9 | 4.7 | 1.5
557 | B | 1 | FMFC | -15.3 | 222.9 | 4.5 | 1.5
558 | B | 1 | FMFC | -15.4 | 224.2 | 4.3 | 1.5
559 | B | 1 | FMFC | -15.4 | 224.4 | 4.3 | 1.5
560 | B | 1 | FMFC | -15.5 | 225.4 | 4.1 | 1.6
561 | B | 1 | FMFC | -15.6 | 225 | 4 | 1.6
562 | B | 1 | FMFC | -15.6 | 224.9 | 3.9 | 1.6
563 | B | 1 | FMFC | -15.7 | 224.8 | 3.7 | 1.5
564 | B | 1 | FMFC | -15.8 | 224.7 | 3.6 | 1.5
565 | B | 1 | FMFC | -15.9 | 224.6 | 3.4 | 1.5
566 | B | 1 | FMFC | -16 | 224.5 | 3.2 | 1.5
567 | B | 1 | FMFC | -16.1 | 224.5 | 3.1 | 1.5
31459 | A | 25 | FMFC - PM | -7.6 | 66.6 | 18.3 | 0.5
31460 | A | 25 | FMFC - PM | -7.7 | 67.3 | 18.2 | 0.5
31461 | A | 25 | FMFC - PM | -7.7 | 67.1 | 18.1 | 0.5
31462 | A | 25 | FMFC - PM | -7.8 | 68 | 17.9 | 0.5
31463 | A | 25 | FMFC - PM | -7.9 | 68.3 | 17.9 | 0.5
9088 | A | 38 | FMFC | 1.1 | 1.7 | 34 | 0
131 | A | 1 | FMFC | -7.7 | 33.7 | 18.1 | 0.2
132 | A | 1 | FMFC | -7.8 | 34.1 | 18 | 0.2
133 | A | 1 | FMFC | -7.9 | 34.5 | 17.8 | 0.2
134 | A | 1 | FMFC | -8 | 34.9 | 17.6 | 0.2
135 | A | 1 | FMFC | -8 | 35.8 | 17.6 | 0.2
136 | A | 1 | FMFC | -8.1 | 36.1 | 17.4 | 0.2
137 | A | 1 | FMFC | -8.2 | 36.5 | 17.3 | 0.3
138 | A | 1 | FMFC | -8.3 | 37.4 | 17.1 | 0.3
139 | A | 1 | FMFC | -8.3 | 37.7 | 17 | 0.3
140 | A | 1 | FMFC | -8.4 | 38.1 | 16.9 | 0.3
141 | A | 1 | FMFC | -8.5 | 38.5 | 16.7 | 0.3
142 | A | 1 | FMFC | -8.6 | 38.9 | 16.6 | 0.3
143 | A | 1 | FMFC | -8.7 | 39.8 | 16.4 | 0.3
144 | A | 1 | FMFC | -8.7 | 40.1 | 16.3 | 0.3
145 | A | 1 | FMFC | -8.8 | 40.5 | 16.2 | 0.3
146 | A | 1 | FMFC | -8.9 | 41.4 | 16 | 0.3
147 | A | 1 | FMFC | -9 | 41.7 | 15.8 | 0.3
148 | A | 1 | FMFC | -9 | 42.1 | 15.8 | 0.3
149 | A | 1 | FMFC | -9.1 | 42.5 | 15.6 | 0.3
150 | A | 1 | FMFC | -9.2 | 43.5 | 15.4 | 0.3
151 | A | 1 | FMFC | -9.3 | 43.8 | 15.3 | 0.3
152 | A | 1 | FMFC | -9.3 | 44.7 | 15.2 | 0.3
153 | A | 1 | FMFC | -9.4 | 45 | 15.1 | 0.3
154 | A | 1 | FMFC | -9.5 | 45.4 | 14.9 | 0.3
155 | A | 1 | FMFC | -9.6 | 46.3 | 14.7 | 0.3
156 | A | 1 | FMFC | -9.6 | 46.7 | 14.7 | 0.3
157 | A | 1 | FMFC | -9.7 | 47.7 | 14.5 | 0.3
158 | A | 1 | FMFC | -9.8 | 47.9 | 14.4 | 0.3
159 | A | 1 | FMFC | -9.9 | 48.4 | 14.2 | 0.3
160 | A | 1 | FMFC | -10 | 49.2 | 14 | 0.3
161 | A | 1 | FMFC | -10 | 50.1 | 14 | 0.3
162 | A | 1 | FMFC | -10.1 | 50.4 | 13.8 | 0.3
163 | A | 1 | FMFC | -10.2 | 50.9 | 13.6 | 0.4
164 | A | 1 | FMFC | -10.3 | 51.7 | 13.5 | 0.4
165 | A | 1 | FMFC | -10.3 | 52.7 | 13.5 | 0.4
166 | A | 1 | FMFC | -10.4 | 53 | 13.3 | 0.4
167 | A | 1 | FMFC | -10.5 | 53.9 | 13.1 | 0.4
168 | A | 1 | FMFC | -10.6 | 54.3 | 12.9 | 0.4
169 | A | 1 | FMFC | -10.7 | 55.1 | 12.8 | 0.4
170 | A | 1 | FMFC | -10.7 | 55.5 | 12.7 | 0.4
171 | A | 1 | FMFC | -10.8 | 56.5 | 12.6 | 0.4
172 | A | 1 | FMFC | -10.9 | 57.4 | 12.4 | 0.4
173 | A | 1 | FMFC | -11 | 57.6 | 12.2 | 0.4
174 | A | 1 | FMFC | -11 | 58.1 | 12.2 | 0.4
175 | A | 1 | FMFC | -11.1 | 59.1 | 12 | 0.4
176 | A | 1 | FMFC | -11.2 | 60 | 11.8 | 0.4
177 | A | 1 | FMFC | -11.3 | 60.8 | 11.7 | 0.4
178 | A | 1 | FMFC | -11.3 | 61.1 | 11.7 | 0.4
179 | A | 1 | FMFC | -11.4 | 62.1 | 11.5 | 0.4
180 | A | 1 | FMFC | -11.5 | 62.4 | 11.3 | 0.4
181 | A | 1 | FMFC | -11.6 | 63.4 | 11.1 | 0.4
182 | A | 1 | FMFC | -11.7 | 64.2 | 10.9 | 0.4
183 | A | 1 | FMFC | -11.7 | 65.1 | 10.9 | 0.4
184 | A | 1 | FMFC | -11.8 | 65.4 | 10.8 | 0.5
185 | A | 1 | FMFC | -11.9 | 66.8 | 10.6 | 0.5
186 | A | 1 | FMFC | -12 | 67.2 | 10.4 | 0.5
187 | A | 1 | FMFC | -12 | 68.3 | 10.4 | 0.5
188 | A | 1 | FMFC | -12.1 | 68.5 | 10.2 | 0.5
189 | A | 1 | FMFC | -12.2 | 69.4 | 10 | 0.5
190 | A | 1 | FMFC | -12.3 | 70.4 | 9.9 | 0.5
191 | A | 1 | FMFC | -12.4 | 70.8 | 9.8 | 0.5
192 | A | 1 | FMFC | -12.4 | 71.7 | 9.7 | 0.5
193 | A | 1 | FMFC | -12.5 | 72.5 | 9.5 | 0.5
194 | A | 1 | FMFC | -12.6 | 73.5 | 9.3 | 0.5
195 | A | 1 | FMFC | -12.7 | 74.4 | 9.1 | 0.5
196 | A | 1 | FMFC | -12.7 | 74.7 | 9.1 | 0.5
197 | A | 1 | FMFC | -12.8 | 75.6 | 9 | 0.5
198 | A | 1 | FMFC | -12.9 | 76.5 | 8.8 | 0.5
199 | A | 1 | FMFC | -13 | 77.3 | 8.6 | 0.5
200 | A | 1 | FMFC | -13 | 78.2 | 8.6 | 0.5
201 | A | 1 | FMFC | -13.1 | 79.1 | 8.4 | 0.5
202 | A | 1 | FMFC | -13.2 | 79.8 | 8.2 | 0.6
203 | A | 1 | FMFC | -13.3 | 80.7 | 8.1 | 0.6
204 | A | 1 | FMFC | -13.4 | 81.4 | 8 | 0.6
205 | A | 1 | FMFC | -13.4 | 82.1 | 7.9 | 0.6
206 | A | 1 | FMFC | -13.5 | 83.2 | 7.7 | 0.6
207 | A | 1 | FMFC | -13.6 | 84.4 | 7.5 | 0.6
208 | A | 1 | FMFC | -13.7 | 85.2 | 7.4 | 0.6
209 | A | 1 | FMFC | -13.8 | 86 | 7.3 | 0.6
210 | A | 1 | FMFC | -13.8 | 86.5 | 7.2 | 0.6
211 | A | 1 | FMFC | -13.9 | 87.9 | 7 | 0.6
212 | A | 1 | FMFC | -14 | 88.5 | 6.8 | 0.6
213 | A | 1 | FMFC | -14.1 | 89.4 | 6.7 | 0.6
214 | A | 1 | FMFC | -14.1 | 90.1 | 6.6 | 0.6
215 | A | 1 | FMFC | -14.2 | 91.5 | 6.4 | 0.6
216 | A | 1 | FMFC | -14.3 | 91.9 | 6.3 | 0.6
217 | A | 1 | FMFC | -14.4 | 92.8 | 6.2 | 0.6
218 | A | 1 | FMFC | -14.4 | 93.6 | 6 | 0.6
219 | A | 1 | FMFC | -14.6 | 95 | 5.8 | 0.7
220 | A | 1 | FMFC | -14.6 | 96.2 | 5.7 | 0.7
221 | A | 1 | FMFC | -14.7 | 96.4 | 5.6 | 0.7
222 | A | 1 | FMFC | -14.8 | 97.7 | 5.5 | 0.7
223 | A | 1 | FMFC | -14.9 | 98.9 | 5.3 | 0.7
224 | A | 1 | FMFC | -14.9 | 99.5 | 5.2 | 0.7
225 | A | 1 | FMFC | -15 | 100.4 | 5 | 0.7
226 | A | 1 | FMFC | -15.1 | 101.2 | 4.9 | 0.7
227 | A | 1 | FMFC | -15.2 | 102.5 | 4.7 | 0.7
228 | A | 1 | FMFC | -15.2 | 103.2 | 4.6 | 0.7
229 | A | 1 | FMFC | -15.3 | 104 | 4.5 | 0.7
230 | A | 1 | FMFC | -15.4 | 104.9 | 4.4 | 0.7
231 | A | 1 | FMFC | -15.5 | 105.7 | 4.2 | 0.7
232 | A | 1 | FMFC | -15.5 | 107.5 | 4.1 | 0.7
2877 | E | 11 | FMFC | -10 | 248.5 | 14 | 1.7
2878 | E | 11 | FMFC | -10.1 | 248.7 | 13.9 | 1.7
2879 | E | 11 | FMFC | -10.1 | 249.9 | 13.8 | 1.7
2880 | E | 11 | FMFC | -10.2 | 252.1 | 13.7 | 1.7
2881 | E | 11 | FMFC | -10.3 | 253.4 | 13.5 | 1.7
2882 | E | 11 | FMFC | -10.4 | 255.2 | 13.3 | 1.8
2883 | E | 11 | FMFC | -10.4 | 256.3 | 13.2 | 1.8
2884 | E | 11 | FMFC | -10.5 | 256.5 | 13.1 | 1.8
2885 | E | 11 | FMFC | -10.6 | 257.1 | 13 | 1.8
2886 | E | 11 | FMFC | -10.7 | 258 | 12.8 | 1.8
2887 | E | 11 | FMFC | -10.7 | 258.4 | 12.7 | 1.8
2888 | E | 11 | FMFC | -10.8 | 258.2 | 12.6 | 1.8
2889 | E | 11 | FMFC | -10.9 | 258.1 | 12.4 | 1.8
2890 | E | 11 | FMFC | -11 | 258.8 | 12.3 | 1.8
2891 | E | 11 | FMFC | -11 | 258.7 | 12.2 | 1.8
2892 | E | 11 | FMFC | -11.1 | 259.9 | 12.1 | 1.8
2893 | E | 11 | FMFC | -11.2 | 259.8 | 11.9 | 1.8
2894 | E | 11 | FMFC | -11.3 | 260.2 | 11.7 | 1.8
2895 | E | 11 | FMFC | -11.3 | 260.1 | 11.6 | 1.8
2896 | E | 11 | FMFC | -11.4 | 260 | 11.5 | 1.8
2897 | E | 11 | FMFC | -11.5 | 259.9 | 11.3 | 1.8
2898 | E | 11 | FMFC | -11.6 | 259.7 | 11.2 | 1.8
2899 | E | 11 | FMFC | -11.6 | 259.7 | 11.1 | 1.8
2900 | E | 11 | FMFC | -11.7 | 259.5 | 11 | 1.8
2901 | E | 11 | FMFC | -11.8 | 259.5 | 10.8 | 1.8
2902 | E | 11 | FMFC | -11.9 | 259.4 | 10.7 | 1.8
2903 | E | 11 | FMFC | -11.9 | 259.3 | 10.5 | 1.8
2904 | E | 11 | FMFC | -12 | 259 | 10.4 | 1.8
2905 | E | 11 | FMFC | -12.1 | 258.7 | 10.3 | 1.8
2906 | E | 11 | FMFC | -12.2 | 257.7 | 10.1 | 1.8
2907 | F | 11 | FMFC | 5.3 | 0.5 | 41.5 | 0
2908 | F | 11 | FMFC | 4.8 | 0.8 | 40.6 | 0
2909 | F | 11 | FMFC | 4.5 | 1.6 | 40.1 | 0
2910 | F | 11 | FMFC | 4.4 | 5.7 | 39.8 | 0
2911 | F | 11 | FMFC | 4.2 | 6.6 | 39.5 | 0
2912 | F | 11 | FMFC | 4 | 7.9 | 39.2 | 0.1
2913 | F | 11 | FMFC | 3.9 | 9 | 38.9 | 0.1
2914 | F | 11 | FMFC | 3.7 | 10.7 | 38.6 | 0.1
2915 | F | 11 | FMFC | 3.5 | 13.4 | 38.3 | 0.1
2916 | F | 11 | FMFC | 3.4 | 18.6 | 38.1 | 0.1
2917 | F | 11 | FMFC | 3.3 | 24.6 | 37.9 | 0.2
2918 | F | 11 | FMFC | 3.1 | 31.1 | 37.6 | 0.2
2919 | F | 11 | FMFC | 3 | 37.6 | 37.4 | 0.3
2920 | F | 11 | FMFC | 2.9 | 44.2 | 37.2 | 0.3
2921 | F | 11 | FMFC | 2.8 | 50 | 37 | 0.3
2922 | F | 11 | FMFC | 2.7 | 55.7 | 36.8 | 0.4
2923 | F | 11 | FMFC | 2.6 | 56.6 | 36.6 | 0.4
2924 | F | 11 | FMFC | 2.5 | 55.4 | 36.5 | 0.4
2925 | F | 11 | FMFC | 2.4 | 54.6 | 36.3 | 0.4
2926 | F | 11 | FMFC | 2.3 | 53.9 | 36.1 | 0.4
2927 | F | 11 | FMFC | 2.2 | 53.5 | 35.9 | 0.4
2928 | F | 11 | FMFC | 2.1 | 53 | 35.7 | 0.4
2929 | F | 11 | FMFC | 2 | 52.6 | 35.5 | 0.4
2930 | F | 11 | FMFC | 1.9 | 54.3 | 35.3 | 0.4
2931 | F | 11 | FMFC | 1.8 | 54 | 35.2 | 0.4
2932 | F | 11 | FMFC | 1.6 | 54.3 | 34.9 | 0.4
2933 | F | 11 | FMFC | 1.5 | 54.6 | 34.7 | 0.4
2934 | F | 11 | FMFC | 1.4 | 55.6 | 34.6 | 0.4
2935 | F | 11 | FMFC | 1.3 | 55.3 | 34.4 | 0.4
2936 | F | 11 | FMFC | 1.2 | 55.1 | 34.2 | 0.4
2937 | F | 11 | FMFC | 1.2 | 54.9 | 34.1 | 0.4
2938 | F | 11 | FMFC | 1.1 | 54.8 | 33.9 | 0.4
2939 | F | 11 | FMFC | 1 | 54.7 | 33.8 | 0.4
2940 | F | 11 | FMFC | 0.9 | 55.9 | 33.6 | 0.4
2941 | F | 11 | FMFC | 0.8 | 55.7 | 33.4 | 0.4
2942 | F | 11 | FMFC | 0.7 | 56.2 | 33.3 | 0.4
2943 | F | 11 | FMFC | 0.6 | 56 | 33.1 | 0.4
2944 | F | 11 | FMFC | 0.5 | 57.1 | 32.9 | 0.4
2945 | F | 11 | FMFC | 0.4 | 57.5 | 32.8 | 0.4
2946 | F | 11 | FMFC | 0.3 | 58.5 | 32.6 | 0.4
2947 | F | 11 | FMFC | 0.3 | 59.1 | 32.5 | 0.4
2948 | F | 11 | FMFC | 0.2 | 60.8 | 32.3 | 0.4
2949 | F | 11 | FMFC | 0.1 | 62.1 | 32.1 | 0.4
2950 | F | 11 | FMFC | 0 | 62.7 | 32 | 0.4
2951 | F | 11 | FMFC | -0.1 | 63.4 | 31.8 | 0.4
2952 | F | 11 | FMFC | -0.2 | 64.1 | 31.6 | 0.4
2953 | F | 11 | FMFC | -0.3 | 65.3 | 31.5 | 0.5
2954 | F | 11 | FMFC | -0.4 | 66.2 | 31.4 | 0.5
2955 | F | 11 | FMFC | -0.4 | 66.7 | 31.2 | 0.5
2956 | F | 11 | FMFC | -0.5 | 68.1 | 31.1 | 0.5
2957 | F | 11 | FMFC | -0.6 | 68.5 | 30.9 | 0.5
2958 | F | 11 | FMFC | -0.7 | 69.2 | 30.7 | 0.5
2959 | F | 11 | FMFC | -0.8 | 69.7 | 30.5 | 0.5
2960 | F | 11 | FMFC | -0.9 | 70.3 | 30.4 | 0.5
2961 | F | 11 | FMFC | -0.9 | 71 | 30.3 | 0.5
2962 | F | 11 | FMFC | -1 | 72.1 | 30.2 | 0.5
2963 | F | 11 | FMFC | -1.1 | 72.6 | 30 | 0.5
2964 | F | 11 | FMFC | -1.2 | 73.2 | 29.8 | 0.5
2965 | F | 11 | FMFC | -1.3 | 74.8 | 29.6 | 0.5
2966 | F | 11 | FMFC | -1.4 | 75.7 | 29.5 | 0.5
2967 | F | 11 | FMFC | -1.5 | 76.5 | 29.4 | 0.5
2968 | F | 11 | FMFC | -1.5 | 80.1 | 29.3 | 0.6
2969 | F | 11 | FMFC | -1.6 | 79.9 | 29.1 | 0.6
2970 | F | 11 | FMFC | -1.7 | 80.6 | 28.9 | 0.6
2971 | F | 11 | FMFC | -1.8 | 81.6 | 28.8 | 0.6
2972 | F | 11 | FMFC | -1.9 | 82.2 | 28.6 | 0.6
2973 | F | 11 | FMFC | -1.9 | 83.4 | 28.5 | 0.6
2974 | F | 11 | FMFC | -2 | 84.3 | 28.4 | 0.6
2975 | F | 11 | FMFC | -2.1 | 85 | 28.2 | 0.6
2976 | F | 11 | FMFC | -2.2 | 86.2 | 28.1 | 0.6
32022 | A | 26 | FMFC - PM | -1.3 | 27.7 | 29.7 | 0.2
32023 | A | 26 | FMFC - PM | -1.4 | 28.5 | 29.6 | 0.2
32024 | A | 26 | FMFC - PM | -1.4 | 28.9 | 29.4 | 0.2
32025 | A | 26 | FMFC - PM | -1.5 | 29.8 | 29.3 | 0.2
32026 | A | 26 | FMFC - PM | -1.6 | 30.3 | 29.2 | 0.2
3676 | B | 24 | FMFC | -11.5 | 177.9 | 11.3 | 1.2
6790 | A | 36 | FMFC | 0.7 | 0.7 | 33.3 | 0
6791 | A | 36 | FMFC | 0.7 | 0.8 | 33.2 | 0
6792 | A | 36 | FMFC | 0.5 | 0.9 | 32.9 | 0
6793 | A | 36 | FMFC | 0.4 | 1 | 32.7 | 0
6794 | A | 36 | FMFC | 0.3 | 1.1 | 32.5 | 0
6795 | A | 36 | FMFC | 0.2 | 1.1 | 32.4 | 0
6796 | A | 36 | FMFC | 0.1 | 1.3 | 32.2 | 0
6797 | A | 36 | FMFC | 0.1 | 1.3 | 32.1 | 0
6798 | A | 36 | FMFC | 0 | 1.4 | 32 | 0
6799 | A | 36 | FMFC | -0.1 | 1.5 | 31.8 | 0
6800 | A | 36 | FMFC | -0.2 | 1.5 | 31.6 | 0
6801 | A | 36 | FMFC | -0.3 | 1.6 | 31.5 | 0
6802 | A | 36 | FMFC | -0.3 | 1.7 | 31.5 | 0
6803 | A | 36 | FMFC | -0.4 | 1.8 | 31.3 | 0
6804 | A | 36 | FMFC | -0.5 | 1.8 | 31.1 | 0
6805 | A | 36 | FMFC | -0.6 | 1.9 | 31 | 0
6806 | A | 36 | FMFC | -0.6 | 2.2 | 30.9 | 0
6807 | A | 36 | FMFC | -0.7 | 2.3 | 30.8 | 0
6808 | A | 36 | FMFC | -0.8 | 2.5 | 30.7 | 0
6809 | A | 36 | FMFC | -0.9 | 2.6 | 30.5 | 0
6810 | A | 36 | FMFC | -0.9 | 2.7 | 30.4 | 0
6811 | A | 36 | FMFC | -1 | 2.7 | 30.2 | 0
6812 | A | 36 | FMFC | -1.1 | 2.9 | 30.1 | 0
6813 | A | 36 | FMFC | -1.1 | 3 | 30 | 0
6814 | A | 36 | FMFC | -1.2 | 3.1 | 29.9 | 0
6815 | A | 36 | FMFC | -1.3 | 3.2 | 29.8 | 0
6816 | A | 36 | FMFC | -1.4 | 3.4 | 29.6 | 0
6817 | A | 36 | FMFC | -1.4 | 3.4 | 29.5 | 0
6818 | A | 36 | FMFC | -1.5 | 3.5 | 29.3 | 0
6819 | A | 36 | FMFC | -1.6 | 3.6 | 29.2 | 0
6820 | A | 36 | FMFC | -1.7 | 3.7 | 29 | 0
6821 | A | 36 | FMFC | -1.7 | 3.9 | 29 | 0
6822 | A | 36 | FMFC | -1.8 | 3.9 | 28.9 | 0
6823 | A | 36 | FMFC | -1.9 | 4.2 | 28.7 | 0
6824 | A | 36 | FMFC | -1.9 | 4.1 | 28.5 | 0
6825 | A | 36 | FMFC | -2 | 4.3 | 28.4 | 0
6826 | A | 36 | FMFC | -2.1 | 4.4 | 28.3 | 0
6827 | A | 36 | FMFC | -2.2 | 4.5 | 28.1 | 0
6828 | A | 36 | FMFC | -2.2 | 4.5 | 28 | 0
6829 | A | 36 | FMFC | -2.3 | 4.7 | 27.9 | 0
6830 | A | 36 | FMFC | -2.4 | 4.8 | 27.8 | 0
6831 | A | 36 | FMFC | -2.5 | 4.9 | 27.6 | 0
6832 | A | 36 | FMFC | -2.5 | 5.1 | 27.5 | 0
6833 | A | 36 | FMFC | -2.6 | 5.1 | 27.3 | 0
6834 | A | 36 | FMFC | -2.7 | 5.3 | 27.2 | 0
6835 | A | 36 | FMFC | -2.8 | 5.4 | 27.1 | 0
6836 | A | 36 | FMFC | -2.8 | 5.5 | 27 | 0
6837 | A | 36 | FMFC | -2.9 | 5.6 | 26.8 | 0
11219 | C | 39 | FMFC | -16.7 | 224.3 | 2 | 1.5
11220 | C | 39 | FMFC | -16.7 | 226.1 | 2 | 1.6
11221 | C | 39 | FMFC | -16.8 | 228.3 | 1.9 | 1.6
11222 | C | 39 | FMFC | -16.8 | 230.3 | 1.7 | 1.6
11223 | C | 39 | FMFC | -16.9 | 232 | 1.6 | 1.6
11224 | C | 39 | FMFC | -17 | 234.4 | 1.4 | 1.6
11225 | C | 39 | FMFC | -17.1 | 236.3 | 1.3 | 1.6
11226 | C | 39 | FMFC | -17.1 | 238 | 1.2 | 1.6
11227 | C | 39 | FMFC | -17.3 | 239.9 | 1 | 1.7
11228 | C | 39 | FMFC | -17.3 | 242.2 | 0.8 | 1.7
11229 | C | 39 | FMFC | -17.4 | 244.3 | 0.7 | 1.7
11230 | C | 39 | FMFC | -17.5 | 246.1 | 0.5 | 1.7
11231 | C | 39 | FMFC | -17.6 | 248.2 | 0.4 | 1.7
11232 | C | 39 | FMFC | -17.6 | 250 | 0.3 | 1.7
11233 | C | 39 | FMFC | -17.7 | 252.3 | 0.1 | 1.7
11234 | C | 39 | FMFC | -17.8 | 254.5 | 0.1 | 1.8
11235 | C | 39 | FMFC | -17.8 | 256.1 | -0.1 | 1.8
11236 | C | 39 | FMFC | -17.9 | 258.2 | -0.2 | 1.8
11237 | C | 39 | FMFC | -18 | 260.4 | -0.4 | 1.8
11238 | C | 39 | FMFC | -18 | 262.4 | -0.4 | 1.8
11239 | C | 39 | FMFC | -18.2 | 265.4 | -0.7 | 1.8
11240 | C | 39 | FMFC | -18.2 | 267 | -0.7 | 1.8
11241 | C | 39 | FMFC | -18.3 | 269.6 | -0.9 | 1.9
11242 | C | 39 | FMFC | -18.3 | 271.3 | -1 | 1.9
11243 | C | 39 | FMFC | -18.4 | 272.8 | -1.1 | 1.9
11244 | C | 39 | FMFC | -18.6 | 276.5 | -1.5 | 1.9
11245 | C | 39 | FMFC | -18.8 | 279.3 | -1.8 | 1.9
11246 | C | 39 | FMFC | -18.9 | 281.3 | -2 | 1.9
11247 | C | 39 | FMFC | -18.9 | 283.1 | -2 | 2
11248 | C | 39 | FMFC | -18.9 | 285.3 | -2 | 2
11249 | C | 39 | FMFC | -18.9 | 287.3 | -2.1 | 2
11250 | C | 39 | FMFC | -19 | 290.1 | -2.2 | 2
11251 | C | 39 | FMFC | -19.1 | 292.2 | -2.3 | 2
11252 | C | 39 | FMFC | -19.2 | 294.3 | -2.5 | 2
11253 | C | 39 | FMFC | -19.2 | 296.5 | -2.5 | 2
11254 | C | 39 | FMFC | -19.3 | 299.7 | -2.7 | 2.1
11255 | C | 39 | FMFC | -19.6 | 303.4 | -3.2 | 2.1
11256 | C | 39 | FMFC | -19.7 | 306 | -3.5 | 2.1
11257 | C | 39 | FMFC | -19.8 | 308.1 | -3.6 | 2.1
11258 | C | 39 | FMFC | -19.8 | 310.2 | -3.6 | 2.1
11259 | C | 39 | FMFC | -19.8 | 312.1 | -3.6 | 2.2
11260 | C | 39 | FMFC | -19.8 | 314.4 | -3.6 | 2.2
11261 | C | 39 | FMFC | -19.9 | 316.6 | -3.7 | 2.2
11262 | C | 39 | FMFC | -20 | 320.4 | -4 | 2.2
11263 | C | 39 | FMFC | -20.1 | 322.6 | -4.1 | 2.2
11264 | C | 39 | FMFC | -20.2 | 324.5 | -4.3 | 2.2
11265 | C | 39 | FMFC | -20.2 | 326.8 | -4.3 | 2.3
11266 | C | 39 | FMFC | -20.2 | 329.5 | -4.4 | 2.3
11267 | C | 39 | FMFC | -20.4 | 331.7 | -4.7 | 2.3
11268 | C | 39 | FMFC | -20.5 | 334.8 | -4.9 | 2.3
11269 | C | 39 | FMFC | -20.5 | 336 | -4.8 | 2.3
11270 | C | 39 | FMFC | -20.5 | 338.9 | -4.9 | 2.3
11271 | C | 39 | FMFC | -20.6 | 341.2 | -5 | 2.4
11272 | C | 39 | FMFC | -20.6 | 343.2 | -5.1 | 2.4
11273 | C | 39 | FMFC | -20.8 | 346.5 | -5.4 | 2.4
11274 | C | 39 | FMFC | -20.8 | 348.5 | -5.4 | 2.4
11275 | C | 39 | FMFC | -20.9 | 351.2 | -5.6 | 2.4
10939 | B | 39 | FMFC | -24.5 | 425.8 | -12.1 | 2.9
10940 | B | 39 | FMFC | -24.6 | 428.6 | -12.3 | 3
10941 | B | 39 | FMFC | -24.7 | 430.4 | -12.4 | 3
10942 | B | 39 | FMFC | -24.7 | 433.3 | -12.5 | 3
10943 | B | 39 | FMFC | -24.8 | 435.5 | -12.6 | 3
10944 | B | 39 | FMFC | -24.9 | 438.3 | -12.8 | 3
10945 | B | 39 | FMFC | -25 | 440 | -12.9 | 3
10946 | B | 39 | FMFC | -25.1 | 443 | -13.1 | 3.1
10947 | B | 39 | FMFC | -25.2 | 444.9 | -13.3 | 3.1
10948 | B | 39 | FMFC | -25.2 | 447.6 | -13.4 | 3.1
10949 | B | 39 | FMFC | -25.3 | 447.4 | -13.5 | 3.1
10950 | B | 39 | FMFC | -25.4 | 449.8 | -13.7 | 3.1
10951 | C | 39 | FMFC | 1.9 | 0.1 | 35.3 | 0
10952 | C | 39 | FMFC | 1.8 | 0.3 | 35.2 | 0
10953 | C | 39 | FMFC | 1.8 | 0.2 | 35.2 | 0
10954 | C | 39 | FMFC | 1.8 | 0.1 | 35.2 | 0
10955 | C | 39 | FMFC | 1.7 | 0.5 | 35 | 0
10956 | C | 39 | FMFC | 1.7 | 0.2 | 35 | 0
10957 | C | 39 | FMFC | 1.6 | 0.4 | 34.9 | 0
10958 | C | 39 | FMFC | 1.6 | 0.5 | 34.8 | 0
10959 | C | 39 | FMFC | 1.5 | 0.4 | 34.7 | 0
10960 | C | 39 | FMFC | 1.5 | 0.6 | 34.6 | 0
10961 | C | 39 | FMFC | 1.5 | 1.2 | 34.6 | 0
10962 | C | 39 | FMFC | 1.4 | 1.5 | 34.5 | 0
10963 | C | 39 | FMFC | 1.3 | 1.8 | 34.4 | 0
10964 | C | 39 | FMFC | 1.3 | 2.2 | 34.3 | 0
10965 | C | 39 | FMFC | 1.2 | 2.5 | 34.2 | 0
10966 | C | 39 | FMFC | 1.2 | 2.7 | 34.1 | 0
10967 | C | 39 | FMFC | 1.1 | 3 | 34 | 0
10968 | C | 39 | FMFC | 1.1 | 3.1 | 34 | 0
10969 | C | 39 | FMFC | 1.1 | 3.2 | 33.9 | 0
10970 | C | 39 | FMFC | 1 | 3.7 | 33.8 | 0
10971 | C | 39 | FMFC | 0.9 | 3.8 | 33.7 | 0
10972 | C | 39 | FMFC | 0.9 | 3.9 | 33.6 | 0
10973 | C | 39 | FMFC | 0.8 | 4.4 | 33.5 | 0
10974 | C | 39 | FMFC | 0.7 | 4.5 | 33.3 | 0
10975 | C | 39 | FMFC | 0.7 | 4.7 | 33.3 | 0
10976 | C | 39 | FMFC | 0.6 | 4.8 | 33.1 | 0
10977 | C | 39 | FMFC | 0.6 | 5.2 | 33.1 | 0
10978 | C | 39 | FMFC | 0.5 | 5.5 | 32.9 | 0
10979 | C | 39 | FMFC | 0.5 | 5.4 | 32.9 | 0
10980 | C | 39 | FMFC | 0.4 | 5.8 | 32.8 | 0
10981 | C | 39 | FMFC | 0.4 | 6 | 32.7 | 0
10982 | C | 39 | FMFC | 0.3 | 6.2 | 32.6 | 0
10983 | C | 39 | FMFC | 0.3 | 6.6 | 32.5 | 0
10984 | C | 39 | FMFC | 0.2 | 6.7 | 32.4 | 0
10985 | C | 39 | FMFC | 0.1 | 6.9 | 32.2 | 0
10986 | C | 39 | FMFC | 0.1 | 7 | 32.2 | 0
10987 | C | 39 | FMFC | 0 | 7.6 | 32 | 0.1
10988 | C | 39 | FMFC | 0 | 7.5 | 32 | 0.1
10989 | C | 39 | FMFC | -0.1 | 7.7 | 31.9 | 0.1
10990 | C | 39 | FMFC | -0.2 | 8 | 31.7 | 0.1
10991 | C | 39 | FMFC | -0.2 | 8.4 | 31.6 | 0.1
10992 | C | 39 | FMFC | -0.3 | 8.7 | 31.5 | 0.1
10993 | C | 39 | FMFC | -0.3 | 8.8 | 31.5 | 0.1
10994 | C | 39 | FMFC | -0.4 | 9.1 | 31.3 | 0.1
10995 | C | 39 | FMFC | -0.4 | 9.1 | 31.3 | 0.1
10996 | C | 39 | FMFC | -0.5 | 9.5 | 31.1 | 0.1
10997 | C | 39 | FMFC | -0.6 | 9.8 | 31 | 0.1
10998 | C | 39 | FMFC | -0.6 | 10 | 30.9 | 0.1
10999 | C | 39 | FMFC | -0.7 | 10.3 | 30.8 | 0.1
11000 | C | 39 | FMFC | -0.7 | 10.5 | 30.7 | 0.1
11001 | C | 39 | FMFC | -0.8 | 10.8 | 30.6 | 0.1
11002 | C | 39 | FMFC | -0.9 | 11 | 30.4 | 0.1
11003 | C | 39 | FMFC | -0.9 | 11.2 | 30.4 | 0.1
11004 | C | 39 | FMFC | -1 | 11.6 | 30.2 | 0.1
11005 | C | 39 | FMFC | -1 | 11.8 | 30.2 | 0.1
11006 | C | 39 | FMFC | -1.1 | 12 | 30 | 0.1
11007 | C | 39 | FMFC | -1.2 | 12.3 | 29.9 | 0.1
11008 | C | 39 | FMFC | -1.2 | 12.5 | 29.8 | 0.1
11009 | C | 39 | FMFC | -1.3 | 12.8 | 29.7 | 0.1
11010 | C | 39 | FMFC | -1.3 | 13.1 | 29.6 | 0.1
11011 | C | 39 | FMFC | -1.4 | 13.5 | 29.4 | 0.1
11012 | C | 39 | FMFC | -1.5 | 13.8 | 29.3 | 0.1
11013 | C | 39 | FMFC | -1.5 | 13.9 | 29.3 | 0.1
11014 | C | 39 | FMFC | -1.6 | 14.3 | 29.1 | 0.1
11015 | C | 39 | FMFC | -1.7 | 14.6 | 28.9 | 0.1
11016 | C | 39 | FMFC | -1.7 | 14.8 | 28.9 | 0.1
11017 | C | 39 | FMFC | -1.8 | 15.3 | 28.8 | 0.1
11018 | C | 39 | FMFC | -1.9 | 15.7 | 28.6 | 0.1
11019 | C | 39 | FMFC | -1.9 | 16 | 28.5 | 0.1
11020 | C | 39 | FMFC | -2 | 16.1 | 28.4 | 0.1
11021 | C | 39 | FMFC | -2.1 | 16.5 | 28.2 | 0.1
11022 | C | 39 | FMFC | -2.1 | 16.5 | 28.2 | 0.1
11023 | C | 39 | FMFC | -2.2 | 17.2 | 28 | 0.1
11024 | C | 39 | FMFC | -2.3 | 17.7 | 28 | 0.1
11025 | C | 39 | FMFC | -2.3 | 17.7 | 27.8 | 0.1
11026 | C | 39 | FMFC | -2.4 | 18.4 | 27.6 | 0.1
11027 | C | 39 | FMFC | -2.5 | 18.8 | 27.6 | 0.1
11028 | C | 39 | FMFC | -2.5 | 19.1 | 27.5 | 0.1
11029 | C | 39 | FMFC | -2.6 | 19.2 | 27.3 | 0.1
11030 | C | 39 | FMFC | -2.7 | 19.2 | 27.1 | 0.1
11031 | C | 39 | FMFC | -2.7 | 20 | 27.1 | 0.1
11032 | C | 39 | FMFC | -2.8 | 20.4 | 26.9 | 0.1
11033 | C | 39 | FMFC | -2.9 | 20.8 | 26.8 | 0.1
26960 | C | 36 | LMLC - STOA | -20.4 | 166 | -4.8 | 1.1
26961 | C | 36 | LMLC - STOA | -20.5 | 166.3 | -5 | 1.1
26962 | C | 36 | LMLC - STOA | -20.6 | 168.4 | -5 | 1.2
26963 | C | 36 | LMLC - STOA | -20.7 | 169.5 | -5.2 | 1.2
352 | B | 1 | FMFC | 0.9 | 24 | 33.6 | 0.2
353 | B | 1 | FMFC | 0.8 | 24.6 | 33.4 | 0.2
354 | B | 1 | FMFC | 0.7 | 25.1 | 33.2 | 0.2
355 | B | 1 | FMFC | 0.6 | 25.4 | 33 | 0.2
356 | B | 1 | FMFC | 0.5 | 26 | 32.9 | 0.2
357 | B | 1 | FMFC | 0.4 | 26.7 | 32.7 | 0.2
358 | B | 1 | FMFC | 0.3 | 26.8 | 32.5 | 0.2
359 | B | 1 | FMFC | 0.2 | 27.5 | 32.4 | 0.2
360 | B | 1 | FMFC | 0.1 | 28 | 32.2 | 0.2
361 | B | 1 | FMFC | 0 | 28.7 | 32 | 0.2
362 | B | 1 | FMFC | -0.1 | 28.8 | 31.9 | 0.2
363 | B | 1 | FMFC | -0.2 | 29.5 | 31.7 | 0.2
364 | B | 1 | FMFC | -0.3 | 30.1 | 31.5 | 0.2
365 | B | 1 | FMFC | -0.3 | 30.5 | 31.4 | 0.2
366 | B | 1 | FMFC | -0.4 | 31.1 | 31.2 | 0.2
367 | B | 1 | FMFC | -0.5 | 31.8 | 31.1 | 0.2
368 | B | 1 | FMFC | -0.6 | 31.9 | 30.9 | 0.2
369 | B | 1 | FMFC | -0.7 | 32.6 | 30.7 | 0.2
370 | B | 1 | FMFC | -0.8 | 32.7 | 30.6 | 0.2
371 | B | 1 | FMFC | -0.9 | 33.6 | 30.4 | 0.2
372 | B | 1 | FMFC | -1 | 33.8 | 30.3 | 0.2
373 | B | 1 | FMFC | -1.1 | 34.6 | 30.1 | 0.2
374 | B | 1 | FMFC | -1.1 | 34.8 | 30 | 0.2
375 | B | 1 | FMFC | -1.2 | 35.4 | 29.8 | 0.2
376 | B | 1 | FMFC | -1.3 | 36.1 | 29.7 | 0.2
377 | B | 1 | FMFC | -1.4 | 36.8 | 29.6 | 0.3
378 | B | 1 | FMFC | -1.5 | 37.4 | 29.4 | 0.3
379 | B | 1 | FMFC | -1.6 | 38.1 | 29.2 | 0.3
380 | B | 1 | FMFC | -1.7 | 38.4 | 29 | 0.3
381 | B | 1 | FMFC | -1.7 | 39 | 28.9 | 0.3
382 | B | 1 | FMFC | -1.8 | 39.3 | 28.8 | 0.3
383 | B | 1 | FMFC | -1.9 | 39.6 | 28.7 | 0.3
384 | B | 1 | FMFC | -2 | 40.2 | 28.5 | 0.3
385 | B | 1 | FMFC | -2.1 | 41.2 | 28.3 | 0.3
386 | B | 1 | FMFC | -2.2 | 41.9 | 28.1 | 0.3
387 | B | 1 | FMFC | -2.2 | 42.6 | 28 | 0.3
388 | B | 1 | FMFC | -2.3 | 43.3 | 27.9 | 0.3
389 | B | 1 | FMFC | -2.4 | 43.9 | 27.8 | 0.3
390 | B | 1 | FMFC | -2.5 | 44.5 | 27.6 | 0.3
391 | B | 1 | FMFC | -2.6 | 45 | 27.4 | 0.3
392 | B | 1 | FMFC | -2.6 | 45.2 | 27.4 | 0.3
393 | B | 1 | FMFC | -2.7 | 46 | 27.2 | 0.3
394 | B | 1 | FMFC | -2.8 | 46.8 | 27.1 | 0.3
395 | B | 1 | FMFC | -2.9 | 47.4 | 26.9 | 0.3
396 | B | 1 | FMFC | -3 | 48 | 26.7 | 0.3
397 | B | 1 | FMFC | -3 | 48.8 | 26.6 | 0.3
398 | B | 1 | FMFC | -3.1 | 48.9 | 26.5 | 0.3
399 | B | 1 | FMFC | -3.2 | 49.7 | 26.3 | 0.3
400 | B | 1 | FMFC | -3.3 | 50.8 | 26.2 | 0.4
401 | B | 1 | FMFC | -3.4 | 51.4 | 26 | 0.4
402 | B | 1 | FMFC | -3.4 | 51.6 | 25.9 | 0.4
403 | B | 1 | FMFC | -3.5 | 52.7 | 25.7 | 0.4
404 | B | 1 | FMFC | -3.6 | 53.3 | 25.6 | 0.4
405 | B | 1 | FMFC | -3.7 | 54.4 | 25.4 | 0.4
406 | B | 1 | FMFC | -3.8 | 54.7 | 25.3 | 0.4
407 | B | 1 | FMFC | -3.8 | 55.4 | 25.2 | 0.4
408 | B | 1 | FMFC | -3.9 | 55.6 | 25 | 0.4
409 | B | 1 | FMFC | -4 | 56.7 | 24.9 | 0.4
410 | B | 1 | FMFC | -4 | 57 | 24.8 | 0.4
411 | B | 1 | FMFC | -4.1 | 57.7 | 24.7 | 0.4
412 | B | 1 | FMFC | -4.2 | 58.3 | 24.5 | 0.4
413 | B | 1 | FMFC | -4.3 | 59 | 24.3 | 0.4
414 | B | 1 | FMFC | -4.4 | 59.7 | 24.2 | 0.4
415 | B | 1 | FMFC | -4.4 | 60.7 | 24.1 | 0.4
416 | B | 1 | FMFC | -4.5 | 61.7 | 23.9 | 0.4
417 | B | 1 | FMFC | -4.6 | 62.5 | 23.8 | 0.4
418 | B | 1 | FMFC | -4.7 | 63.1 | 23.6 | 0.4
419 | B | 1 | FMFC | -4.7 | 63.8 | 23.5 | 0.4
420 | B | 1 | FMFC | -4.8 | 65.1 | 23.4 | 0.4
421 | B | 1 | FMFC | -4.9 | 65.7 | 23.2 | 0.5
422 | B | 1 | FMFC | -5 | 66.6 | 23 | 0.5
423 | B | 1 | FMFC | -5.1 | 67.8 | 22.9 | 0.5
424 | B | 1 | FMFC | -5.1 | 68.5 | 22.8 | 0.5
425 | B | 1 | FMFC | -5.2 | 68.6 | 22.7 | 0.5
426 | B | 1 | FMFC | -5.3 | 69.2 | 22.5 | 0.5
427 | B | 1 | FMFC | -5.3 | 70.3 | 22.4 | 0.5
428 | B | 1 | FMFC | -5.4 | 70.8 | 22.3 | 0.5
429 | B | 1 | FMFC | -5.5 | 71.8 | 22.1 | 0.5
430 | B | 1 | FMFC | -5.6 | 73 | 22 | 0.5
431 | B | 1 | FMFC | -5.7 | 73.9 | 21.8 | 0.5
432 | B | 1 | FMFC | -5.7 | 74.9 | 21.7 | 0.5
3769 | B | 24 | FMFC | -18.7 | 375.4 | -1.6 | 2.6
3770 | B | 24 | FMFC | -18.7 | 378 | -1.7 | 2.6
3771 | B | 24 | FMFC | -18.8 | 381.1 | -1.8 | 2.6
3772 | B | 24 | FMFC | -18.9 | 383.1 | -2 | 2.6
3773 | B | 24 | FMFC | -18.9 | 384.9 | -2.1 | 2.7
3774 | B | 24 | FMFC | -19 | 388.1 | -2.2 | 2.7
3775 | B | 24 | FMFC | -19.1 | 389.9 | -2.3 | 2.7
3776 | B | 24 | FMFC | -19.2 | 393 | -2.5 | 2.7
3777 | B | 24 | FMFC | -19.3 | 396.4 | -2.8 | 2.7
3778 | B | 24 | FMFC | -19.4 | 397.1 | -3 | 2.7
3779 | B | 24 | FMFC | -19.4 | 399.3 | -3 | 2.8
3780 | B | 24 | FMFC | -19.5 | 402.3 | -3.1 | 2.8
3781 | B | 24 | FMFC | -19.6 | 404.2 | -3.2 | 2.8
3782 | B | 24 | FMFC | -19.6 | 406.6 | -3.3 | 2.8
3783 | B | 24 | FMFC | -19.7 | 409 | -3.5 | 2.8
3784 | B | 24 | FMFC | -19.8 | 411.1 | -3.7 | 2.8
3785 | B | 24 | FMFC | -19.9 | 413.5 | -3.7 | 2.9
3786 | B | 24 | FMFC | -20 | 416.7 | -3.9 | 2.9
3787 | B | 24 | FMFC | -20.2 | 419.2 | -4.3 | 2.9
3788 | B | 24 | FMFC | -20.2 | 420 | -4.4 | 2.9
3789 | B | 24 | FMFC | -20.3 | 423.6 | -4.5 | 2.9
3790 | B | 24 | FMFC | -20.3 | 425.9 | -4.5 | 2.9
3791 | B | 24 | FMFC | -20.3 | 427.5 | -4.6 | 2.9
3792 | B | 24 | FMFC | -20.4 | 430.5 | -4.7 | 3
3793 | B | 24 | FMFC | -20.5 | 433 | -4.8 | 3
3794 | B | 24 | FMFC | -20.5 | 435.1 | -4.9 | 3
3795 | B | 24 | FMFC | -20.6 | 436.8 | -5.1 | 3
3796 | B | 24 | FMFC | -20.7 | 439.4 | -5.2 | 3
3797 | B | 24 | FMFC | -20.8 | 440.5 | -5.4 | 3
3798 | B | 24 | FMFC | -20.9 | 443.1 | -5.5 | 3.1
3799 | B | 24 | FMFC | -20.9 | 444.9 | -5.7 | 3.1
3800 | B | 24 | FMFC | -21 | 447.1 | -5.8 | 3.1
3801 | B | 24 | FMFC | -21.1 | 447.8 | -5.9 | 3.1
3802 | B | 24 | FMFC | -21.2 | 450.1 | -6.1 | 3.1
3803 | B | 24 | FMFC | -21.3 | 451.2 | -6.3 | 3.1
3804 | B | 24 | FMFC | -21.3 | 453.1 | -6.4 | 3.1
3805 | B | 24 | FMFC | -21.4 | 454.3 | -6.6 | 3.1
3806 | B | 24 | FMFC | -21.5 | 454.7 | -6.7 | 3.1
3807 | A | 25 | FMFC | 4.8 | 0.2 | 40.7 | 0
3808 | A | 25 | FMFC | 4.4 | 0.3 | 40 | 0
3809 | A | 25 | FMFC | 4.2 | 0.4 | 39.5 | 0
3810 | A | 25 | FMFC | 4 | 0.4 | 39.2 | 0
3811 | A | 25 | FMFC | 3.9 | 1.1 | 39.1 | 0
3812 | A | 25 | FMFC | 3.8 | 1.9 | 38.8 | 0
3813 | A | 25 | FMFC | 3.7 | 2.7 | 38.6 | 0
3814 | A | 25 | FMFC | 3.6 | 3.5 | 38.4 | 0
3815 | A | 25 | FMFC | 3.4 | 4.3 | 38.1 | 0
3816 | A | 25 | FMFC | 3.3 | 5.1 | 37.9 | 0
3817 | A | 25 | FMFC | 3.2 | 5.8 | 37.8 | 0
3818 | A | 25 | FMFC | 3.1 | 6.6 | 37.6 | 0
3819 | A | 25 | FMFC | 3 | 8.6 | 37.4 | 0.1
3820 | A | 25 | FMFC | 2.9 | 10.9 | 37.2 | 0.1
3821 | A | 25 | FMFC | 2.8 | 13.4 | 37.1 | 0.1
3822 | A | 25 | FMFC | 2.7 | 15.5 | 36.9 | 0.1
3823 | A | 25 | FMFC | 2.6 | 17.2 | 36.7 | 0.1
3824 | A | 25 | FMFC | 2.5 | 17 | 36.5 | 0.1
3825 | A | 25 | FMFC | 2.4 | 17 | 36.4 | 0.1
3826 | A | 25 | FMFC | 2.4 | 17.2 | 36.2 | 0.1
3827 | A | 25 | FMFC | 2.3 | 17.4 | 36.1 | 0.1
3828 | A | 25 | FMFC | 2.2 | 17.6 | 35.9 | 0.1
3829 | A | 25 | FMFC | 2.1 | 17.8 | 35.7 | 0.1
3830 | A | 25 | FMFC | 2 | 17.6 | 35.6 | 0.1
3831 | A | 25 | FMFC | 1.9 | 17.6 | 35.5 | 0.1
3832 | A | 25 | FMFC | 1.8 | 17.6 | 35.3 | 0.1
3833 | A | 25 | FMFC | 1.7 | 18 | 35.1 | 0.1
3834 | A | 25 | FMFC | 1.7 | 17.9 | 35 | 0.1
3835 | A | 25 | FMFC | 1.6 | 17.9 | 34.8 | 0.1
3836 | A | 25 | FMFC | 1.5 | 17.9 | 34.7 | 0.1
3837 | A | 25 | FMFC | 1.4 | 18 | 34.5 | 0.1
3838 | A | 25 | FMFC | 1.3 | 18 | 34.3 | 0.1
3839 | A | 25 | FMFC | 1.2 | 18.1 | 34.2 | 0.1
3840 | A | 25 | FMFC | 1.1 | 18.5 | 34 | 0.1
3841 | A | 25 | FMFC | 1 | 18.8 | 33.8 | 0.1
3842 | A | 25 | FMFC | 1 | 18.8 | 33.8 | 0.1
4365 | B | 25 | FMFC | -17.4 | 262.6 | 0.6 | 1.8
4366 | B | 25 | FMFC | -17.4 | 265 | 0.6 | 1.8
4367 | B | 25 | FMFC | -17.5 | 267.5 | 0.5 | 1.8
4368 | B | 25 | FMFC | -17.6 | 269.4 | 0.3 | 1.9
4369 | B | 25 | FMFC | -17.7 | 272.6 | 0.1 | 1.9
4370 | B | 25 | FMFC | -17.7 | 274.3 | 0.1 | 1.9
4371 | B | 25 | FMFC | -17.8 | 276.2 | -0.1 | 1.9
4372 | B | 25 | FMFC | -18 | 277.7 | -0.3 | 1.9
4373 | B | 25 | FMFC | -18 | 280.9 | -0.4 | 1.9
4374 | B | 25 | FMFC | -18 | 283.3 | -0.4 | 2
4375 | B | 25 | FMFC | -18.1 | 285.8 | -0.6 | 2
4376 | B | 25 | FMFC | -18.2 | 286.7 | -0.8 | 2
4377 | B | 25 | FMFC | -18.3 | 289.2 | -1 | 2
4378 | B | 25 | FMFC | -18.4 | 292.3 | -1 | 2
4379 | B | 25 | FMFC | -18.4 | 295 | -1.1 | 2
4380 | B | 25 | FMFC | -18.5 | 296.2 | -1.3 | 2
4381 | B | 25 | FMFC | -18.6 | 298.3 | -1.5 | 2.1
4382 | B | 25 | FMFC | -18.7 | 301.5 | -1.6 | 2.1
4383 | B | 25 | FMFC | -18.7 | 304 | -1.7 | 2.1
4384 | B | 25 | FMFC | -18.8 | 306.7 | -1.9 | 2.1
4385 | B | 25 | FMFC | -18.9 | 307.5 | -2.1 | 2.1
4386 | B | 25 | FMFC | -19 | 310.7 | -2.2 | 2.1
4387 | B | 25 | FMFC | -19 | 313.1 | -2.2 | 2.2
4388 | B | 25 | FMFC | -19.1 | 315.1 | -2.4 | 2.2
4389 | B | 25 | FMFC | -19.3 | 316.5 | -2.7 | 2.2
4390 | B | 25 | FMFC | -19.3 | 319.9 | -2.8 | 2.2
4391 | B | 25 | FMFC | -19.3 | 322.4 | -2.8 | 2.2
4392 | B | 25 | FMFC | -19.4 | 325.6 | -2.9 | 2.2
4393 | B | 25 | FMFC | -19.5 | 326.3 | -3.1 | 2.2
4394 | B | 25 | FMFC | -19.6 | 328.4 | -3.3 | 2.3
4395 | B | 25 | FMFC | -19.7 | 331.9 | -3.4 | 2.3
4396 | B | 25 | FMFC | -19.7 | 334.5 | -3.5 | 2.3
4397 | B | 25 | FMFC | -19.8 | 336.5 | -3.7 | 2.3
4398 | B | 25 | FMFC | -19.9 | 338.6 | -3.9 | 2.3
4399 | B | 25 | FMFC | -20 | 341.9 | -3.9 | 2.4
4400 | B | 25 | FMFC | -20 | 344.6 | -4 | 2.4
4401 | B | 25 | FMFC | -20.1 | 346.6 | -4.2 | 2.4
4402 | B | 25 | FMFC | -20.2 | 350.1 | -4.4 | 2.4
4403 | B | 25 | FMFC | -20.3 | 352.5 | -4.5 | 2.4
4404 | B | 25 | FMFC | -20.3 | 355.3 | -4.6 | 2.4
4405 | B | 25 | FMFC | -20.5 | 357.2 | -4.8 | 2.5
4406 | B | 25 | FMFC | -20.5 | 359.4 | -4.9 | 2.5
4407 | B | 25 | FMFC | -20.6 | 362.2 | -5 | 2.5
4408 | B | 25 | FMFC | -20.6 | 365.5 | -5.1 | 2.5
37529 | B | 39 | FMFC - PM | -7.6 | 95.7 | 18.4 | 0.7
37530 | B | 39 | FMFC - PM | -7.7 | 96.4 | 18.2 | 0.7
37531 | B | 39 | FMFC - PM | -7.7 | 97.5 | 18.1 | 0.7
37532 | B | 39 | FMFC - PM | -7.8 | 99 | 18 | 0.7
37533 | B | 39 | FMFC - PM | -7.9 | 99.7 | 17.8 | 0.7
9089 | A | 38 | FMFC | 1 | 1.8 | 33.8 | 0
9090 | A | 38 | FMFC | 0.9 | 4.2 | 33.7 | 0
9091 | A | 38 | FMFC | 0.8 | 5.3 | 33.5 | 0
9092 | A | 38 | FMFC | 0.8 | 5.3 | 33.4 | 0
9093 | A | 38 | FMFC | 0.7 | 5.4 | 33.3 | 0
9094 | A | 38 | FMFC | 0.6 | 5.4 | 33.1 | 0
9095 | A | 38 | FMFC | 0.5 | 5.5 | 32.9 | 0
9096 | A | 38 | FMFC | 0.4 | 5.5 | 32.8 | 0
9097 | A | 38 | FMFC | 0.4 | 5.6 | 32.7 | 0
9098 | A | 38 | FMFC | 0.3 | 6 | 32.5 | 0
9099 | A | 38 | FMFC | 0.2 | 6.1 | 32.4 | 0
9100 | A | 38 | FMFC | 0.1 | 6.4 | 32.2 | 0
9101 | A | 38 | FMFC | 0.1 | 6.6 | 32.1 | 0
9102 | A | 38 | FMFC | 0 | 6.9 | 32 | 0
9103 | A | 38 | FMFC | -0.1 | 7.4 | 31.8 | 0.1
9104 | A | 38 | FMFC | -0.2 | 7.6 | 31.7 | 0.1
9105 | A | 38 | FMFC | -0.3 | 7.9 | 31.6 | 0.1
9106 | A | 38 | FMFC | -0.3 | 7.8 | 31.5 | 0.1
9107 | A | 38 | FMFC | -0.4 | 8.4 | 31.3 | 0.1
9108 | A | 38 | FMFC | -0.5 | 8.3 | 31.1 | 0.1
9109 | A | 38 | FMFC | -0.6 | 8.9 | 31 | 0.1
9110 | A | 38 | FMFC | -0.7 | 9.1 | 30.8 | 0.1
9111 | A | 38 | FMFC | -0.7 | 9.3 | 30.7 | 0.1
9112 | A | 38 | FMFC | -0.8 | 9.6 | 30.6 | 0.1
9113 | A | 38 | FMFC | -0.9 | 9.8 | 30.5 | 0.1
9114 | A | 38 | FMFC | -1 | 10.1 | 30.3 | 0.1
9115 | A | 38 | FMFC | -1 | 10.3 | 30.2 | 0.1
9116 | A | 38 | FMFC | -1.1 | 10.6 | 30 | 0.1
9117 | A | 38 | FMFC | -1.2 | 10.8 | 29.9 | 0.1
9118 | A | 38 | FMFC | -1.3 | 11.1 | 29.8 | 0.1
9119 | A | 38 | FMFC | -1.4 | 11.3 | 29.6 | 0.1
9120 | A | 38 | FMFC | -1.4 | 11.6 | 29.5 | 0.1
9121 | A | 38 | FMFC | -1.5 | 11.8 | 29.3 | 0.1
9122 | A | 38 | FMFC | -1.6 | 12.2 | 29.2 | 0.1
9123 | A | 38 | FMFC | -1.7 | 12.4 | 29 | 0.1
9124 | A | 38 | FMFC | -1.7 | 12.6 | 28.9 | 0.1
9125 | A | 38 | FMFC | -1.8 | 12.8 | 28.8 | 0.1
9126 | A | 38 | FMFC | -1.9 | 13.2 | 28.6 | 0.1
9127 | A | 38 | FMFC | -2 | 13.8 | 28.5 | 0.1
9128 | A | 38 | FMFC | -2 | 13.7 | 28.4 | 0.1
9129 | A | 38 | FMFC | -2.1 | 14.3 | 28.3 | 0.1
9130 | A | 38 | FMFC | -2.2 | 14.6 | 28.1 | 0.1
9131 | A | 38 | FMFC | -2.3 | 14.9 | 28 | 0.1
9132 | A | 38 | FMFC | -2.3 | 15.1 | 27.8 | 0.1
9133 | A | 38 | FMFC | -2.4 | 15.4 | 27.7 | 0.1
9134 | A | 38 | FMFC | -2.5 | 15.7 | 27.5 | 0.1
9135 | A | 38 | FMFC | -2.6 | 16 | 27.4 | 0.1
9136 | A | 38 | FMFC | -2.7 | 16.2 | 27.2 | 0.1
9137 | A | 38 | FMFC | -2.7 | 16.4 | 27.1 | 0.1
9138 | A | 38 | FMFC | -2.8 | 16.8 | 27 | 0.1
9139 | A | 38 | FMFC | -2.9 | 17.4 | 26.8 | 0.1
9140 | A | 38 | FMFC | -3 | 17.4 | 26.7 | 0.1
9141 | A | 38 | FMFC | -3 | 17.9 | 26.6 | 0.1
9142 | A | 38 | FMFC | -3.1 | 18.2 | 26.4 | 0.1
9143 | A | 38 | FMFC | -3.2 | 18.6 | 26.3 | 0.1
9144 | A | 38 | FMFC | -3.3 | 18.8 | 26.2 | 0.1
9145 | A | 38 | FMFC | -3.3 | 19.2 | 26 | 0.1
9146 | A | 38 | FMFC | -3.4 | 19.3 | 25.9 | 0.1
9147 | A | 38 | FMFC | -3.5 | 19.8 | 25.7 | 0.1
9148 | A | 38 | FMFC | -3.6 | 20.4 | 25.6 | 0.1
9149 | A | 38 | FMFC | -3.7 | 20.7 | 25.4 | 0.1
9150 | A | 38 | FMFC | -3.7 | 21 | 25.3 | 0.1
9151 | A | 38 | FMFC | -3.8 | 21.2 | 25.2 | 0.1
9152 | A | 38 | FMFC | -3.9 | 21.5 | 25 | 0.1
9153 | A | 38 | FMFC | -4 | 22.2 | 24.9 | 0.2
9154 | A | 38 | FMFC | -4 | 22.4 | 24.8 | 0.2
9155 | A | 38 | FMFC | -4.1 | 22.8 | 24.7 | 0.2
9156 | A | 38 | FMFC | -4.2 | 23.1 | 24.5 | 0.2
9157 | A | 38 | FMFC | -4.3 | 23.4 | 24.4 | 0.2
9158 | A | 38 | FMFC | -4.3 | 24 | 24.3 | 0.2
9159 | A | 38 | FMFC | -4.4 | 24.3 | 24.1 | 0.2
9160 | A | 38 | FMFC | -4.5 | 24.6 | 23.9 | 0.2
9161 | A | 38 | FMFC | -4.6 | 25 | 23.8 | 0.2
9162 | A | 38 | FMFC | -4.6 | 25.6 | 23.7 | 0.2
9163 | A | 38 | FMFC | -4.7 | 25.9 | 23.5 | 0.2
9164 | A | 38 | FMFC | -4.8 | 26.3 | 23.4 | 0.2
9165 | A | 38 | FMFC | -4.9 | 26.9 | 23.2 | 0.2
9166 | A | 38 | FMFC | -4.9 | 27.1 | 23.1 | 0.2
9167 | A | 38 | FMFC | -5 | 27.5 | 23 | 0.2
9168 | A | 38 | FMFC | -5.1 | 28 | 22.8 | 0.2
9169 | A | 38 | FMFC | -5.2 | 28.4 | 22.7 | 0.2
9170 | A | 38 | FMFC | -5.2 | 28.7 | 22.6 | 0.2
9171 | A | 38 | FMFC | -5.3 | 29.3 | 22.5 | 0.2
9172 | A | 38 | FMFC | -5.4 | 29.7 | 22.3 | 0.2
9173 | A | 38 | FMFC | -5.5 | 30 | 22.1 | 0.2
9174 | A | 38 | FMFC | -5.5 | 30.6 | 22.1 | 0.2
9175 | A | 38 | FMFC | -5.6 | 31.3 | 21.9 | 0.2
9176 | A | 38 | FMFC | -5.7 | 31.6 | 21.7 | 0.2
9177 | A | 38 | FMFC | -5.8 | 31.9 | 21.6 | 0.2
9178 | A | 38 | FMFC | -5.9 | 32.5 | 21.4 | 0.2
9179 | A | 38 | FMFC | -5.9 | 32.9 | 21.4 | 0.2
9180 | A | 38 | FMFC | -6 | 33.7 | 21.2 | 0.2
9181 | A | 38 | FMFC | -6.1 | 33.9 | 21 | 0.2
9182 | A | 38 | FMFC | -6.1 | 34.6 | 21 | 0.2
9183 | A | 38 | FMFC | -6.2 | 34.9 | 20.8 | 0.2
9184 | A | 38 | FMFC | -6.3 | 35.6 | 20.7 | 0.2
9185 | A | 38 | FMFC | -6.4 | 36.4 | 20.5 | 0.3
9186 | A | 38 | FMFC | -6.5 | 36.6 | 20.3 | 0.3
9187 | A | 38 | FMFC | -6.5 | 37.3 | 20.3 | 0.3
9188 | A | 38 | FMFC | -6.6 | 37.7 | 20.1 | 0.3
9189 | A | 38 | FMFC | -6.7 | 38.4 | 19.9 | 0.3
9190 | A | 38 | FMFC | -6.7 | 38.7 | 19.9 | 0.3
9191 | A | 38 | FMFC | -6.8 | 39.4 | 19.8 | 0.3
9192 | A | 38 | FMFC | -6.9 | 39.9 | 19.6 | 0.3
9193 | A | 38 | FMFC | -7 | 40.4 | 19.4 | 0.3
9194 | A | 38 | FMFC | -7.1 | 41 | 19.3 | 0.3
9195 | A | 38 | FMFC | -7.1 | 41.4 | 19.2 | 0.3
9196 | A | 38 | FMFC | -7.2 | 42.3 | 19 | 0.3
9197 | A | 38 | FMFC | -7.3 | 42.5 | 18.9 | 0.3
9198 | A | 38 | FMFC | -7.4 | 43.3 | 18.7 | 0.3
9199 | A | 38 | FMFC | -7.5 | 44 | 18.6 | 0.3
9200 | A | 38 | FMFC | -7.5 | 44.4 | 18.5 | 0.3
9201 | A | 38 | FMFC | -7.6 | 45.1 | 18.3 | 0.3
9202 | A | 38 | FMFC | -7.7 | 45.9 | 18.2 | 0.3
9203 | A | 38 | FMFC | -7.7 | 46.1 | 18.1 | 0.3
9204 | A | 38 | FMFC | -7.8 | 46.9 | 18 | 0.3
9205 | A | 38 | FMFC | -7.9 | 47.6 | 17.8 | 0.3
9206 | A | 38 | FMFC | -8 | 47.9 | 17.6 | 0.3
9207 | A | 38 | FMFC | -8 | 49 | 17.6 | 0.3
9208 | A | 38 | FMFC | -8.1 | 49.4 | 17.4 | 0.3
9209 | A | 38 | FMFC | -8.2 | 50.1 | 17.2 | 0.3
9210 | A | 38 | FMFC | -8.3 | 50.8 | 17.1 | 0.4
9211 | A | 38 | FMFC | -8.4 | 51.5 | 17 | 0.4
9212 | A | 38 | FMFC | -8.4 | 51.9 | 16.9 | 0.4
9213 | A | 38 | FMFC | -8.5 | 52.6 | 16.7 | 0.4
9214 | A | 38 | FMFC | -8.6 | 53.5 | 16.6 | 0.4
9215 | A | 38 | FMFC | -8.7 | 54.3 | 16.4 | 0.4
9216 | A | 38 | FMFC | -8.7 | 55.1 | 16.3 | 0.4
9217 | A | 38 | FMFC | -8.8 | 55.1 | 16.2 | 0.4
9218 | A | 38 | FMFC | -8.9 | 55.9 | 16 | 0.4
9219 | A | 38 | FMFC | -9 | 56.7 | 15.9 | 0.4
9220 | A | 38 | FMFC | -9 | 57.5 | 15.8 | 0.4
9221 | A | 38 | FMFC | -9.1 | 58.2 | 15.6 | 0.4
9222 | A | 38 | FMFC | -9.2 | 59 | 15.5 | 0.4
9223 | A | 38 | FMFC | -9.3 | 59.8 | 15.4 | 0.4
9224 | A | 38 | FMFC | -9.3 | 60.5 | 15.2 | 0.4
9225 | A | 38 | FMFC | -9.4 | 61.3 | 15.1 | 0.4
9226 | A | 38 | FMFC | -9.5 | 62.1 | 14.9 | 0.4
9227 | A | 38 | FMFC | -9.6 | 62.8 | 14.8 | 0.4
9228 | A | 38 | FMFC | -9.6 | 63.6 | 14.7 | 0.4
9229 | A | 38 | FMFC | -9.7 | 64.3 | 14.6 | 0.4
9230 | A | 38 | FMFC | -9.8 | 65 | 14.5 | 0.4
9231 | A | 38 | FMFC | -9.9 | 65.8 | 14.3 | 0.5
9232 | A | 38 | FMFC | -9.9 | 66.5 | 14.1 | 0.5
9233 | A | 38 | FMFC | -10 | 67.2 | 14 | 0.5
9234 | A | 38 | FMFC | -10.1 | 68 | 13.9 | 0.5
9235 | A | 38 | FMFC | -10.2 | 69.2 | 13.7 | 0.5
9236 | A | 38 | FMFC | -10.2 | 69.4 | 13.6 | 0.5
9237 | A | 38 | FMFC | -10.3 | 70.7 | 13.5 | 0.5
9238 | A | 38 | FMFC | -10.4 | 71.4 | 13.3 | 0.5
9239 | A | 38 | FMFC | -10.5 | 72.2 | 13.2 | 0.5
9240 | A | 38 | FMFC | -10.5 | 73 | 13.1 | 0.5
9241 | A | 38 | FMFC | -10.6 | 73.8 | 12.9 | 0.5
9242 | A | 38 | FMFC | -10.7 | 74.5 | 12.8 | 0.5
9243 | A | 38 | FMFC | -10.8 | 75.6 | 12.7 | 0.5
9244 | A | 38 | FMFC | -10.9 | 76.5 | 12.5 | 0.5
9245 | A | 38 | FMFC | -10.9 | 77.3 | 12.3 | 0.5
11317 | C | 39 | FMFC | -24.3 | 466.5 | -11.7 | 3.2
11318 | C | 39 | FMFC | -24.3 | 469.6 | -11.7 | 3.2
11319 | C | 39 | FMFC | -24.4 | 472.1 | -11.9 | 3.3
11320 | C | 39 | FMFC | -24.5 | 474.6 | -12 | 3.3
11321 | C | 39 | FMFC | -24.5 | 476.8 | -12.1 | 3.3
11322 | C | 39 | FMFC | -24.6 | 476.5 | -12.2 | 3.3
11323 | C | 39 | FMFC | -24.6 | 477.2 | -12.3 | 3.3
11324 | C | 39 | FMFC | -24.6 | 480 | -12.3 | 3.3
11325 | C | 39 | FMFC | -24.9 | 484 | -12.8 | 3.3
11326 | C | 39 | FMFC | -25.1 | 488 | -13.2 | 3.4
11327 | C | 39 | FMFC | -25.2 | 489.2 | -13.3 | 3.4
11328 | C | 39 | FMFC | -25.2 | 490.4 | -13.4 | 3.4
11329 | A | 1 | FMLC | 1.8 | 0.9 | 35.2 | 0
11330 | A | 1 | FMLC | 1.6 | 1 | 34.9 | 0
11331 | A | 1 | FMLC | 1.5 | 1.2 | 34.7 | 0
11332 | A | 1 | FMLC | 1.4 | 1.3 | 34.5 | 0
11333 | A | 1 | FMLC | 1.3 | 1.4 | 34.3 | 0
11334 | A | 1 | FMLC | 1.2 | 1.6 | 34.1 | 0
11335 | A | 1 | FMLC | 1.1 | 1.7 | 33.9 | 0
11336 | A | 1 | FMLC | 1 | 1.8 | 33.8 | 0
11337 | A | 1 | FMLC | 0.9 | 1.6 | 33.6 | 0
11338 | A | 1 | FMLC | 0.8 | 1.7 | 33.5 | 0
11339 | A | 1 | FMLC | 0.8 | 1.7 | 33.4 | 0
11340 | A | 1 | FMLC | 0.7 | 1.9 | 33.2 | 0
11341 | A | 1 | FMLC | 0.6 | 1.9 | 33 | 0
11342 | A | 1 | FMLC | 0.5 | 2.1 | 32.9 | 0
11343 | A | 1 | FMLC | 0.5 | 2.2 | 32.8 | 0
11344 | A | 1 | FMLC | 0.4 | 2.4 | 32.7 | 0
11345 | A | 1 | FMLC | 0.4 | 2.5 | 32.6 | 0
11346 | A | 1 | FMLC | 0.3 | 2.6 | 32.5 | 0
11347 | A | 1 | FMLC | 0.2 | 2.6 | 32.3 | 0
11348 | A | 1 | FMLC | 0.2 | 2.8 | 32.3 | 0
11349 | A | 1 | FMLC | 0.1 | 2.8 | 32.1 | 0
11350 | A | 1 | FMLC | 0 | 2.8 | 32 | 0
11351 | A | 1 | FMLC | -0.1 | 3 | 31.9 | 0
11352 | A | 1 | FMLC | -0.2 | 3 | 31.7 | 0
11353 | A | 1 | FMLC | -0.3 | 3.2 | 31.6 | 0
11354 | A | 1 | FMLC | -0.3 | 3.2 | 31.6 | 0
11355 | A | 1 | FMLC | -0.4 | 3.3 | 31.4 | 0
11356 | A | 1 | FMLC | -0.5 | 3.4 | 31.2 | 0
11357 | A | 1 | FMLC | -0.5 | 3.5 | 31.1 | 0
11358 | A | 1 | FMLC | -0.6 | 3.5 | 31 | 0
11359 | A | 1 | FMLC | -0.7 | 3.7 | 30.8 | 0
11360 | A | 1 | FMLC | -0.7 | 3.7 | 30.8 | 0
11361 | A | 1 | FMLC | -0.8 | 3.8 | 30.7 | 0
11362 | A | 1 | FMLC | -0.9 | 3.9 | 30.5 | 0
11363 | A | 1 | FMLC | -0.9 | 3.9 | 30.4 | 0
11364 | A | 1 | FMLC | -1 | 4 | 30.3 | 0
7211 | B | 36 | FMFC | -2.6 | 2.9 | 27.3 | 0
7212 | B | 36 | FMFC | -2.7 | 3 | 27.1 | 0
7213 | B | 36 | FMFC | -2.8 | 3 | 27 | 0
7214 | B | 36 | FMFC | -2.8 | 3 | 26.9 | 0
7215 | B | 36 | FMFC | -2.9 | 3.1 | 26.7 | 0
9317 | A | 38 | FMFC | -16.3 | 159.9 | 2.6 | 1.1
3677 | B | 24 | FMFC | -11.6 | 179.9 | 11.2 | 1.2
3678 | B | 24 | FMFC | -11.6 | 181.1 | 11.1 | 1.2
3679 | B | 24 | FMFC | -11.7 | 182.1 | 10.9 | 1.3
3680 | B | 24 | FMFC | -11.8 | 184.3 | 10.7 | 1.3
3681 | B | 24 | FMFC | -11.9 | 186.3 | 10.7 | 1.3
3682 | B | 24 | FMFC | -11.9 | 187.5 | 10.5 | 1.3
3683 | B | 24 | FMFC | -12 | 188.5 | 10.4 | 1.3
3684 | B | 24 | FMFC | -12.1 | 190.1 | 10.2 | 1.3
3685 | B | 24 | FMFC | -12.2 | 191.5 | 10.1 | 1.3
3686 | B | 24 | FMFC | -12.3 | 193.7 | 10 | 1.3
3687 | B | 24 | FMFC | -12.3 | 207 | 9.9 | 1.4
3688 | B | 24 | FMFC | -12.4 | 208.3 | 9.7 | 1.4
3689 | B | 24 | FMFC | -12.5 | 208.8 | 9.5 | 1.4
3690 | B | 24 | FMFC | -12.6 | 209.8 | 9.4 | 1.4
3691 | B | 24 | FMFC | -12.6 | 210.2 | 9.3 | 1.4
3692 | B | 24 | FMFC | -12.7 | 212.7 | 9.2 | 1.5
3693 | B | 24 | FMFC | -12.8 | 213.4 | 9.1 | 1.5
3694 | B | 24 | FMFC | -12.8 | 215.3 | 8.9 | 1.5
3695 | B | 24 | FMFC | -12.9 | 217.3 | 8.7 | 1.5
3696 | B | 24 | FMFC | -13 | 218.6 | 8.6 | 1.5
3697 | B | 24 | FMFC | -13.1 | 220.3 | 8.5 | 1.5
3698 | B | 24 | FMFC | -13.2 | 221.3 | 8.3 | 1.5
3699 | B | 24 | FMFC | -13.2 | 224 | 8.2 | 1.5
3700 | B | 24 | FMFC | -13.3 | 225.3 | 8 | 1.6
3701 | B | 24 | FMFC | -13.4 | 227.2 | 7.9 | 1.6
3702 | B | 24 | FMFC | -13.5 | 229.3 | 7.8 | 1.6
3703 | B | 24 | FMFC | -13.5 | 230.1 | 7.7 | 1.6
3704 | B | 24 | FMFC | -13.6 | 232.7 | 7.6 | 1.6
3705 | B | 24 | FMFC | -13.7 | 234.1 | 7.4 | 1.6
3706 | B | 24 | FMFC | -13.8 | 235.8 | 7.2 | 1.6
3707 | B | 24 | FMFC | -13.9 | 237.1 | 7 | 1.6
3708 | B | 24 | FMFC | -13.9 | 238.9 | 7 | 1.6
3709 | B | 24 | FMFC | -14 | 241.2 | 6.8 | 1.7
3710 | B | 24 | FMFC | -14.1 | 242.8 | 6.7 | 1.7
3711 | B | 24 | FMFC | -14.1 | 245 | 6.6 | 1.7
3712 | B | 24 | FMFC | -14.2 | 246.6 | 6.4 | 1.7
3713 | B | 24 | FMFC | -14.3 | 249.4 | 6.3 | 1.7
3714 | B | 24 | FMFC | -14.4 | 251.2 | 6.1 | 1.7
3715 | B | 24 | FMFC | -14.4 | 252.6 | 6 | 1.7
3716 | B | 24 | FMFC | -14.5 | 255 | 5.9 | 1.8
3717 | B | 24 | FMFC | -14.6 | 257.5 | 5.8 | 1.8
3718 | B | 24 | FMFC | -14.7 | 259.4 | 5.6 | 1.8
3719 | B | 24 | FMFC | -14.8 | 261.4 | 5.4 | 1.8
3720 | B | 24 | FMFC | -14.8 | 263.6 | 5.3 | 1.8
3721 | B | 24 | FMFC | -14.9 | 265.8 | 5.2 | 1.8
3722 | B | 24 | FMFC | -15 | 267.3 | 5 | 1.8
3723 | B | 24 | FMFC | -15.1 | 269.6 | 4.9 | 1.9
3724 | B | 24 | FMFC | -15.2 | 271.3 | 4.7 | 1.9
3725 | B | 24 | FMFC | -15.2 | 273.8 | 4.6 | 1.9
3726 | B | 24 | FMFC | -15.3 | 276.9 | 4.5 | 1.9
3727 | B | 24 | FMFC | -15.4 | 278.9 | 4.3 | 1.9
3728 | B | 24 | FMFC | -15.5 | 281.1 | 4.2 | 1.9
3729 | B | 24 | FMFC | -15.6 | 284 | 4 | 2
3730 | B | 24 | FMFC | -15.6 | 285.5 | 3.9 | 2
3731 | B | 24 | FMFC | -15.7 | 287.7 | 3.8 | 2
3732 | B | 24 | FMFC | -15.8 | 290.6 | 3.6 | 2
3733 | B | 24 | FMFC | -15.8 | 292.7 | 3.5 | 2
3734 | B | 24 | FMFC | -15.9 | 293.8 | 3.5 | 2
3735 | B | 24 | FMFC | -16 | 297.5 | 3.2 | 2.1
3736 | B | 24 | FMFC | -16.1 | 298.7 | 3.1 | 2.1
3737 | B | 24 | FMFC | -16.2 | 301.3 | 2.9 | 2.1
3738 | B | 24 | FMFC | -16.2 | 303.2 | 2.8 | 2.1
3739 | B | 24 | FMFC | -16.3 | 306.2 | 2.7 | 2.1
3740 | B | 24 | FMFC | -16.4 | 307.9 | 2.5 | 2.1
3741 | B | 24 | FMFC | -16.4 | 309.6 | 2.4 | 2.1
3742 | B | 24 | FMFC | -16.5 | 312.9 | 2.3 | 2.2
3743 | B | 24 | FMFC | -16.6 | 314.9 | 2.1 | 2.2
3744 | B | 24 | FMFC | -16.7 | 317.3 | 2 | 2.2
3745 | B | 24 | FMFC | -16.7 | 319.1 | 1.9 | 2.2
3746 | B | 24 | FMFC | -16.8 | 321 | 1.8 | 2.2
3747 | B | 24 | FMFC | -16.9 | 323.9 | 1.6 | 2.2
3748 | B | 24 | FMFC | -17 | 326.4 | 1.4 | 2.3
3749 | B | 24 | FMFC | -17 | 329.1 | 1.4 | 2.3
3750 | B | 24 | FMFC | -17.1 | 331.3 | 1.2 | 2.3
3751 | B | 24 | FMFC | -17.2 | 332.7 | 1 | 2.3
3752 | B | 24 | FMFC | -17.2 | 335.4 | 1 | 2.3
3753 | B | 24 | FMFC | -17.4 | 337.7 | 0.7 | 2.3
3754 | B | 24 | FMFC | -17.5 | 339.9 | 0.5 | 2.3
3755 | B | 24 | FMFC | -17.6 | 342.1 | 0.3 | 2.4
3756 | B | 24 | FMFC | -17.6 | 343.9 | 0.3 | 2.4
3757 | B | 24 | FMFC | -17.7 | 347.8 | 0.1 | 2.4
3758 | B | 24 | FMFC | -17.8 | 350 | 0 | 2.4
3759 | B | 24 | FMFC | -17.8 | 351.9 | -0.1 | 2.4
3760 | B | 24 | FMFC | -17.9 | 355.5 | -0.3 | 2.5
3761 | B | 24 | FMFC | -18.1 | 356.9 | -0.5 | 2.5
3762 | B | 24 | FMFC | -18.1 | 358.7 | -0.6 | 2.5
3763 | B | 24 | FMFC | -18.2 | 361.8 | -0.7 | 2.5
3764 | B | 24 | FMFC | -18.2 | 363.6 | -0.8 | 2.5
3765 | B | 24 | FMFC | -18.3 | 366.9 | -1 | 2.5
3766 | B | 24 | FMFC | -18.4 | 369.3 | -1.1 | 2.5
3767 | B | 24 | FMFC | -18.5 | 371.8 | -1.3 | 2.6
3768 | B | 24 | FMFC | -18.6 | 372.9 | -1.5 | 2.6
7452 | B | 36 | FMFC | -20.8 | 126.7 | -5.5 | 0.9
7453 | B | 36 | FMFC | -20.9 | 127.6 | -5.6 | 0.9
7454 | B | 36 | FMFC | -20.9 | 129 | -5.6 | 0.9
7455 | B | 36 | FMFC | -21 | 129.8 | -5.8 | 0.9
7456 | B | 36 | FMFC | -21.1 | 130.9 | -6 | 0.9
7457 | B | 36 | FMFC | -21.2 | 131.8 | -6.2 | 0.9
7458 | B | 36 | FMFC | -21.2 | 132.7 | -6.2 | 0.9
7459 | B | 36 | FMFC | -21.3 | 133.7 | -6.3 | 0.9
7460 | B | 36 | FMFC | -21.4 | 135.4 | -6.5 | 0.9
7461 | B | 36 | FMFC | -21.5 | 135.6 | -6.7 | 0.9
7462 | B | 36 | FMFC | -21.6 | 137.2 | -6.8 | 0.9
7463 | B | 36 | FMFC | -21.6 | 138.1 | -6.9 | 1
7464 | B | 36 | FMFC | -21.7 | 139.1 | -7.1 | 1
7465 | B | 36 | FMFC | -21.8 | 140.1 | -7.2 | 1
7466 | B | 36 | FMFC | -21.9 | 141.1 | -7.4 | 1
7467 | B | 36 | FMFC | -21.9 | 142.8 | -7.4 | 1
7468 | B | 36 | FMFC | -22 | 143.7 | -7.6 | 1
7469 | B | 36 | FMFC | -22.1 | 144.8 | -7.8 | 1
7470 | B | 36 | FMFC | -22.2 | 145.7 | -8 | 1
7471 | B | 36 | FMFC | -22.2 | 147.6 | -8 | 1
7472 | B | 36 | FMFC | -22.3 | 148.5 | -8.1 | 1
7473 | B | 36 | FMFC | -22.3 | 149.4 | -8.2 | 1
7474 | B | 36 | FMFC | -22.5 | 150.4 | -8.5 | 1
7475 | B | 36 | FMFC | -22.6 | 152.1 | -8.6 | 1
7476 | B | 36 | FMFC | -22.6 | 152.9 | -8.7 | 1.1
7477 | B | 36 | FMFC | -22.7 | 153.9 | -8.8 | 1.1
7478 | B | 36 | FMFC | -22.8 | 154.9 | -9 | 1.1
7479 | B | 36 | FMFC | -22.9 | 155.9 | -9.2 | 1.1
7480 | B | 36 | FMFC | -22.9 | 156.7 | -9.2 | 1.1
7481 | B | 36 | FMFC | -22.9 | 158.8 | -9.3 | 1.1
7482 | B | 36 | FMFC | -23.1 | 159.7 | -9.5 | 1.1
7483 | B | 36 | FMFC | -23.2 | 160.1 | -9.8 | 1.1
7484 | B | 36 | FMFC | -23.2 | 161.6 | -9.8 | 1.1
7485 | B | 36 | FMFC | -23.3 | 162.6 | -9.9 | 1.1
7486 | B | 36 | FMFC | -23.3 | 163.6 | -9.9 | 1.1
7487 | B | 36 | FMFC | -23.5 | 165.2 | -10.3 | 1.1
7488 | B | 36 | FMFC | -23.5 | 166.6 | -10.3 | 1.1
7489 | B | 36 | FMFC | -23.6 | 167.6 | -10.5 | 1.2
7490 | B | 36 | FMFC | -23.6 | 169.1 | -10.5 | 1.2
7144 | A | 36 | FMFC | -26.1 | 167 | -14.9 | 1.2
7145 | A | 36 | FMFC | -26.2 | 167 | -15.1 | 1.2
7146 | A | 36 | FMFC | -26.2 | 166.9 | -15.2 | 1.2
7147 | A | 36 | FMFC | -26.2 | 166.8 | -15.2 | 1.1
7148 | A | 36 | FMFC | -26.4 | 167.2 | -15.5 | 1.2
7149 | A | 36 | FMFC | -26.6 | 167.2 | -15.8 | 1.2
7150 | A | 36 | FMFC | -26.5 | 167 | -15.7 | 1.2
7151 | A | 36 | FMFC | -26.5 | 166.8 | -15.7 | 1.1
7152 | B | 36 | FMFC | 1.8 | 0 | 35.2 | 0
7153 | B | 36 | FMFC | 1.7 | 0.1 | 35.1 | 0
7154 | B | 36 | FMFC | 1.6 | 0.2 | 34.8 | 0
7155 | B | 36 | FMFC | 1.4 | 0.3 | 34.5 | 0
7156 | B | 36 | FMFC | 1.3 | 0.3 | 34.3 | 0
7157 | B | 36 | FMFC | 1.2 | 0.4 | 34.2 | 0
7158 | B | 36 | FMFC | 1.2 | 0.4 | 34.2 | 0
7159 | B | 36 | FMFC | 1.1 | 0.4 | 34 | 0
7160 | B | 36 | FMFC | 1 | 0.5 | 33.8 | 0
7161 | B | 36 | FMFC | 0.9 | 0.5 | 33.7 | 0
7162 | B | 36 | FMFC | 0.9 | 0.6 | 33.6 | 0
7163 | B | 36 | FMFC | 0.8 | 0.7 | 33.4 | 0
7164 | B | 36 | FMFC | 0.7 | 0.7 | 33.3 | 0
7165 | B | 36 | FMFC | 0.7 | 0.7 | 33.2 | 0
7166 | B | 36 | FMFC | 0.6 | 0.8 | 33.1 | 0
7167 | B | 36 | FMFC | 0.5 | 0.9 | 32.9 | 0
7168 | B | 36 | FMFC | 0.5 | 0.9 | 32.9 | 0
7169 | B | 36 | FMFC | 0.4 | 0.9 | 32.7 | 0
7170 | B | 36 | FMFC | 0.3 | 1 | 32.5 | 0
7171 | B | 36 | FMFC | 0.2 | 1 | 32.4 | 0
7172 | B | 36 | FMFC | 0.2 | 1.1 | 32.3 | 0
7173 | B | 36 | FMFC | 0.1 | 1.1 | 32.2 | 0
7174 | B | 36 | FMFC | 0 | 1.2 | 32 | 0
7175 | B | 36 | FMFC | 0 | 1.3 | 32 | 0
7176 | B | 36 | FMFC | -0.1 | 1.3 | 31.8 | 0
7177 | B | 36 | FMFC | -0.2 | 1.3 | 31.6 | 0
7178 | B | 36 | FMFC | -0.2 | 1.4 | 31.6 | 0
7179 | B | 36 | FMFC | -0.3 | 1.4 | 31.5 | 0
7180 | B | 36 | FMFC | -0.4 | 1.5 | 31.3 | 0
7181 | B | 36 | FMFC | -0.4 | 1.5 | 31.2 | 0
7182 | B | 36 | FMFC | -0.5 | 1.6 | 31.1 | 0
7183 | B | 36 | FMFC | -0.6 | 1.5 | 30.9 | 0
7184 | B | 36 | FMFC | -0.7 | 1.6 | 30.8 | 0
7185 | B | 36 | FMFC | -0.7 | 1.6 | 30.7 | 0
7186 | B | 36 | FMFC | -0.8 | 1.6 | 30.6 | 0
7187 | B | 36 | FMFC | -0.9 | 1.7 | 30.4 | 0
7188 | B | 36 | FMFC | -1 | 1.8 | 30.3 | 0
7189 | B | 36 | FMFC | -1 | 1.8 | 30.2 | 0
7190 | B | 36 | FMFC | -1.1 | 1.8 | 30 | 0
7191 | B | 36 | FMFC | -1.2 | 1.9 | 29.8 | 0
7192 | B | 36 | FMFC | -1.2 | 1.9 | 29.8 | 0
7193 | B | 36 | FMFC | -1.3 | 2 | 29.6 | 0
7194 | B | 36 | FMFC | -1.4 | 2 | 29.5 | 0
7195 | B | 36 | FMFC | -1.4 | 2.1 | 29.4 | 0
7196 | B | 36 | FMFC | -1.5 | 2.1 | 29.3 | 0
7197 | B | 36 | FMFC | -1.6 | 2.2 | 29.1 | 0
7198 | B | 36 | FMFC | -1.7 | 2.2 | 28.9 | 0
7199 | B | 36 | FMFC | -1.7 | 2.3 | 28.9 | 0
7200 | B | 36 | FMFC | -1.8 | 2.3 | 28.7 | 0
7201 | B | 36 | FMFC | -1.9 | 2.4 | 28.5 | 0
7202 | B | 36 | FMFC | -2 | 2.3 | 28.5 | 0
7203 | B | 36 | FMFC | -2 | 2.4 | 28.4 | 0
7204 | B | 36 | FMFC | -2.1 | 2.5 | 28.2 | 0
7205 | B | 36 | FMFC | -2.2 | 2.5 | 28 | 0
7206 | B | 36 | FMFC | -2.3 | 2.6 | 28 | 0
7207 | B | 36 | FMFC | -2.3 | 2.7 | 27.8 | 0
7208 | B | 36 | FMFC | -2.4 | 2.7 | 27.6 | 0
7209 | B | 36 | FMFC | -2.5 | 2.8 | 27.5 | 0
7210 | B | 36 | FMFC | -2.5 | 2.8 | 27.5 | 0
33430 | C | 35 | FMFC - PM | -12.3 | 154 | 9.9 | 1.1
33431 | C | 35 | FMFC - PM | -12.3 | 154.7 | 9.9 | 1.1
33432 | C | 35 | FMFC - PM | -12.3 | 156.1 | 10 | 1.1
33433 | C | 35 | FMFC - PM | -12.3 | 157 | 10 | 1.1
11370 | A | 1 | FMLC | -1.4 | 4.6 | 29.6 | 0
4414 | B | 25 | FMFC | -21.1 | 380.2 | -6 | 2.6
4415 | B | 25 | FMFC | -21.2 | 383.2 | -6.2 | 2.6
4416 | B | 25 | FMFC | -21.3 | 386 | -6.3 | 2.7
4417 | B | 25 | FMFC | -21.3 | 388.8 | -6.3 | 2.7
4418 | B | 25 | FMFC | -21.5 | 391.1 | -6.6 | 2.7
4419 | B | 25 | FMFC | -21.5 | 393.9 | -6.7 | 2.7
4420 | B | 25 | FMFC | -21.6 | 396.9 | -6.8 | 2.7
4421 | B | 25 | FMFC | -21.6 | 399.9 | -6.9 | 2.8
4422 | B | 25 | FMFC | -21.8 | 401.3 | -7.2 | 2.8
4423 | B | 25 | FMFC | -21.8 | 404.4 | -7.3 | 2.8
4424 | C | 25 | FMFC | 2.2 | 0.1 | 36 | 0
4425 | C | 25 | FMFC | 2.1 | 0.2 | 35.8 | 0
4426 | C | 25 | FMFC | 2 | 0.3 | 35.6 | 0
4427 | C | 25 | FMFC | 2 | 0.4 | 35.5 | 0
4428 | C | 25 | FMFC | 1.9 | 0.6 | 35.3 | 0
4429 | C | 25 | FMFC | 1.8 | 0.8 | 35.2 | 0
4430 | C | 25 | FMFC | 1.7 | 0.9 | 35.1 | 0
4431 | C | 25 | FMFC | 1.6 | 1.1 | 34.9 | 0
4432 | C | 25 | FMFC | 1.6 | 1.2 | 34.8 | 0
4433 | C | 25 | FMFC | 1.5 | 1.3 | 34.7 | 0
4434 | C | 25 | FMFC | 1.4 | 1.4 | 34.5 | 0
4435 | C | 25 | FMFC | 1.4 | 1.6 | 34.4 | 0
4436 | C | 25 | FMFC | 1.3 | 1.7 | 34.3 | 0
4437 | C | 25 | FMFC | 1.2 | 1.9 | 34.2 | 0
4438 | C | 25 | FMFC | 1.1 | 2 | 34 | 0
4439 | C | 25 | FMFC | 1.1 | 2.1 | 33.9 | 0
4440 | C | 25 | FMFC | 1 | 2.2 | 33.8 | 0
4441 | C | 25 | FMFC | 1 | 2.4 | 33.7 | 0
4442 | C | 25 | FMFC | 0.9 | 2.5 | 33.6 | 0
4443 | C | 25 | FMFC | 0.8 | 2.5 | 33.4 | 0
4444 | C | 25 | FMFC | 0.7 | 2.5 | 33.3 | 0
4445 | C | 25 | FMFC | 0.7 | 2.6 | 33.2 | 0
4446 | C | 25 | FMFC | 0.6 | 2.7 | 33.1 | 0
4447 | C | 25 | FMFC | 0.5 | 2.7 | 32.9 | 0
4448 | C | 25 | FMFC | 0.5 | 2.9 | 32.8 | 0
4449 | C | 25 | FMFC | 0.4 | 3.8 | 32.7 | 0
4450 | C | 25 | FMFC | 0.3 | 4 | 32.6 | 0
4451 | C | 25 | FMFC | 0.2 | 4.5 | 32.4 | 0
4452 | C | 25 | FMFC | 0.2 | 5 | 32.3 | 0
4453 | C | 25 | FMFC | 0.1 | 5.4 | 32.2 | 0
4454 | C | 25 | FMFC | 0 | 5.5 | 32 | 0
4455 | C | 25 | FMFC | -0.1 | 6.1 | 31.9 | 0
4456 | C | 25 | FMFC | -0.1 | 6.3 | 31.8 | 0
4457 | C | 25 | FMFC | -0.2 | 6.7 | 31.7 | 0
4458 | C | 25 | FMFC | -0.3 | 7 | 31.5 | 0
4459 | C | 25 | FMFC | -0.3 | 7.4 | 31.4 | 0.1
4460 | C | 25 | FMFC | -0.4 | 7.7 | 31.3 | 0.1
4461 | C | 25 | FMFC | -0.5 | 8 | 31.1 | 0.1
4462 | C | 25 | FMFC | -0.6 | 8.4 | 31 | 0.1
4463 | C | 25 | FMFC | -0.6 | 8.7 | 30.9 | 0.1
4464 | C | 25 | FMFC | -0.7 | 9 | 30.7 | 0.1
4465 | C | 25 | FMFC | -0.8 | 9.2 | 30.6 | 0.1
4466 | C | 25 | FMFC | -0.9 | 9.6 | 30.4 | 0.1
4467 | C | 25 | FMFC | -0.9 | 10.1 | 30.4 | 0.1
4468 | C | 25 | FMFC | -1 | 10.3 | 30.2 | 0.1
4469 | C | 25 | FMFC | -1.1 | 10.6 | 30.1 | 0.1
4470 | C | 25 | FMFC | -1.1 | 10.9 | 30 | 0.1
4471 | C | 25 | FMFC | -1.2 | 11.5 | 29.9 | 0.1
4472 | C | 25 | FMFC | -1.3 | 12.1 | 29.7 | 0.1
4473 | C | 25 | FMFC | -1.4 | 12.4 | 29.5 | 0.1
4474 | C | 25 | FMFC | -1.5 | 12.6 | 29.4 | 0.1
4475 | C | 25 | FMFC | -1.5 | 13 | 29.3 | 0.1
4476 | C | 25 | FMFC | -1.6 | 13.3 | 29.2 | 0.1
4477 | C | 25 | FMFC | -1.7 | 13.6 | 29 | 0.1
4478 | C | 25 | FMFC | -1.7 | 14.3 | 28.9 | 0.1
4479 | C | 25 | FMFC | -1.8 | 14.5 | 28.8 | 0.1
4480 | C | 25 | FMFC | -1.9 | 14.9 | 28.6 | 0.1
4481 | C | 25 | FMFC | -2 | 15.4 | 28.5 | 0.1
4482 | C | 25 | FMFC | -2 | 15.7 | 28.4 | 0.1
4483 | C | 25 | FMFC | -2.1 | 16.1 | 28.3 | 0.1
4484 | C | 25 | FMFC | -2.2 | 16.9 | 28.1 | 0.1
4485 | C | 25 | FMFC | -2.3 | 17.2 | 28 | 0.1
4486 | C | 25 | FMFC | -2.3 | 17.5 | 27.9 | 0.1
4487 | C | 25 | FMFC | -2.4 | 18.2 | 27.7 | 0.1
4488 | C | 25 | FMFC | -2.5 | 18.2 | 27.5 | 0.1
4489 | C | 25 | FMFC | -2.5 | 18.7 | 27.5 | 0.1
4490 | C | 25 | FMFC | -2.6 | 19.2 | 27.4 | 0.1
7309 | B | 36 | FMFC | -10 | 26.4 | 14 | 0.2
7310 | B | 36 | FMFC | -10.1 | 27 | 13.9 | 0.2
7311 | B | 36 | FMFC | -10.2 | 26.9 | 13.7 | 0.2
7312 | B | 36 | FMFC | -10.2 | 27.2 | 13.6 | 0.2
7313 | B | 36 | FMFC | -10.3 | 27.8 | 13.5 | 0.2
7314 | B | 36 | FMFC | -10.4 | 28 | 13.4 | 0.2
7315 | B | 36 | FMFC | -10.4 | 28.6 | 13.3 | 0.2
7316 | B | 36 | FMFC | -10.5 | 29 | 13.1 | 0.2
7317 | B | 36 | FMFC | -10.6 | 29.6 | 13 | 0.2
6448 | C | 35 | FMFC | -0.1 | 8.1 | 31.8 | 0.1
6449 | C | 35 | FMFC | -0.2 | 8.1 | 31.6 | 0.1
6450 | C | 35 | FMFC | -0.3 | 8.2 | 31.4 | 0.1
6451 | C | 35 | FMFC | -0.4 | 8.3 | 31.3 | 0.1
6452 | C | 35 | FMFC | -0.5 | 8.3 | 31.1 | 0.1
6453 | C | 35 | FMFC | -0.6 | 8.8 | 31 | 0.1
6454 | C | 35 | FMFC | -0.7 | 9 | 30.8 | 0.1
6455 | C | 35 | FMFC | -0.7 | 9.1 | 30.7 | 0.1
6456 | C | 35 | FMFC | -0.8 | 9.2 | 30.5 | 0.1
6457 | C | 35 | FMFC | -0.9 | 9.2 | 30.3 | 0.1
6458 | C | 35 | FMFC | -1 | 9.4 | 30.2 | 0.1
6459 | C | 35 | FMFC | -1.1 | 9.7 | 30.1 | 0.1
6460 | C | 35 | FMFC | -1.2 | 10.5 | 29.9 | 0.1
6461 | C | 35 | FMFC | -1.3 | 10.5 | 29.7 | 0.1
6462 | C | 35 | FMFC | -1.4 | 10.5 | 29.5 | 0.1
6463 | C | 35 | FMFC | -1.4 | 10.9 | 29.4 | 0.1
6464 | C | 35 | FMFC | -1.5 | 10.9 | 29.3 | 0.1
6465 | C | 35 | FMFC | -1.6 | 11.2 | 29.2 | 0.1
6466 | C | 35 | FMFC | -1.7 | 11.2 | 29 | 0.1
6467 | C | 35 | FMFC | -1.8 | 11.5 | 28.8 | 0.1
6468 | C | 35 | FMFC | -1.9 | 11.8 | 28.6 | 0.1
6469 | C | 35 | FMFC | -2 | 11.8 | 28.5 | 0.1
6470 | C | 35 | FMFC | -2 | 12.8 | 28.4 | 0.1
6471 | C | 35 | FMFC | -2.1 | 12.8 | 28.3 | 0.1
6472 | C | 35 | FMFC | -2.2 | 12.9 | 28.1 | 0.1
6473 | C | 35 | FMFC | -2.3 | 12.9 | 27.9 | 0.1
6474 | C | 35 | FMFC | -2.4 | 13.2 | 27.7 | 0.1
6475 | C | 35 | FMFC | -2.5 | 13.5 | 27.6 | 0.1
6476 | C | 35 | FMFC | -2.5 | 13.5 | 27.5 | 0.1
6477 | C | 35 | FMFC | -2.6 | 13.8 | 27.4 | 0.1
6478 | C | 35 | FMFC | -2.7 | 14.1 | 27.2 | 0.1
6479 | C | 35 | FMFC | -2.8 | 14.2 | 27.1 | 0.1
6480 | C | 35 | FMFC | -2.9 | 15.7 | 26.9 | 0.1
6481 | C | 35 | FMFC | -3 | 15.6 | 26.7 | 0.1
6482 | C | 35 | FMFC | -3 | 15.6 | 26.6 | 0.1
6483 | C | 35 | FMFC | -3.1 | 15.7 | 26.5 | 0.1
6484 | C | 35 | FMFC | -3.2 | 16.1 | 26.3 | 0.1
6485 | C | 35 | FMFC | -3.3 | 16.1 | 26.2 | 0.1
6486 | C | 35 | FMFC | -3.4 | 16.5 | 26 | 0.1
6487 | C | 35 | FMFC | -3.4 | 16.4 | 25.8 | 0.1
6488 | C | 35 | FMFC | -3.5 | 16.8 | 25.8 | 0.1
6489 | C | 35 | FMFC | -3.6 | 17.1 | 25.6 | 0.1
6490 | C | 35 | FMFC | -3.7 | 17.5 | 25.4 | 0.1
6491 | C | 35 | FMFC | -3.8 | 18.4 | 25.3 | 0.1
6492 | C | 35 | FMFC | -3.8 | 18.6 | 25.2 | 0.1
6493 | C | 35 | FMFC | -3.9 | 18.6 | 25.1 | 0.1
6494 | C | 35 | FMFC | -4 | 19.1 | 24.9 | 0.1
6495 | C | 35 | FMFC | -4.1 | 19 | 24.7 | 0.1
6496 | C | 35 | FMFC | -4.2 | 19.3 | 24.5 | 0.1
6497 | C | 35 | FMFC | -4.2 | 19.6 | 24.5 | 0.1
6498 | C | 35 | FMFC | -4.3 | 20 | 24.4 | 0.1
6499 | C | 35 | FMFC | -4.4 | 20 | 24.2 | 0.1
6500 | C | 35 | FMFC | -4.5 | 20.3 | 24 | 0.1
6501 | C | 35 | FMFC | -4.5 | 21.4 | 23.9 | 0.1
6502 | C | 35 | FMFC | -4.6 | 21.7 | 23.8 | 0.1
6503 | C | 35 | FMFC | -4.7 | 21.7 | 23.6 | 0.1
6504 | C | 35 | FMFC | -4.8 | 22.1 | 23.5 | 0.2
6505 | C | 35 | FMFC | -4.8 | 22.1 | 23.3 | 0.2
6506 | C | 35 | FMFC | -4.9 | 22.9 | 23.2 | 0.2
6507 | C | 35 | FMFC | -5 | 22.8 | 23.1 | 0.2
6508 | C | 35 | FMFC | -5.1 | 23.1 | 22.9 | 0.2
6509 | C | 35 | FMFC | -5.2 | 23.5 | 22.7 | 0.2
6510 | C | 35 | FMFC | -5.2 | 24.2 | 22.6 | 0.2
6511 | C | 35 | FMFC | -5.3 | 24.7 | 22.5 | 0.2
6512 | C | 35 | FMFC | -5.4 | 25.1 | 22.4 | 0.2
6513 | C | 35 | FMFC | -5.5 | 25.1 | 22.2 | 0.2
6514 | C | 35 | FMFC | -5.5 | 25.4 | 22.1 | 0.2
6515 | C | 35 | FMFC | -5.6 | 25.8 | 21.9 | 0.2
6516 | C | 35 | FMFC | -5.7 | 26.1 | 21.8 | 0.2
6517 | C | 35 | FMFC | -5.8 | 26.5 | 21.7 | 0.2
6518 | C | 35 | FMFC | -5.9 | 27.5 | 21.5 | 0.2
6519 | C | 35 | FMFC | -5.9 | 27.8 | 21.3 | 0.2
6520 | C | 35 | FMFC | -6 | 28 | 21.3 | 0.2
6521 | C | 35 | FMFC | -6.1 | 28.4 | 21.1 | 0.2
6522 | C | 35 | FMFC | -6.2 | 28.8 | 20.9 | 0.2
6523 | C | 35 | FMFC | -6.2 | 29.1 | 20.8 | 0.2
6524 | C | 35 | FMFC | -6.3 | 29.5 | 20.7 | 0.2
6525 | C | 35 | FMFC | -6.4 | 30.2 | 20.6 | 0.2
6526 | C | 35 | FMFC | -6.4 | 30.5 | 20.4 | 0.2
6527 | C | 35 | FMFC | -6.5 | 31.3 | 20.3 | 0.2
6528 | C | 35 | FMFC | -6.6 | 31.2 | 20.2 | 0.2
6529 | C | 35 | FMFC | -6.7 | 32 | 20 | 0.2
6530 | C | 35 | FMFC | -6.7 | 32.3 | 19.9 | 0.2
6531 | C | 35 | FMFC | -6.8 | 32.6 | 19.7 | 0.2
6532 | C | 35 | FMFC | -6.9 | 33.4 | 19.5 | 0.2
6533 | C | 35 | FMFC | -7 | 33.7 | 19.5 | 0.2
6534 | C | 35 | FMFC | -7.1 | 34 | 19.3 | 0.2
6535 | C | 35 | FMFC | -7.1 | 34.4 | 19.2 | 0.2
6536 | C | 35 | FMFC | -7.2 | 35.2 | 19 | 0.2
6537 | C | 35 | FMFC | -7.3 | 35.5 | 18.9 | 0.2
6538 | C | 35 | FMFC | -7.4 | 36.2 | 18.8 | 0.2
6539 | C | 35 | FMFC | -7.4 | 36.6 | 18.6 | 0.3
6540 | C | 35 | FMFC | -7.5 | 36.8 | 18.5 | 0.3
6541 | C | 35 | FMFC | -7.6 | 37.6 | 18.3 | 0.3
6542 | C | 35 | FMFC | -7.7 | 38 | 18.2 | 0.3
6543 | C | 35 | FMFC | -7.8 | 38.8 | 18.1 | 0.3
6544 | C | 35 | FMFC | -7.8 | 39 | 17.9 | 0.3
6545 | C | 35 | FMFC | -7.9 | 39.5 | 17.8 | 0.3
6546 | C | 35 | FMFC | -8 | 40.3 | 17.6 | 0.3
6547 | C | 35 | FMFC | -8.1 | 40.5 | 17.5 | 0.3
6548 | C | 35 | FMFC | -8.1 | 40.9 | 17.4 | 0.3
6549 | C | 35 | FMFC | -8.2 | 41.8 | 17.2 | 0.3
6550 | C | 35 | FMFC | -8.3 | 42.5 | 17.2 | 0.3
6551 | C | 35 | FMFC | -8.4 | 43.2 | 17 | 0.3
6552 | C | 35 | FMFC | -8.4 | 43.5 | 16.8 | 0.3
6553 | C | 35 | FMFC | -8.5 | 44.4 | 16.7 | 0.3
6554 | C | 35 | FMFC | -8.6 | 44.3 | 16.6 | 0.3
6555 | C | 35 | FMFC | -8.7 | 45.1 | 16.4 | 0.3
6556 | C | 35 | FMFC | -8.7 | 45.4 | 16.3 | 0.3
6557 | C | 35 | FMFC | -8.8 | 46.2 | 16.1 | 0.3
6558 | C | 35 | FMFC | -8.9 | 46.9 | 16 | 0.3
6559 | C | 35 | FMFC | -9 | 47.7 | 15.9 | 0.3
6560 | C | 35 | FMFC | -9 | 48.1 | 15.8 | 0.3
6561 | C | 35 | FMFC | -9.1 | 48.9 | 15.6 | 0.3
6562 | C | 35 | FMFC | -9.2 | 49.2 | 15.4 | 0.3
6563 | C | 35 | FMFC | -9.3 | 50 | 15.4 | 0.3
6564 | C | 35 | FMFC | -9.3 | 50.3 | 15.2 | 0.3
6565 | C | 35 | FMFC | -9.4 | 51.2 | 15 | 0.4
6566 | C | 35 | FMFC | -9.5 | 52.2 | 14.9 | 0.4
6567 | C | 35 | FMFC | -9.6 | 52.7 | 14.8 | 0.4
27136 | A | 39 | LMLC - STOA | -1.3 | 7.8 | 29.7 | 0.1
27137 | A | 39 | LMLC - STOA | -1.4 | 8.2 | 29.5 | 0.1
27138 | A | 39 | LMLC - STOA | -1.4 | 8.7 | 29.4 | 0.1
27139 | A | 39 | LMLC - STOA | -1.5 | 8.8 | 29.3 | 0.1
2158 | B | 11 | FMFC | -10 | 398.8 | 14 | 2.7
2159 | B | 11 | FMFC | -10.1 | 400 | 13.8 | 2.8
2160 | B | 11 | FMFC | -10.2 | 403.2 | 13.6 | 2.8
2161 | B | 11 | FMFC | -10.3 | 405.4 | 13.6 | 2.8
2162 | B | 11 | FMFC | -10.3 | 407.3 | 13.4 | 2.8
2163 | B | 11 | FMFC | -10.4 | 408.4 | 13.3 | 2.8
2164 | B | 11 | FMFC | -10.5 | 411.5 | 13.1 | 2.8
2165 | B | 11 | FMFC | -10.6 | 415.2 | 12.9 | 2.9
2166 | B | 11 | FMFC | -10.7 | 416.7 | 12.8 | 2.9
2167 | B | 11 | FMFC | -10.7 | 417 | 12.7 | 2.9
2168 | B | 11 | FMFC | -10.8 | 418.3 | 12.6 | 2.9
2169 | B | 11 | FMFC | -10.9 | 422.8 | 12.4 | 2.9
2170 | B | 11 | FMFC | -11 | 425 | 12.3 | 2.9
2171 | B | 11 | FMFC | -11 | 425.3 | 12.2 | 2.9
2172 | B | 11 | FMFC | -11.1 | 426.5 | 12.1 | 2.9
2173 | B | 11 | FMFC | -11.2 | 428.7 | 11.9 | 3
2174 | B | 11 | FMFC | -11.3 | 431.3 | 11.8 | 3
2175 | B | 11 | FMFC | -11.3 | 431.8 | 11.7 | 3
2176 | B | 11 | FMFC | -11.4 | 433 | 11.5 | 3
2177 | B | 11 | FMFC | -11.5 | 437.3 | 11.3 | 3
2178 | B | 11 | FMFC | -11.6 | 438.1 | 11.2 | 3
2179 | B | 11 | FMFC | -11.6 | 437.7 | 11.1 | 3
2180 | B | 11 | FMFC | -11.7 | 439.7 | 10.9 | 3
2181 | B | 11 | FMFC | -11.8 | 442.5 | 10.8 | 3.1
2182 | B | 11 | FMFC | -11.9 | 443.8 | 10.7 | 3.1
2183 | B | 11 | FMFC | -11.9 | 443.5 | 10.6 | 3.1
2184 | B | 11 | FMFC | -12 | 444.5 | 10.4 | 3.1
2185 | B | 11 | FMFC | -12.1 | 447.4 | 10.2 | 3.1
2186 | B | 11 | FMFC | -12.2 | 449.2 | 10.1 | 3.1
2187 | B | 11 | FMFC | -12.2 | 448.9 | 10 | 3.1
2188 | B | 11 | FMFC | -12.3 | 448.5 | 9.9 | 3.1
2189 | B | 11 | FMFC | -12.4 | 451 | 9.7 | 3.1
2190 | B | 11 | FMFC | -12.5 | 454.4 | 9.5 | 3.1
2191 | B | 11 | FMFC | -12.5 | 455.4 | 9.5 | 3.1
2192 | B | 11 | FMFC | -12.6 | 455.1 | 9.4 | 3.1
2193 | B | 11 | FMFC | -12.7 | 454.9 | 9.2 | 3.1
2194 | B | 11 | FMFC | -12.8 | 454.8 | 9.1 | 3.1
2195 | B | 11 | FMFC | -12.9 | 457.9 | 8.9 | 3.2
2196 | B | 11 | FMFC | -12.9 | 458.4 | 8.8 | 3.2
2197 | B | 11 | FMFC | -13 | 458.1 | 8.7 | 3.2
2198 | B | 11 | FMFC | -13.1 | 458 | 8.5 | 3.2
2199 | B | 11 | FMFC | -13.1 | 457.9 | 8.4 | 3.2
2200 | B | 11 | FMFC | -13.2 | 458.6 | 8.2 | 3.2
2201 | B | 11 | FMFC | -13.3 | 458.4 | 8.2 | 3.2
2202 | B | 11 | FMFC | -13.4 | 458.2 | 8 | 3.2
2203 | B | 11 | FMFC | -13.5 | 458.1 | 7.8 | 3.2
2204 | B | 11 | FMFC | -13.5 | 458 | 7.7 | 3.2
2205 | B | 11 | FMFC | -13.6 | 458 | 7.6 | 3.2
2206 | B | 11 | FMFC | -13.7 | 457.5 | 7.4 | 3.2
2207 | C | 11 | FMFC | 5.2 | 0 | 41.3 | 0
2208 | C | 11 | FMFC | 4.7 | 0 | 40.5 | 0
2209 | C | 11 | FMFC | 4.5 | 0 | 40.1 | 0
2210 | C | 11 | FMFC | 4.4 | 0 | 39.9 | 0
2211 | C | 11 | FMFC | 4.2 | 0 | 39.6 | 0
2212 | C | 11 | FMFC | 4 | 0 | 39.2 | 0
2213 | C | 11 | FMFC | 3.9 | 2.4 | 39 | 0
2214 | C | 11 | FMFC | 3.8 | 6.8 | 38.8 | 0
2215 | C | 11 | FMFC | 3.7 | 8.4 | 38.6 | 0.1
2216 | C | 11 | FMFC | 3.5 | 10 | 38.3 | 0.1
2217 | C | 11 | FMFC | 3.4 | 11.8 | 38.1 | 0.1
2218 | C | 11 | FMFC | 3.3 | 13.5 | 37.9 | 0.1
2219 | C | 11 | FMFC | 3.2 | 17 | 37.8 | 0.1
2220 | C | 11 | FMFC | 3.1 | 21.5 | 37.5 | 0.1
2221 | C | 11 | FMFC | 3 | 27 | 37.4 | 0.2
2222 | C | 11 | FMFC | 2.9 | 33.1 | 37.2 | 0.2
2223 | C | 11 | FMFC | 2.8 | 38.5 | 37 | 0.3
2224 | C | 11 | FMFC | 2.7 | 43.9 | 36.9 | 0.3
2225 | C | 11 | FMFC | 2.6 | 47.1 | 36.7 | 0.3
2226 | C | 11 | FMFC | 2.5 | 46.2 | 36.5 | 0.3
2227 | C | 11 | FMFC | 2.4 | 45.7 | 36.3 | 0.3
2228 | C | 11 | FMFC | 2.3 | 45.3 | 36.1 | 0.3
2229 | C | 11 | FMFC | 2.2 | 45.6 | 36 | 0.3
2230 | C | 11 | FMFC | 2.1 | 45.3 | 35.8 | 0.3
2231 | C | 11 | FMFC | 2 | 45.1 | 35.6 | 0.3
2232 | C | 11 | FMFC | 1.9 | 45.7 | 35.5 | 0.3
2233 | C | 11 | FMFC | 1.8 | 45.6 | 35.3 | 0.3
2234 | C | 11 | FMFC | 1.7 | 46.7 | 35.1 | 0.3
2235 | C | 11 | FMFC | 1.7 | 46.5 | 35 | 0.3
2236 | C | 11 | FMFC | 1.6 | 47.5 | 34.8 | 0.3
2237 | C | 11 | FMFC | 1.5 | 48.4 | 34.6 | 0.3
2238 | C | 11 | FMFC | 1.4 | 49.6 | 34.5 | 0.3
2239 | C | 11 | FMFC | 1.3 | 50.7 | 34.4 | 0.3
2240 | C | 11 | FMFC | 1.2 | 51.4 | 34.2 | 0.4
2241 | C | 11 | FMFC | 1.1 | 52.1 | 34 | 0.4
2242 | C | 11 | FMFC | 1 | 52.2 | 33.8 | 0.4
2243 | C | 11 | FMFC | 1 | 52.7 | 33.7 | 0.4
2244 | C | 11 | FMFC | 0.9 | 52.9 | 33.5 | 0.4
2245 | C | 11 | FMFC | 0.8 | 53.3 | 33.4 | 0.4
2246 | C | 11 | FMFC | 0.7 | 53.2 | 33.2 | 0.4
2247 | C | 11 | FMFC | 0.6 | 53.6 | 33.1 | 0.4
2248 | C | 11 | FMFC | 0.5 | 53.5 | 32.9 | 0.4
2249 | C | 11 | FMFC | 0.5 | 54 | 32.8 | 0.4
2250 | C | 11 | FMFC | 0.4 | 53.9 | 32.6 | 0.4
2251 | C | 11 | FMFC | 0.3 | 54.4 | 32.5 | 0.4
2252 | C | 11 | FMFC | 0.2 | 54.4 | 32.3 | 0.4
2253 | C | 11 | FMFC | 0.1 | 55.9 | 32.1 | 0.4
2254 | C | 11 | FMFC | 0 | 60.6 | 32 | 0.4
2255 | C | 11 | FMFC | -0.1 | 60.7 | 31.9 | 0.4
2256 | C | 11 | FMFC | -0.2 | 60.4 | 31.7 | 0.4
2257 | C | 11 | FMFC | -0.2 | 60.3 | 31.6 | 0.4
2258 | C | 11 | FMFC | -0.3 | 60.9 | 31.4 | 0.4
2259 | C | 11 | FMFC | -0.4 | 66.3 | 31.2 | 0.5
2260 | C | 11 | FMFC | -0.5 | 67.6 | 31.1 | 0.5
2261 | C | 11 | FMFC | -0.5 | 67.8 | 31.1 | 0.5
2262 | C | 11 | FMFC | -0.6 | 68.2 | 30.9 | 0.5
2263 | C | 11 | FMFC | -0.7 | 68.5 | 30.7 | 0.5
2264 | C | 11 | FMFC | -0.8 | 69.1 | 30.5 | 0.5
2265 | C | 11 | FMFC | -0.9 | 68.9 | 30.3 | 0.5
2266 | C | 11 | FMFC | -0.9 | 68.9 | 30.3 | 0.5
2267 | C | 11 | FMFC | -1 | 69.2 | 30.2 | 0.5
2268 | C | 11 | FMFC | -1.1 | 69.9 | 30 | 0.5
2269 | C | 11 | FMFC | -1.2 | 70.2 | 29.8 | 0.5
2270 | C | 11 | FMFC | -1.3 | 70.8 | 29.7 | 0.5
2271 | C | 11 | FMFC | -1.3 | 71.1 | 29.6 | 0.5
2272 | C | 11 | FMFC | -1.4 | 72.1 | 29.4 | 0.5
2273 | C | 11 | FMFC | -1.5 | 72.6 | 29.3 | 0.5
2274 | C | 11 | FMFC | -1.6 | 72.9 | 29.1 | 0.5
2275 | C | 11 | FMFC | -1.7 | 74 | 28.9 | 0.5
2276 | C | 11 | FMFC | -1.7 | 74.3 | 28.9 | 0.5
2277 | C | 11 | FMFC | -1.8 | 74.6 | 28.7 | 0.5
2278 | C | 11 | FMFC | -1.9 | 75.6 | 28.5 | 0.5
2279 | C | 11 | FMFC | -2 | 76.3 | 28.4 | 0.5
2280 | C | 11 | FMFC | -2.1 | 77.2 | 28.2 | 0.5
2281 | C | 11 | FMFC | -2.2 | 77.5 | 28.1 | 0.5
1933 | A | 11 | FMFC | -14.4 | 303.8 | 6.2 | 2.1
1934 | A | 11 | FMFC | -14.4 | 305.4 | 6.1 | 2.1
4047 | A | 25 | FMFC | -14.8 | 289.8 | 5.5 | 2
4048 | A | 25 | FMFC | -14.9 | 293.4 | 5.3 | 2
4049 | A | 25 | FMFC | -14.9 | 295.4 | 5.2 | 2
4050 | A | 25 | FMFC | -15 | 298.3 | 5 | 2.1
4051 | A | 25 | FMFC | -15.1 | 299.7 | 4.9 | 2.1
4052 | A | 25 | FMFC | -15.1 | 302 | 4.8 | 2.1
4053 | A | 25 | FMFC | -15.2 | 303.6 | 4.6 | 2.1
4054 | A | 25 | FMFC | -15.3 | 306.1 | 4.5 | 2.1
4055 | A | 25 | FMFC | -15.4 | 308.2 | 4.3 | 2.1
4056 | A | 25 | FMFC | -15.4 | 309.2 | 4.2 | 2.1
4057 | A | 25 | FMFC | -15.5 | 310.8 | 4.1 | 2.1
4058 | A | 25 | FMFC | -15.6 | 312.8 | 4 | 2.2
4059 | A | 25 | FMFC | -15.7 | 314.4 | 3.8 | 2.2
4060 | A | 25 | FMFC | -15.7 | 316.7 | 3.7 | 2.2
4061 | A | 25 | FMFC | -15.8 | 318.4 | 3.6 | 2.2
4062 | A | 25 | FMFC | -15.9 | 320.9 | 3.4 | 2.2
4063 | A | 25 | FMFC | -16 | 322.6 | 3.3 | 2.2
4064 | A | 25 | FMFC | -16 | 324.3 | 3.2 | 2.2
4065 | A | 25 | FMFC | -16.1 | 326 | 3.1 | 2.2
4066 | A | 25 | FMFC | -16.2 | 328.4 | 2.9 | 2.3
4067 | A | 25 | FMFC | -16.3 | 330 | 2.8 | 2.3
4068 | A | 25 | FMFC | -16.3 | 331.6 | 2.7 | 2.3
4069 | A | 25 | FMFC | -16.4 | 333.5 | 2.5 | 2.3
4070 | A | 25 | FMFC | -16.5 | 334.8 | 2.4 | 2.3
4071 | A | 25 | FMFC | -16.6 | 336.6 | 2.2 | 2.3
4072 | A | 25 | FMFC | -16.6 | 338.4 | 2.1 | 2.3
4073 | A | 25 | FMFC | -16.7 | 339.5 | 2 | 2.3
4074 | A | 25 | FMFC | -16.8 | 342.1 | 1.8 | 2.4
4075 | A | 25 | FMFC | -16.9 | 344.4 | 1.7 | 2.4
4076 | A | 25 | FMFC | -16.9 | 346.1 | 1.5 | 2.4
4077 | A | 25 | FMFC | -17 | 347.6 | 1.4 | 2.4
4078 | A | 25 | FMFC | -17.1 | 348.8 | 1.3 | 2.4
4079 | A | 25 | FMFC | -17.1 | 350.8 | 1.2 | 2.4
4080 | A | 25 | FMFC | -17.2 | 352.6 | 1 | 2.4
4081 | A | 25 | FMFC | -17.3 | 354.5 | 0.9 | 2.4
4082 | A | 25 | FMFC | -17.4 | 356.2 | 0.7 | 2.5
4083 | A | 25 | FMFC | -17.4 | 356.6 | 0.6 | 2.5
4084 | A | 25 | FMFC | -17.5 | 357.9 | 0.5 | 2.5
4085 | A | 25 | FMFC | -17.6 | 358.4 | 0.4 | 2.5
4086 | A | 25 | FMFC | -17.7 | 359.8 | 0.2 | 2.5
4087 | A | 25 | FMFC | -17.8 | 361 | 0 | 2.5
4088 | A | 25 | FMFC | -17.8 | 362.9 | -0.1 | 2.5
4089 | A | 25 | FMFC | -17.9 | 364 | -0.2 | 2.5
4090 | A | 25 | FMFC | -18 | 365.5 | -0.3 | 2.5
4091 | A | 25 | FMFC | -18.1 | 368.1 | -0.5 | 2.5
4092 | A | 25 | FMFC | -18.1 | 370.7 | -0.6 | 2.6
4093 | A | 25 | FMFC | -18.2 | 372.6 | -0.7 | 2.6
4094 | A | 25 | FMFC | -18.3 | 374.3 | -0.9 | 2.6
4095 | A | 25 | FMFC | -18.3 | 375.6 | -1 | 2.6
4096 | A | 25 | FMFC | -18.4 | 379.8 | -1.2 | 2.6
4097 | A | 25 | FMFC | -18.5 | 382.3 | -1.3 | 2.6
4098 | A | 25 | FMFC | -18.6 | 383.4 | -1.4 | 2.6
4099 | A | 25 | FMFC | -18.7 | 390.5 | -1.6 | 2.7
4100 | A | 25 | FMFC | -18.7 | 397.2 | -1.7 | 2.7
4101 | A | 25 | FMFC | -18.8 | 403.8 | -1.8 | 2.8
4102 | A | 25 | FMFC | -18.9 | 407.3 | -2 | 2.8
4103 | A | 25 | FMFC | -19 | 406.7 | -2.1 | 2.8
4104 | A | 25 | FMFC | -19.1 | 406.4 | -2.3 | 2.8
4105 | A | 25 | FMFC | -19.1 | 406.2 | -2.3 | 2.8
4106 | A | 25 | FMFC | -19.2 | 409.1 | -2.5 | 2.8
4107 | B | 25 | FMFC | 4.3 | 0.3 | 39.8 | 0
4108 | B | 25 | FMFC | 3.9 | 0.6 | 39 | 0
4109 | B | 25 | FMFC | 3.7 | 0.8 | 38.6 | 0
4110 | B | 25 | FMFC | 3.5 | 1.8 | 38.3 | 0
4111 | B | 25 | FMFC | 3.2 | 2.9 | 37.7 | 0
4112 | B | 25 | FMFC | 3 | 3.5 | 37.4 | 0
4113 | B | 25 | FMFC | 2.9 | 3.9 | 37.2 | 0
4114 | B | 25 | FMFC | 2.8 | 4.5 | 37 | 0
4115 | B | 25 | FMFC | 2.7 | 4.9 | 36.8 | 0
4116 | B | 25 | FMFC | 2.5 | 5 | 36.5 | 0
4117 | B | 25 | FMFC | 2.4 | 5.5 | 36.3 | 0
4118 | B | 25 | FMFC | 2.3 | 6 | 36.2 | 0
4119 | B | 25 | FMFC | 2.2 | 6.2 | 36 | 0
4120 | B | 25 | FMFC | 2.1 | 6.6 | 35.8 | 0
4121 | B | 25 | FMFC | 2 | 6.9 | 35.6 | 0
4122 | B | 25 | FMFC | 1.9 | 7.1 | 35.5 | 0
4123 | B | 25 | FMFC | 1.8 | 7.5 | 35.3 | 0.1
4124 | B | 25 | FMFC | 1.7 | 8 | 35.1 | 0.1
4125 | B | 25 | FMFC | 1.6 | 8.3 | 34.9 | 0.1
4126 | B | 25 | FMFC | 1.5 | 8.4 | 34.7 | 0.1
9318 | A | 38 | FMFC | -16.4 | 160.7 | 2.4 | 1.1
9319 | A | 38 | FMFC | -16.5 | 162.2 | 2.3 | 1.1
9320 | A | 38 | FMFC | -16.6 | 163.7 | 2.1 | 1.1
9321 | A | 38 | FMFC | -16.6 | 165.1 | 2.1 | 1.1
9322 | A | 38 | FMFC | -16.7 | 166.6 | 1.9 | 1.1
9323 | A | 38 | FMFC | -16.8 | 168.3 | 1.7 | 1.2
9324 | A | 38 | FMFC | -16.9 | 169.6 | 1.6 | 1.2
9325 | A | 38 | FMFC | -17 | 171.2 | 1.5 | 1.2
9326 | A | 38 | FMFC | -17 | 172.1 | 1.4 | 1.2
9327 | A | 38 | FMFC | -17.1 | 173.5 | 1.2 | 1.2
9328 | A | 38 | FMFC | -17.2 | 175 | 1 | 1.2
9329 | A | 38 | FMFC | -17.3 | 176.6 | 1 | 1.2
9330 | A | 38 | FMFC | -17.3 | 178.6 | 0.8 | 1.2
9331 | A | 38 | FMFC | -17.4 | 179.5 | 0.7 | 1.2
9332 | A | 38 | FMFC | -17.5 | 180.9 | 0.5 | 1.2
9333 | A | 38 | FMFC | -17.6 | 182.4 | 0.4 | 1.3
9334 | A | 38 | FMFC | -17.7 | 183.8 | 0.2 | 1.3
9335 | A | 38 | FMFC | -17.7 | 185.2 | 0.1 | 1.3
9336 | A | 38 | FMFC | -17.8 | 186.8 | 0 | 1.3
9337 | A | 38 | FMFC | -17.9 | 188.2 | -0.2 | 1.3
9338 | A | 38 | FMFC | -18 | 189.8 | -0.3 | 1.3
9339 | A | 38 | FMFC | -18 | 191.2 | -0.4 | 1.3
9340 | A | 38 | FMFC | -18.1 | 192.8 | -0.6 | 1.3
9341 | A | 38 | FMFC | -18.2 | 193.8 | -0.8 | 1.3
9342 | A | 38 | FMFC | -18.3 | 195.9 | -0.9 | 1.4
9343 | A | 38 | FMFC | -18.3 | 196.7 | -1 | 1.4
9344 | A | 38 | FMFC | -18.4 | 198.3 | -1.1 | 1.4
9345 | A | 38 | FMFC | -18.5 | 199.7 | -1.3 | 1.4
9346 | A | 38 | FMFC | -18.6 | 201.4 | -1.4 | 1.4
9347 | A | 38 | FMFC | -18.7 | 202.3 | -1.6 | 1.4
9348 | A | 38 | FMFC | -18.7 | 204.5 | -1.7 | 1.4
9349 | A | 38 | FMFC | -18.8 | 205.5 | -1.8 | 1.4
9350 | A | 38 | FMFC | -18.9 | 206.5 | -2 | 1.4
9351 | A | 38 | FMFC | -19 | 207.9 | -2.1 | 1.4
9352 | A | 38 | FMFC | -19 | 209.5 | -2.2 | 1.4
9353 | A | 38 | FMFC | -19.1 | 211.6 | -2.3 | 1.5
9354 | A | 38 | FMFC | -19.2 | 213.2 | -2.5 | 1.5
9355 | A | 38 | FMFC | -19.3 | 214.6 | -2.7 | 1.5
9356 | A | 38 | FMFC | -19.3 | 216.2 | -2.7 | 1.5
9357 | A | 38 | FMFC | -19.4 | 217.6 | -2.8 | 1.5
9358 | A | 38 | FMFC | -19.5 | 219.3 | -3.1 | 1.5
9359 | A | 38 | FMFC | -19.6 | 221.4 | -3.2 | 1.5
9360 | A | 38 | FMFC | -19.6 | 222.8 | -3.3 | 1.5
9361 | A | 38 | FMFC | -19.7 | 224.3 | -3.4 | 1.5
9362 | A | 38 | FMFC | -19.8 | 225.8 | -3.6 | 1.6
9363 | A | 38 | FMFC | -19.9 | 227.4 | -3.7 | 1.6
9364 | A | 38 | FMFC | -20 | 229 | -3.9 | 1.6
9365 | A | 38 | FMFC | -20 | 231.3 | -4 | 1.6
9366 | A | 38 | FMFC | -20.1 | 232.5 | -4.1 | 1.6
9367 | A | 38 | FMFC | -20.1 | 234.2 | -4.1 | 1.6
9368 | A | 38 | FMFC | -20.2 | 236.3 | -4.4 | 1.6
9369 | A | 38 | FMFC | -20.3 | 237.7 | -4.5 | 1.6
9370 | A | 38 | FMFC | -20.4 | 239.9 | -4.7 | 1.7
9371 | A | 38 | FMFC | -20.5 | 241.4 | -4.8 | 1.7
9372 | A | 38 | FMFC | -20.5 | 243.4 | -4.9 | 1.7
9373 | A | 38 | FMFC | -20.6 | 245 | -5.1 | 1.7
9374 | A | 38 | FMFC | -20.7 | 247.2 | -5.3 | 1.7
9375 | A | 38 | FMFC | -20.7 | 249.2 | -5.3 | 1.7
9376 | A | 38 | FMFC | -20.8 | 250.7 | -5.4 | 1.7
9377 | A | 38 | FMFC | -20.9 | 252.3 | -5.6 | 1.7
9378 | A | 38 | FMFC | -21 | 254.4 | -5.8 | 1.8
9379 | A | 38 | FMFC | -21.1 | 255.9 | -5.9 | 1.8
9380 | A | 38 | FMFC | -21.1 | 258.1 | -6 | 1.8
9381 | A | 38 | FMFC | -21.2 | 259.7 | -6.2 | 1.8
9382 | A | 38 | FMFC | -21.3 | 261.8 | -6.3 | 1.8
9383 | A | 38 | FMFC | -21.4 | 263.4 | -6.5 | 1.8
9384 | A | 38 | FMFC | -21.4 | 265.5 | -6.6 | 1.8
9385 | A | 38 | FMFC | -21.5 | 267.2 | -6.7 | 1.8
9386 | A | 38 | FMFC | -21.6 | 269.3 | -6.9 | 1.9
9387 | A | 38 | FMFC | -21.7 | 271.4 | -7 | 1.9
9388 | A | 38 | FMFC | -21.7 | 273 | -7.1 | 1.9
9389 | A | 38 | FMFC | -21.8 | 274.8 | -7.3 | 1.9
9390 | A | 38 | FMFC | -21.9 | 276.7 | -7.4 | 1.9
9391 | A | 38 | FMFC | -22 | 278.9 | -7.6 | 1.9
9392 | A | 38 | FMFC | -22 | 280.4 | -7.6 | 1.9
9393 | A | 38 | FMFC | -22.1 | 282.8 | -7.8 | 1.9
9394 | A | 38 | FMFC | -22.2 | 284.1 | -8 | 2
9395 | A | 38 | FMFC | -22.3 | 286.3 | -8.1 | 2
9396 | A | 38 | FMFC | -22.3 | 288 | -8.1 | 2
9397 | A | 38 | FMFC | -22.4 | 289.5 | -8.3 | 2
9398 | A | 38 | FMFC | -22.5 | 289.4 | -8.5 | 2
9399 | A | 38 | FMFC | -22.6 | 291.7 | -8.7 | 2
9400 | A | 38 | FMFC | -22.6 | 294 | -8.7 | 2
9401 | A | 38 | FMFC | -22.7 | 296.2 | -8.9 | 2
9402 | A | 38 | FMFC | -22.8 | 297.6 | -9 | 2.1
9403 | A | 38 | FMFC | -22.9 | 299.9 | -9.2 | 2.1
9404 | A | 38 | FMFC | -23 | 301.5 | -9.3 | 2.1
9405 | A | 38 | FMFC | -23.1 | 303.7 | -9.5 | 2.1
9406 | A | 38 | FMFC | -23.1 | 305.8 | -9.6 | 2.1
9407 | A | 38 | FMFC | -23.2 | 307.9 | -9.8 | 2.1
9408 | A | 38 | FMFC | -23.3 | 309.4 | -9.9 | 2.1
9409 | A | 38 | FMFC | -23.4 | 311.7 | -10 | 2.1
9410 | A | 38 | FMFC | -23.4 | 313.5 | -10.1 | 2.2
9411 | A | 38 | FMFC | -23.5 | 315 | -10.3 | 2.2
9412 | A | 38 | FMFC | -23.5 | 317.4 | -10.3 | 2.2
9413 | A | 38 | FMFC | -23.7 | 319.4 | -10.6 | 2.2
9414 | A | 38 | FMFC | -23.7 | 321.5 | -10.7 | 2.2
9415 | A | 38 | FMFC | -23.8 | 323.3 | -10.8 | 2.2
9416 | A | 38 | FMFC | -23.9 | 324.8 | -11 | 2.2
9417 | A | 38 | FMFC | -23.9 | 326.4 | -11 | 2.3
9418 | A | 38 | FMFC | -24 | 328.8 | -11.2 | 2.3
9419 | A | 38 | FMFC | -24.1 | 331.2 | -11.4 | 2.3
9420 | A | 38 | FMFC | -24.2 | 332.6 | -11.6 | 2.3
9421 | A | 38 | FMFC | -24.2 | 334.3 | -11.6 | 2.3
9422 | A | 38 | FMFC | -24.3 | 336.5 | -11.7 | 2.3
9423 | A | 38 | FMFC | -24.4 | 338.2 | -11.9 | 2.3
9424 | A | 38 | FMFC | -24.5 | 340.4 | -12.1 | 2.3
9425 | A | 38 | FMFC | -24.5 | 342.6 | -12.1 | 2.4
9426 | A | 38 | FMFC | -24.6 | 345 | -12.3 | 2.4
9427 | A | 38 | FMFC | -24.7 | 346.4 | -12.4 | 2.4
9428 | A | 38 | FMFC | -24.8 | 348.1 | -12.6 | 2.4
9429 | A | 38 | FMFC | -24.9 | 350.4 | -12.7 | 2.4
9430 | A | 38 | FMFC | -24.9 | 351.9 | -12.9 | 2.4
9431 | A | 38 | FMFC | -25 | 354.2 | -13 | 2.4
9432 | A | 38 | FMFC | -25.1 | 355.9 | -13.2 | 2.5
9433 | A | 38 | FMFC | -25.2 | 357.6 | -13.3 | 2.5
9434 | A | 38 | FMFC | -25.3 | 360.1 | -13.5 | 2.5
9435 | A | 38 | FMFC | -25.4 | 361.6 | -13.6 | 2.5
9436 | A | 38 | FMFC | -25.4 | 363.9 | -13.8 | 2.5
9437 | A | 38 | FMFC | -25.5 | 365.6 | -13.9 | 2.5
706 | C | 1 | FMFC | -7.2 | 30.6 | 19 | 0.2
707 | C | 1 | FMFC | -7.3 | 30.9 | 19 | 0.2
708 | C | 1 | FMFC | -7.4 | 31.3 | 18.8 | 0.2
709 | C | 1 | FMFC | -7.5 | 31.5 | 18.6 | 0.2
710 | C | 1 | FMFC | -7.6 | 31.9 | 18.4 | 0.2
711 | C | 1 | FMFC | -7.6 | 32.2 | 18.4 | 0.2
712 | C | 1 | FMFC | -7.7 | 32.6 | 18.2 | 0.2
713 | C | 1 | FMFC | -7.8 | 32.8 | 18.1 | 0.2
714 | C | 1 | FMFC | -7.9 | 33.1 | 17.9 | 0.2
715 | C | 1 | FMFC | -7.9 | 33.4 | 17.9 | 0.2
716 | C | 1 | FMFC | -8 | 33.8 | 17.7 | 0.2
717 | C | 1 | FMFC | -8.1 | 34.1 | 17.5 | 0.2
718 | C | 1 | FMFC | -8.2 | 34.4 | 17.3 | 0.2
719 | C | 1 | FMFC | -8.2 | 34.6 | 17.3 | 0.2
720 | C | 1 | FMFC | -8.3 | 35.1 | 17.2 | 0.2
721 | C | 1 | FMFC | -8.4 | 35 | 17 | 0.2
722 | C | 1 | FMFC | -8.5 | 35.8 | 16.8 | 0.2
723 | C | 1 | FMFC | -8.5 | 35.9 | 16.7 | 0.2
724 | C | 1 | FMFC | -8.6 | 36.2 | 16.6 | 0.2
725 | C | 1 | FMFC | -8.7 | 36.5 | 16.4 | 0.3
726 | C | 1 | FMFC | -8.7 | 37.3 | 16.3 | 0.3
727 | C | 1 | FMFC | -8.8 | 37.5 | 16.1 | 0.3
728 | C | 1 | FMFC | -8.9 | 37.8 | 16.1 | 0.3
729 | C | 1 | FMFC | -9 | 38.1 | 15.9 | 0.3
730 | C | 1 | FMFC | -9 | 38.5 | 15.8 | 0.3
731 | C | 1 | FMFC | -9.1 | 38.7 | 15.6 | 0.3
732 | C | 1 | FMFC | -9.2 | 39 | 15.5 | 0.3
733 | C | 1 | FMFC | -9.3 | 39.3 | 15.4 | 0.3
734 | C | 1 | FMFC | -9.3 | 39.7 | 15.3 | 0.3
735 | C | 1 | FMFC | -9.4 | 40.5 | 15.1 | 0.3
736 | C | 1 | FMFC | -9.5 | 40.7 | 14.9 | 0.3
737 | C | 1 | FMFC | -9.6 | 41 | 14.8 | 0.3
738 | C | 1 | FMFC | -9.6 | 41.2 | 14.8 | 0.3
739 | C | 1 | FMFC | -9.7 | 41.7 | 14.6 | 0.3
740 | C | 1 | FMFC | -9.8 | 42.3 | 14.4 | 0.3
741 | C | 1 | FMFC | -9.9 | 42.5 | 14.3 | 0.3
742 | C | 1 | FMFC | -9.9 | 42.9 | 14.2 | 0.3
743 | C | 1 | FMFC | -10 | 43.1 | 14 | 0.3
744 | C | 1 | FMFC | -10.1 | 43.9 | 13.9 | 0.3
745 | C | 1 | FMFC | -10.2 | 44.2 | 13.7 | 0.3
746 | C | 1 | FMFC | -10.2 | 44.4 | 13.6 | 0.3
747 | C | 1 | FMFC | -10.3 | 44.7 | 13.5 | 0.3
748 | C | 1 | FMFC | -10.4 | 45.5 | 13.3 | 0.3
749 | C | 1 | FMFC | -10.5 | 45.8 | 13.2 | 0.3
750 | C | 1 | FMFC | -10.5 | 46 | 13.1 | 0.3
751 | C | 1 | FMFC | -10.6 | 46.3 | 12.9 | 0.3
752 | C | 1 | FMFC | -10.7 | 47.1 | 12.8 | 0.3
753 | C | 1 | FMFC | -10.8 | 47.4 | 12.7 | 0.3
754 | C | 1 | FMFC | -10.8 | 48.1 | 12.6 | 0.3
755 | C | 1 | FMFC | -10.9 | 48.5 | 12.4 | 0.3
756 | C | 1 | FMFC | -11 | 48.8 | 12.2 | 0.3
757 | C | 1 | FMFC | -11.1 | 49.1 | 12.1 | 0.3
758 | C | 1 | FMFC | -11.2 | 49.4 | 11.9 | 0.3
759 | C | 1 | FMFC | -11.2 | 49.7 | 11.8 | 0.3
760 | C | 1 | FMFC | -11.3 | 50.5 | 11.8 | 0.3
761 | C | 1 | FMFC | -11.4 | 50.8 | 11.6 | 0.4
762 | C | 1 | FMFC | -11.5 | 51.6 | 11.4 | 0.4
763 | C | 1 | FMFC | -11.5 | 52 | 11.3 | 0.4
764 | C | 1 | FMFC | -11.6 | 52.2 | 11.2 | 0.4
765 | C | 1 | FMFC | -11.7 | 52.7 | 11 | 0.4
766 | C | 1 | FMFC | -11.8 | 52.9 | 10.9 | 0.4
767 | C | 1 | FMFC | -11.8 | 53.3 | 10.8 | 0.4
768 | C | 1 | FMFC | -11.9 | 54 | 10.7 | 0.4
769 | C | 1 | FMFC | -12 | 54.4 | 10.5 | 0.4
770 | C | 1 | FMFC | -12.1 | 55.3 | 10.2 | 0.4
771 | C | 1 | FMFC | -12.1 | 55.4 | 10.2 | 0.4
772 | C | 1 | FMFC | -12.2 | 55.9 | 10.1 | 0.4
773 | C | 1 | FMFC | -12.3 | 56.3 | 10 | 0.4
774 | C | 1 | FMFC | -12.4 | 56.7 | 9.7 | 0.4
775 | C | 1 | FMFC | -12.4 | 57.5 | 9.7 | 0.4
776 | C | 1 | FMFC | -12.5 | 57.8 | 9.6 | 0.4
34727 | C | 36 | FMFC - PM | -9.6 | 87.5 | 14.7 | 0.6
34728 | C | 36 | FMFC - PM | -10 | 88.2 | 14.1 | 0.6
34729 | C | 36 | FMFC - PM | -10.1 | 89.8 | 13.8 | 0.6
34730 | C | 36 | FMFC - PM | -10.1 | 90.3 | 13.8 | 0.6
34731 | C | 36 | FMFC - PM | -10.1 | 91.8 | 13.9 | 0.6
34732 | C | 36 | FMFC - PM | -10 | 92.7 | 14 | 0.6
30059 | B | 11 | FMFC - PM | -16.8 | 378.3 | 1.8 | 2.6
11371 | A | 1 | FMLC | -1.5 | 4.7 | 29.4 | 0
11372 | A | 1 | FMLC | -1.6 | 4.7 | 29.2 | 0
11373 | A | 1 | FMLC | -1.6 | 4.8 | 29.2 | 0
11374 | A | 1 | FMLC | -1.7 | 4.9 | 29 | 0
11375 | A | 1 | FMLC | -1.8 | 5 | 28.9 | 0
11376 | A | 1 | FMLC | -1.8 | 5.1 | 28.8 | 0
11377 | A | 1 | FMLC | -1.9 | 5.2 | 28.7 | 0
11378 | A | 1 | FMLC | -2 | 5.3 | 28.5 | 0
11379 | A | 1 | FMLC | -2 | 5.4 | 28.4 | 0
11380 | A | 1 | FMLC | -2.1 | 5.5 | 28.3 | 0
11381 | A | 1 | FMLC | -2.2 | 5.6 | 28.1 | 0
11382 | A | 1 | FMLC | -2.3 | 5.6 | 28 | 0
11383 | A | 1 | FMLC | -2.3 | 5.7 | 27.9 | 0
11384 | A | 1 | FMLC | -2.4 | 5.8 | 27.8 | 0
11385 | A | 1 | FMLC | -2.5 | 5.9 | 27.6 | 0
11386 | A | 1 | FMLC | -2.5 | 6 | 27.5 | 0
11387 | A | 1 | FMLC | -2.6 | 6.1 | 27.4 | 0
11388 | A | 1 | FMLC | -2.7 | 6.2 | 27.2 | 0
11389 | A | 1 | FMLC | -2.8 | 6.2 | 27.1 | 0
11390 | A | 1 | FMLC | -2.8 | 6.3 | 27 | 0
11391 | A | 1 | FMLC | -2.9 | 6.4 | 26.8 | 0
11392 | A | 1 | FMLC | -3 | 6.5 | 26.7 | 0
11393 | A | 1 | FMLC | -3 | 6.6 | 26.6 | 0
11394 | A | 1 | FMLC | -3.1 | 10 | 26.4 | 0.1
11395 | A | 1 | FMLC | -3.2 | 11.8 | 26.3 | 0.1
11396 | A | 1 | FMLC | -3.3 | 11.8 | 26.2 | 0.1
11397 | A | 1 | FMLC | -3.3 | 11.8 | 26.1 | 0.1
11398 | A | 1 | FMLC | -3.4 | 11.9 | 25.9 | 0.1
11399 | A | 1 | FMLC | -3.5 | 11.9 | 25.8 | 0.1
11400 | A | 1 | FMLC | -3.5 | 12 | 25.7 | 0.1
11401 | A | 1 | FMLC | -3.6 | 12.1 | 25.5 | 0.1
11402 | A | 1 | FMLC | -3.7 | 12.2 | 25.4 | 0.1
11403 | A | 1 | FMLC | -3.8 | 12.3 | 25.3 | 0.1
11404 | A | 1 | FMLC | -3.8 | 12.4 | 25.2 | 0.1
11405 | A | 1 | FMLC | -3.9 | 12.4 | 25 | 0.1
11406 | A | 1 | FMLC | -4 | 12.5 | 24.8 | 0.1
11407 | A | 1 | FMLC | -4.1 | 12.6 | 24.7 | 0.1
11408 | A | 1 | FMLC | -4.1 | 12.9 | 24.6 | 0.1
11409 | A | 1 | FMLC | -4.2 | 13.2 | 24.4 | 0.1
11410 | A | 1 | FMLC | -4.3 | 13.8 | 24.3 | 0.1
11411 | A | 1 | FMLC | -4.4 | 14.1 | 24.2 | 0.1
11412 | A | 1 | FMLC | -4.4 | 14.4 | 24.1 | 0.1
11413 | A | 1 | FMLC | -4.5 | 14.5 | 23.9 | 0.1
11414 | A | 1 | FMLC | -4.6 | 14.7 | 23.8 | 0.1
11415 | A | 1 | FMLC | -4.7 | 15.2 | 23.6 | 0.1
11416 | A | 1 | FMLC | -4.7 | 15.4 | 23.5 | 0.1
11417 | A | 1 | FMLC | -4.8 | 15.7 | 23.4 | 0.1
11418 | A | 1 | FMLC | -4.9 | 15.9 | 23.2 | 0.1
11419 | A | 1 | FMLC | -4.9 | 16.4 | 23.2 | 0.1
11420 | A | 1 | FMLC | -5 | 16.8 | 23 | 0.1
11421 | A | 1 | FMLC | -5.1 | 17.1 | 22.9 | 0.1
11422 | A | 1 | FMLC | -5.2 | 17.6 | 22.7 | 0.1
11423 | A | 1 | FMLC | -5.2 | 18 | 22.6 | 0.1
11424 | A | 1 | FMLC | -5.3 | 18.2 | 22.5 | 0.1
11425 | A | 1 | FMLC | -5.4 | 18.7 | 22.3 | 0.1
11426 | A | 1 | FMLC | -5.5 | 18.9 | 22.1 | 0.1
11427 | A | 1 | FMLC | -5.5 | 19.5 | 22.1 | 0.1
11428 | A | 1 | FMLC | -5.6 | 19.7 | 21.9 | 0.1
11429 | A | 1 | FMLC | -5.7 | 20 | 21.7 | 0.1
11430 | A | 1 | FMLC | -5.8 | 20.3 | 21.6 | 0.1
11431 | A | 1 | FMLC | -5.9 | 21 | 21.4 | 0.1
11432 | A | 1 | FMLC | -5.9 | 20.8 | 21.4 | 0.1
11433 | A | 1 | FMLC | -6 | 21.5 | 21.2 | 0.1
11434 | A | 1 | FMLC | -6.1 | 22 | 21.1 | 0.2
11435 | A | 1 | FMLC | -6.1 | 21.9 | 21 | 0.2
11436 | A | 1 | FMLC | -6.2 | 22.6 | 20.8 | 0.2
11437 | A | 1 | FMLC | -6.3 | 22.8 | 20.7 | 0.2
11438 | A | 1 | FMLC | -6.3 | 23.1 | 20.6 | 0.2
11439 | A | 1 | FMLC | -6.4 | 23.7 | 20.5 | 0.2
11440 | A | 1 | FMLC | -6.5 | 23.6 | 20.3 | 0.2
11441 | A | 1 | FMLC | -6.6 | 24.2 | 20.1 | 0.2
11442 | A | 1 | FMLC | -6.7 | 24.4 | 20 | 0.2
11443 | A | 1 | FMLC | -6.7 | 25.1 | 19.9 | 0.2
11444 | A | 1 | FMLC | -6.8 | 25.2 | 19.8 | 0.2
13314 | C | 11 | FMLC | -14.1 | 71.2 | 6.6 | 0.5
13315 | C | 11 | FMLC | -14.2 | 72.1 | 6.5 | 0.5
13316 | C | 11 | FMLC | -14.3 | 73.1 | 6.4 | 0.5
13317 | C | 11 | FMLC | -14.4 | 72.9 | 6.2 | 0.5
13318 | C | 11 | FMLC | -14.4 | 72.9 | 6 | 0.5
13319 | C | 11 | FMLC | -14.5 | 73 | 5.9 | 0.5
13320 | C | 11 | FMLC | -14.6 | 73.5 | 5.8 | 0.5
13321 | C | 11 | FMLC | -14.7 | 74.2 | 5.6 | 0.5
13322 | C | 11 | FMLC | -14.7 | 75.2 | 5.5 | 0.5
13323 | C | 11 | FMLC | -14.8 | 75.5 | 5.5 | 0.5
13324 | C | 11 | FMLC | -14.9 | 76.1 | 5.3 | 0.5
13325 | C | 11 | FMLC | -15 | 77.1 | 5.1 | 0.5
13326 | C | 11 | FMLC | -15.1 | 77.5 | 4.9 | 0.5
13327 | C | 11 | FMLC | -15.1 | 78 | 4.8 | 0.5
13328 | C | 11 | FMLC | -15.2 | 78.9 | 4.7 | 0.5
13329 | C | 11 | FMLC | -15.3 | 79.2 | 4.6 | 0.5
13330 | C | 11 | FMLC | -15.4 | 79.9 | 4.4 | 0.6
13331 | C | 11 | FMLC | -15.4 | 80.1 | 4.3 | 0.6
13332 | C | 11 | FMLC | -15.5 | 81.1 | 4.2 | 0.6
13333 | C | 11 | FMLC | -15.6 | 81.3 | 4 | 0.6
13334 | C | 11 | FMLC | -15.7 | 81.9 | 3.8 | 0.6
13335 | C | 11 | FMLC | -15.7 | 82.3 | 3.7 | 0.6
13336 | C | 11 | FMLC | -15.8 | 83.3 | 3.7 | 0.6
13337 | C | 11 | FMLC | -15.9 | 83.7 | 3.5 | 0.6
13338 | C | 11 | FMLC | -16 | 84.7 | 3.3 | 0.6
13339 | C | 11 | FMLC | -16 | 84.9 | 3.2 | 0.6
13340 | C | 11 | FMLC | -16.1 | 86.2 | 3.1 | 0.6
13341 | C | 11 | FMLC | -16.2 | 86.8 | 2.9 | 0.6
13342 | C | 11 | FMLC | -16.3 | 87.6 | 2.8 | 0.6
13343 | C | 11 | FMLC | -16.3 | 88.3 | 2.6 | 0.6
13344 | C | 11 | FMLC | -16.4 | 88.9 | 2.6 | 0.6
13345 | C | 11 | FMLC | -16.5 | 89.5 | 2.4 | 0.6
13346 | C | 11 | FMLC | -16.6 | 90.3 | 2.2 | 0.6
13347 | C | 11 | FMLC | -16.6 | 91.5 | 2.1 | 0.6
13348 | C | 11 | FMLC | -16.7 | 92.1 | 2 | 0.6
13349 | C | 11 | FMLC | -16.8 | 92.8 | 1.9 | 0.6
13350 | C | 11 | FMLC | -16.9 | 93.9 | 1.7 | 0.6
13351 | C | 11 | FMLC | -17 | 94.1 | 1.5 | 0.6
13352 | C | 11 | FMLC | -17 | 95.3 | 1.4 | 0.7
13353 | C | 11 | FMLC | -17.1 | 95.9 | 1.3 | 0.7
13354 | C | 11 | FMLC | -17.1 | 96.7 | 1.2 | 0.7
13355 | C | 11 | FMLC | -17.2 | 97.5 | 1 | 0.7
13356 | C | 11 | FMLC | -17.3 | 98.2 | 0.9 | 0.7
13357 | C | 11 | FMLC | -17.4 | 98.9 | 0.8 | 0.7
13358 | C | 11 | FMLC | -17.4 | 100.3 | 0.6 | 0.7
13359 | C | 11 | FMLC | -17.5 | 100.9 | 0.5 | 0.7
13360 | C | 11 | FMLC | -17.6 | 101.6 | 0.4 | 0.7
13361 | C | 11 | FMLC | -17.7 | 102.2 | 0.2 | 0.7
13362 | C | 11 | FMLC | -17.7 | 103 | 0.1 | 0.7
13363 | C | 11 | FMLC | -17.8 | 103.7 | 0 | 0.7
13364 | C | 11 | FMLC | -17.9 | 104.5 | -0.2 | 0.7
13365 | C | 11 | FMLC | -18 | 105.2 | -0.3 | 0.7
13366 | C | 11 | FMLC | -18 | 106.6 | -0.4 | 0.7
13367 | C | 11 | FMLC | -18.1 | 106.7 | -0.5 | 0.7
13368 | C | 11 | FMLC | -18.2 | 107.6 | -0.8 | 0.7
13369 | C | 11 | FMLC | -18.3 | 107.9 | -0.9 | 0.7
13370 | C | 11 | FMLC | -18.3 | 108.7 | -1 | 0.7
13371 | C | 11 | FMLC | -18.4 | 109.5 | -1.2 | 0.8
13372 | C | 11 | FMLC | -18.5 | 109.8 | -1.3 | 0.8
13373 | C | 11 | FMLC | -18.6 | 110.6 | -1.4 | 0.8
13374 | C | 11 | FMLC | -18.6 | 111.3 | -1.5 | 0.8
13375 | C | 11 | FMLC | -18.7 | 112.1 | -1.7 | 0.8
13376 | C | 11 | FMLC | -18.8 | 113.1 | -1.9 | 0.8
13377 | C | 11 | FMLC | -18.9 | 113.3 | -2 | 0.8
13378 | C | 11 | FMLC | -19 | 114.8 | -2.1 | 0.8
13379 | C | 11 | FMLC | -19 | 115.5 | -2.2 | 0.8
13380 | C | 11 | FMLC | -19.1 | 116.4 | -2.3 | 0.8
13381 | C | 11 | FMLC | -19.2 | 116.1 | -2.5 | 0.8
13382 | C | 11 | FMLC | -19.3 | 117 | -2.7 | 0.8
13383 | C | 11 | FMLC | -19.3 | 117.7 | -2.7 | 0.8
13384 | C | 11 | FMLC | -19.4 | 118.6 | -2.9 | 0.8
2478 | C | 11 | FMFC | -17.2 | 384.7 | 1.1 | 2.7
2479 | C | 11 | FMFC | -17.2 | 387.4 | 1 | 2.7
2480 | C | 11 | FMFC | -17.3 | 388.4 | 0.9 | 2.7
2481 | C | 11 | FMFC | -17.4 | 391.1 | 0.7 | 2.7
2482 | C | 11 | FMFC | -17.5 | 392.9 | 0.6 | 2.7
2483 | C | 11 | FMFC | -17.5 | 395.6 | 0.5 | 2.7
2484 | C | 11 | FMFC | -17.6 | 397.3 | 0.3 | 2.7
2485 | C | 11 | FMFC | -17.7 | 400.9 | 0.1 | 2.8
2486 | C | 11 | FMFC | -17.8 | 402.1 | 0.1 | 2.8
2487 | C | 11 | FMFC | -17.9 | 404.8 | -0.1 | 2.8
2488 | C | 11 | FMFC | -17.9 | 406.6 | -0.3 | 2.8
2489 | C | 11 | FMFC | -18 | 408.6 | -0.4 | 2.8
2490 | C | 11 | FMFC | -18.1 | 409.8 | -0.5 | 2.8
2491 | C | 11 | FMFC | -18.2 | 413.3 | -0.7 | 2.8
2492 | C | 11 | FMFC | -18.2 | 414.5 | -0.8 | 2.9
2493 | C | 11 | FMFC | -18.3 | 416.5 | -0.9 | 2.9
2494 | C | 11 | FMFC | -18.4 | 418.7 | -1 | 2.9
2495 | C | 11 | FMFC | -18.5 | 421.6 | -1.2 | 2.9
2496 | C | 11 | FMFC | -18.6 | 423.6 | -1.4 | 2.9
2497 | C | 11 | FMFC | -18.6 | 425.8 | -1.5 | 2.9
2498 | C | 11 | FMFC | -18.7 | 427.8 | -1.6 | 2.9
2499 | C | 11 | FMFC | -18.8 | 430 | -1.8 | 3
2500 | C | 11 | FMFC | -18.9 | 432.2 | -1.9 | 3
2501 | C | 11 | FMFC | -19 | 434 | -2.1 | 3
2502 | C | 11 | FMFC | -19 | 436.5 | -2.2 | 3
2503 | C | 11 | FMFC | -19.1 | 438.5 | -2.3 | 3
2504 | C | 11 | FMFC | -19.2 | 439.7 | -2.5 | 3
2505 | C | 11 | FMFC | -19.3 | 442.1 | -2.7 | 3
2506 | C | 11 | FMFC | -19.3 | 442.5 | -2.7 | 3.1
2507 | C | 11 | FMFC | -19.4 | 444 | -2.8 | 3.1
2508 | C | 11 | FMFC | -19.5 | 443.9 | -3 | 3.1
2509 | C | 11 | FMFC | -19.6 | 443.8 | -3.2 | 3.1
2510 | C | 11 | FMFC | -19.6 | 443.8 | -3.3 | 3.1
2511 | C | 11 | FMFC | -19.7 | 443.8 | -3.4 | 3.1
2512 | C | 11 | FMFC | -19.8 | 443.9 | -3.6 | 3.1
2513 | C | 11 | FMFC | -19.9 | 443.9 | -3.7 | 3.1
2514 | C | 11 | FMFC | -19.9 | 443.8 | -3.8 | 3.1
2515 | D | 11 | FMFC | 4.8 | 0.2 | 40.6 | 0
2516 | D | 11 | FMFC | 4.5 | 0.4 | 40 | 0
2517 | D | 11 | FMFC | 4.3 | 0.4 | 39.8 | 0
2518 | D | 11 | FMFC | 4.2 | 0.8 | 39.6 | 0
2519 | D | 11 | FMFC | 4 | 5.4 | 39.2 | 0
2520 | D | 11 | FMFC | 3.8 | 7.9 | 38.9 | 0.1
2521 | D | 11 | FMFC | 3.7 | 9 | 38.6 | 0.1
2522 | D | 11 | FMFC | 3.5 | 10.2 | 38.3 | 0.1
2523 | D | 11 | FMFC | 3.4 | 11.3 | 38.1 | 0.1
2524 | D | 11 | FMFC | 3.3 | 12.4 | 37.9 | 0.1
2525 | D | 11 | FMFC | 3.1 | 13.5 | 37.6 | 0.1
2526 | D | 11 | FMFC | 3 | 15.4 | 37.4 | 0.1
2527 | D | 11 | FMFC | 2.9 | 18.6 | 37.2 | 0.1
2528 | D | 11 | FMFC | 2.7 | 22.9 | 36.9 | 0.2
2529 | D | 11 | FMFC | 2.6 | 27 | 36.7 | 0.2
6568 | C | 35 | FMFC | -9.6 | 53.3 | 14.7 | 0.4
6569 | C | 35 | FMFC | -9.7 | 53.7 | 14.5 | 0.4
6570 | C | 35 | FMFC | -9.8 | 54.4 | 14.4 | 0.4
6571 | C | 35 | FMFC | -9.9 | 54.9 | 14.2 | 0.4
6572 | C | 35 | FMFC | -10 | 55.3 | 14 | 0.4
34273 | B | 36 | FMFC - PM | -0.2 | 7.9 | 31.6 | 0.1
2536 | D | 11 | FMFC | 1.9 | 60.4 | 35.4 | 0.4
2537 | D | 11 | FMFC | 1.8 | 65.3 | 35.2 | 0.5
2538 | D | 11 | FMFC | 1.7 | 69.6 | 35.1 | 0.5
2539 | D | 11 | FMFC | 1.6 | 73.6 | 34.8 | 0.5
2540 | D | 11 | FMFC | 1.4 | 72.2 | 34.5 | 0.5
2541 | D | 11 | FMFC | 1.4 | 71.3 | 34.4 | 0.5
2542 | D | 11 | FMFC | 1.3 | 70.6 | 34.3 | 0.5
2543 | D | 11 | FMFC | 1.2 | 70 | 34.1 | 0.5
2544 | D | 11 | FMFC | 1.1 | 69.5 | 33.9 | 0.5
2545 | D | 11 | FMFC | 1 | 69 | 33.8 | 0.5
2546 | D | 11 | FMFC | 0.9 | 68.7 | 33.6 | 0.5
2547 | D | 11 | FMFC | 0.8 | 68.3 | 33.4 | 0.5
2548 | D | 11 | FMFC | 0.7 | 68 | 33.2 | 0.5
2549 | D | 11 | FMFC | 0.6 | 67.7 | 33 | 0.5
2550 | D | 11 | FMFC | 0.5 | 67.4 | 32.9 | 0.5
2551 | D | 11 | FMFC | 0.4 | 67.2 | 32.7 | 0.5
2552 | D | 11 | FMFC | 0.3 | 66.9 | 32.5 | 0.5
2553 | D | 11 | FMFC | 0.2 | 66.7 | 32.4 | 0.5
2554 | D | 11 | FMFC | 0.1 | 66.6 | 32.2 | 0.5
2555 | D | 11 | FMFC | 0 | 66.4 | 32 | 0.5
2556 | D | 11 | FMFC | -0.1 | 66.3 | 31.9 | 0.5
2557 | D | 11 | FMFC | -0.2 | 66.2 | 31.7 | 0.5
2558 | D | 11 | FMFC | -0.2 | 66 | 31.6 | 0.5
2559 | D | 11 | FMFC | -0.3 | 65.9 | 31.4 | 0.5
2560 | D | 11 | FMFC | -0.4 | 65.8 | 31.3 | 0.5
2561 | D | 11 | FMFC | -0.5 | 65.7 | 31.1 | 0.5
2562 | D | 11 | FMFC | -0.6 | 65.7 | 30.9 | 0.5
2563 | D | 11 | FMFC | -0.7 | 65.6 | 30.7 | 0.5
2564 | D | 11 | FMFC | -0.8 | 65.6 | 30.6 | 0.5
2565 | D | 11 | FMFC | -0.9 | 65.5 | 30.4 | 0.5
2566 | D | 11 | FMFC | -1 | 68 | 30.3 | 0.5
2567 | D | 11 | FMFC | -1 | 69.3 | 30.2 | 0.5
2568 | D | 11 | FMFC | -1.1 | 70.4 | 30 | 0.5
2569 | D | 11 | FMFC | -1.2 | 71.5 | 29.8 | 0.5
2570 | D | 11 | FMFC | -1.3 | 73.5 | 29.7 | 0.5
2571 | D | 11 | FMFC | -1.4 | 75.2 | 29.5 | 0.5
2572 | D | 11 | FMFC | -1.5 | 75.4 | 29.3 | 0.5
2573 | D | 11 | FMFC | -1.6 | 76.3 | 29.2 | 0.5
2574 | D | 11 | FMFC | -1.6 | 76.8 | 29.1 | 0.5
2575 | D | 11 | FMFC | -1.7 | 78.6 | 28.9 | 0.5
2576 | D | 11 | FMFC | -1.8 | 79.4 | 28.8 | 0.5
2577 | D | 11 | FMFC | -1.9 | 80.9 | 28.6 | 0.6
2578 | D | 11 | FMFC | -2 | 81.4 | 28.5 | 0.6
2579 | D | 11 | FMFC | -2 | 82 | 28.4 | 0.6
2580 | D | 11 | FMFC | -2.1 | 82.6 | 28.2 | 0.6
2581 | D | 11 | FMFC | -2.2 | 83.8 | 28 | 0.6
2582 | D | 11 | FMFC | -2.3 | 85 | 27.9 | 0.6
2583 | D | 11 | FMFC | -2.4 | 86.2 | 27.8 | 0.6
2584 | D | 11 | FMFC | -2.5 | 87.4 | 27.6 | 0.6
2585 | D | 11 | FMFC | -2.5 | 88.2 | 27.5 | 0.6
2586 | D | 11 | FMFC | -2.6 | 89.8 | 27.3 | 0.6
2587 | D | 11 | FMFC | -2.7 | 90.7 | 27.2 | 0.6
2588 | D | 11 | FMFC | -2.8 | 91.5 | 27 | 0.6
2589 | D | 11 | FMFC | -2.9 | 92 | 26.9 | 0.6
2590 | D | 11 | FMFC | -2.9 | 93 | 26.7 | 0.6
2591 | D | 11 | FMFC | -3 | 94.5 | 26.6 | 0.7
2592 | D | 11 | FMFC | -3.1 | 95.7 | 26.5 | 0.7
2593 | D | 11 | FMFC | -3.2 | 96.2 | 26.3 | 0.7
2594 | D | 11 | FMFC | -3.3 | 96.8 | 26.2 | 0.7
2595 | D | 11 | FMFC | -3.3 | 97.4 | 26 | 0.7
2596 | D | 11 | FMFC | -3.4 | 98.7 | 25.9 | 0.7
2597 | D | 11 | FMFC | -3.5 | 100 | 25.7 | 0.7
2598 | D | 11 | FMFC | -3.6 | 100.4 | 25.6 | 0.7
2599 | D | 11 | FMFC | -3.7 | 101.3 | 25.4 | 0.7
2600 | D | 11 | FMFC | -3.7 | 103.6 | 25.3 | 0.7
2601 | D | 11 | FMFC | -3.8 | 104.4 | 25.2 | 0.7
2602 | D | 11 | FMFC | -3.9 | 105 | 25 | 0.7
2603 | D | 11 | FMFC | -4 | 105.8 | 24.9 | 0.7
2604 | D | 11 | FMFC | -4.1 | 106.8 | 24.7 | 0.7
2605 | D | 11 | FMFC | -4.1 | 107.5 | 24.6 | 0.7
2606 | D | 11 | FMFC | -4.2 | 109.2 | 24.5 | 0.8
2607 | D | 11 | FMFC | -4.3 | 110.1 | 24.3 | 0.8
2608 | D | 11 | FMFC | -4.4 | 110.7 | 24.2 | 0.8
2609 | D | 11 | FMFC | -4.4 | 111.3 | 24 | 0.8
2610 | D | 11 | FMFC | -4.5 | 112.7 | 23.9 | 0.8
2611 | D | 11 | FMFC | -4.6 | 113.5 | 23.8 | 0.8
2612 | D | 11 | FMFC | -4.7 | 114.4 | 23.6 | 0.8
2613 | D | 11 | FMFC | -4.7 | 115.9 | 23.5 | 0.8
2614 | D | 11 | FMFC | -4.8 | 116.4 | 23.3 | 0.8
2615 | D | 11 | FMFC | -4.9 | 117.6 | 23.2 | 0.8
2616 | D | 11 | FMFC | -5 | 118.6 | 23 | 0.8
2617 | D | 11 | FMFC | -5.1 | 119.3 | 22.9 | 0.8
2618 | D | 11 | FMFC | -5.1 | 120.8 | 22.8 | 0.8
2619 | D | 11 | FMFC | -5.2 | 122.1 | 22.6 | 0.8
2620 | D | 11 | FMFC | -5.3 | 123.7 | 22.5 | 0.9
2621 | D | 11 | FMFC | -5.4 | 124.4 | 22.4 | 0.9
2622 | D | 11 | FMFC | -5.4 | 124.9 | 22.2 | 0.9
2623 | D | 11 | FMFC | -5.5 | 125.1 | 22.1 | 0.9
2624 | D | 11 | FMFC | -5.6 | 126.5 | 22 | 0.9
2625 | D | 11 | FMFC | -5.7 | 128.9 | 21.8 | 0.9
2626 | D | 11 | FMFC | -5.8 | 130 | 21.6 | 0.9
2627 | D | 11 | FMFC | -5.8 | 130.4 | 21.5 | 0.9
2628 | D | 11 | FMFC | -5.9 | 130.6 | 21.4 | 0.9
2629 | D | 11 | FMFC | -6 | 131.2 | 21.3 | 0.9
2630 | D | 11 | FMFC | -6 | 133.1 | 21.2 | 0.9
2631 | D | 11 | FMFC | -6.1 | 134.9 | 21 | 0.9
2632 | D | 11 | FMFC | -6.2 | 135.7 | 20.9 | 0.9
2633 | D | 11 | FMFC | -6.3 | 136.5 | 20.7 | 0.9
2634 | D | 11 | FMFC | -6.3 | 137.4 | 20.6 | 0.9
2635 | D | 11 | FMFC | -6.4 | 138.8 | 20.5 | 1
2636 | D | 11 | FMFC | -6.5 | 140.8 | 20.3 | 1
2637 | D | 11 | FMFC | -6.6 | 141.5 | 20.2 | 1
2638 | D | 11 | FMFC | -6.7 | 142.7 | 20 | 1
2639 | D | 11 | FMFC | -6.7 | 143.1 | 19.9 | 1
2640 | D | 11 | FMFC | -6.8 | 144.1 | 19.8 | 1
2641 | D | 11 | FMFC | -6.9 | 146.2 | 19.6 | 1
2642 | D | 11 | FMFC | -7 | 148.4 | 19.4 | 1
2643 | D | 11 | FMFC | -7.1 | 149.1 | 19.3 | 1
2644 | D | 11 | FMFC | -7.1 | 149.5 | 19.2 | 1
2645 | D | 11 | FMFC | -7.2 | 149.3 | 19.1 | 1
2646 | D | 11 | FMFC | -7.3 | 151 | 18.9 | 1
2647 | D | 11 | FMFC | -7.3 | 152.9 | 18.8 | 1.1
2648 | D | 11 | FMFC | -7.4 | 155 | 18.7 | 1.1
2649 | D | 11 | FMFC | -7.5 | 155.7 | 18.5 | 1.1
2650 | D | 11 | FMFC | -7.6 | 156.6 | 18.4 | 1.1
2651 | D | 11 | FMFC | -7.7 | 157.6 | 18.2 | 1.1
2652 | D | 11 | FMFC | -7.7 | 158.4 | 18.1 | 1.1
2653 | D | 11 | FMFC | -7.8 | 159.8 | 18 | 1.1
2654 | D | 11 | FMFC | -7.9 | 161.2 | 17.8 | 1.1
2655 | D | 11 | FMFC | -8 | 163.9 | 17.6 | 1.1
2656 | D | 11 | FMFC | -8 | 164.7 | 17.6 | 1.1
2657 | D | 11 | FMFC | -8.1 | 164.8 | 17.5 | 1.1
2658 | D | 11 | FMFC | -8.2 | 165.8 | 17.3 | 1.1
2659 | D | 11 | FMFC | -8.3 | 166.8 | 17.2 | 1.1
2660 | D | 11 | FMFC | -8.3 | 167.7 | 17 | 1.2
2661 | D | 11 | FMFC | -8.4 | 169.3 | 16.9 | 1.2
2662 | D | 11 | FMFC | -8.5 | 170.1 | 16.7 | 1.2
2663 | D | 11 | FMFC | -8.6 | 171.6 | 16.6 | 1.2
2664 | D | 11 | FMFC | -8.6 | 173 | 16.5 | 1.2
2665 | D | 11 | FMFC | -8.7 | 174.6 | 16.3 | 1.2
2666 | D | 11 | FMFC | -8.8 | 176 | 16.2 | 1.2
2667 | D | 11 | FMFC | -8.9 | 176.9 | 16.1 | 1.2
2668 | D | 11 | FMFC | -8.9 | 177.9 | 15.9 | 1.2
2669 | D | 11 | FMFC | -9 | 178.4 | 15.8 | 1.2
2670 | D | 11 | FMFC | -9.1 | 179.4 | 15.7 | 1.2
2671 | D | 11 | FMFC | -9.2 | 180.8 | 15.5 | 1.2
2672 | D | 11 | FMFC | -9.2 | 182.3 | 15.4 | 1.3
2673 | D | 11 | FMFC | -9.3 | 183.2 | 15.3 | 1.3
2674 | D | 11 | FMFC | -9.4 | 184.1 | 15.1 | 1.3
2675 | D | 11 | FMFC | -9.5 | 185.7 | 15 | 1.3
2676 | D | 11 | FMFC | -9.6 | 187.1 | 14.8 | 1.3
2677 | D | 11 | FMFC | -9.6 | 188.1 | 14.7 | 1.3
6357 | B | 35 | FMFC | -21.5 | 230.5 | -6.7 | 1.6
6358 | B | 35 | FMFC | -21.6 | 232.4 | -6.9 | 1.6
6359 | B | 35 | FMFC | -21.7 | 234.4 | -7 | 1.6
6360 | B | 35 | FMFC | -21.7 | 235.9 | -7 | 1.6
6361 | B | 35 | FMFC | -21.8 | 238 | -7.2 | 1.6
6362 | B | 35 | FMFC | -21.9 | 240.2 | -7.4 | 1.7
6363 | B | 35 | FMFC | -22 | 242.3 | -7.6 | 1.7
6364 | B | 35 | FMFC | -22 | 243.6 | -7.6 | 1.7
6365 | B | 35 | FMFC | -22.1 | 245.7 | -7.8 | 1.7
6366 | B | 35 | FMFC | -22.2 | 247.9 | -8 | 1.7
6367 | B | 35 | FMFC | -22.3 | 250.2 | -8.1 | 1.7
6368 | B | 35 | FMFC | -22.4 | 251.2 | -8.2 | 1.7
6369 | B | 35 | FMFC | -22.4 | 254.1 | -8.3 | 1.8
6370 | B | 35 | FMFC | -22.5 | 255.4 | -8.5 | 1.8
6371 | B | 35 | FMFC | -22.6 | 257.6 | -8.7 | 1.8
6372 | B | 35 | FMFC | -22.7 | 258.9 | -8.8 | 1.8
6373 | B | 35 | FMFC | -22.7 | 261 | -8.9 | 1.8
6374 | B | 35 | FMFC | -22.8 | 263.2 | -9 | 1.8
6375 | B | 35 | FMFC | -22.9 | 265 | -9.2 | 1.8
6376 | B | 35 | FMFC | -23 | 266.9 | -9.4 | 1.8
6377 | B | 35 | FMFC | -23 | 269.3 | -9.4 | 1.9
6378 | B | 35 | FMFC | -23.1 | 271.2 | -9.6 | 1.9
6379 | B | 35 | FMFC | -23.2 | 273.3 | -9.7 | 1.9
6380 | B | 35 | FMFC | -23.3 | 275.4 | -9.9 | 1.9
6381 | B | 35 | FMFC | -23.3 | 277.5 | -10 | 1.9
6382 | B | 35 | FMFC | -23.4 | 279.6 | -10.1 | 1.9
6383 | B | 35 | FMFC | -23.5 | 281.8 | -10.2 | 1.9
6384 | B | 35 | FMFC | -23.6 | 283.8 | -10.5 | 2
6385 | B | 35 | FMFC | -23.7 | 285.5 | -10.6 | 2
6386 | B | 35 | FMFC | -23.7 | 287.5 | -10.6 | 2
6387 | B | 35 | FMFC | -23.7 | 290.4 | -10.7 | 2
6388 | B | 35 | FMFC | -23.8 | 292.6 | -10.9 | 2
6389 | B | 35 | FMFC | -24 | 294 | -11.2 | 2
6390 | B | 35 | FMFC | -24 | 296.2 | -11.2 | 2
6391 | B | 35 | FMFC | -24.1 | 298.4 | -11.3 | 2.1
6392 | B | 35 | FMFC | -24.1 | 300.6 | -11.4 | 2.1
6393 | B | 35 | FMFC | -24.2 | 302.7 | -11.6 | 2.1
6394 | B | 35 | FMFC | -24.3 | 304.9 | -11.8 | 2.1
6395 | B | 35 | FMFC | -24.4 | 307 | -11.9 | 2.1
6396 | B | 35 | FMFC | -24.4 | 309.2 | -11.9 | 2.1
6397 | B | 35 | FMFC | -24.5 | 311.8 | -12.1 | 2.1
6398 | B | 35 | FMFC | -24.6 | 313.5 | -12.3 | 2.2
6399 | B | 35 | FMFC | -24.7 | 315.5 | -12.5 | 2.2
6400 | B | 35 | FMFC | -24.7 | 318.4 | -12.5 | 2.2
6401 | B | 35 | FMFC | -24.8 | 320.5 | -12.6 | 2.2
6402 | B | 35 | FMFC | -24.9 | 322.5 | -12.8 | 2.2
6403 | B | 35 | FMFC | -25 | 325 | -13 | 2.2
6404 | B | 35 | FMFC | -25.1 | 327.1 | -13.2 | 2.3
6405 | B | 35 | FMFC | -25.1 | 328.5 | -13.2 | 2.3
6406 | B | 35 | FMFC | -25.2 | 330.6 | -13.3 | 2.3
6407 | B | 35 | FMFC | -25.3 | 331.2 | -13.5 | 2.3
6408 | B | 35 | FMFC | -25.4 | 332.8 | -13.7 | 2.3
6409 | B | 35 | FMFC | -25.4 | 333.8 | -13.7 | 2.3
6410 | B | 35 | FMFC | -25.5 | 333.8 | -13.8 | 2.3
6411 | B | 35 | FMFC | -25.6 | 333.5 | -14 | 2.3
4807 | A | 26 | FMFC | -1.8 | 23.5 | 28.7 | 0.2
4808 | A | 26 | FMFC | -1.9 | 24.1 | 28.6 | 0.2
4809 | A | 26 | FMFC | -2 | 24.7 | 28.4 | 0.2
4810 | A | 26 | FMFC | -2 | 25.5 | 28.4 | 0.2
4811 | A | 26 | FMFC | -2.1 | 26.3 | 28.2 | 0.2
4812 | A | 26 | FMFC | -2.2 | 26.8 | 28 | 0.2
36585 | C | 38 | FMFC - PM | -3.4 | 55.8 | 25.8 | 0.4
36586 | C | 38 | FMFC - PM | -3.5 | 56.3 | 25.7 | 0.4
36587 | C | 38 | FMFC - PM | -3.5 | 57.6 | 25.7 | 0.4
36588 | C | 38 | FMFC - PM | -3.6 | 58 | 25.5 | 0.4
36589 | C | 38 | FMFC - PM | -3.7 | 59.2 | 25.3 | 0.4
36590 | C | 38 | FMFC - PM | -3.8 | 59.7 | 25.2 | 0.4
36591 | C | 38 | FMFC - PM | -3.8 | 60.8 | 25.1 | 0.4
36592 | C | 38 | FMFC - PM | -3.9 | 61.3 | 24.9 | 0.4
36593 | C | 38 | FMFC - PM | -4 | 62.3 | 24.8 | 0.4
36594 | C | 38 | FMFC - PM | -4.1 | 62.8 | 24.7 | 0.4
36595 | C | 38 | FMFC - PM | -4.1 | 64.1 | 24.6 | 0.4
36596 | C | 38 | FMFC - PM | -4.2 | 64.6 | 24.4 | 0.4
36597 | C | 38 | FMFC - PM | -4.3 | 65.9 | 24.3 | 0.5
36598 | C | 38 | FMFC - PM | -4.3 | 66.4 | 24.2 | 0.5
36599 | C | 38 | FMFC - PM | -4.4 | 67.2 | 24 | 0.5
36600 | C | 38 | FMFC - PM | -4.5 | 68.1 | 23.9 | 0.5
36601 | C | 38 | FMFC - PM | -4.6 | 69 | 23.7 | 0.5
36602 | C | 38 | FMFC - PM | -4.7 | 69.8 | 23.6 | 0.5
36603 | C | 38 | FMFC - PM | -4.7 | 70.8 | 23.5 | 0.5
36604 | C | 38 | FMFC - PM | -4.8 | 71.6 | 23.3 | 0.5
36605 | C | 38 | FMFC - PM | -4.9 | 72.6 | 23.2 | 0.5
36606 | C | 38 | FMFC - PM | -4.9 | 73.2 | 23.1 | 0.5
36607 | C | 38 | FMFC - PM | -5 | 74.5 | 23 | 0.5
36608 | C | 38 | FMFC - PM | -5.1 | 75 | 22.8 | 0.5
36609 | C | 38 | FMFC - PM | -5.2 | 76.3 | 22.6 | 0.5
36610 | C | 38 | FMFC - PM | -5.2 | 76.9 | 22.6 | 0.5
36611 | C | 38 | FMFC - PM | -5.3 | 77.7 | 22.4 | 0.5
36612 | C | 38 | FMFC - PM | -5.4 | 78.7 | 22.3 | 0.5
36613 | C | 38 | FMFC - PM | -5.5 | 79.8 | 22.1 | 0.6
36614 | C | 38 | FMFC - PM | -5.5 | 80.6 | 22.1 | 0.6
36615 | C | 38 | FMFC - PM | -5.6 | 81.8 | 21.9 | 0.6
36616 | C | 38 | FMFC - PM | -5.7 | 82.4 | 21.7 | 0.6
36617 | C | 38 | FMFC - PM | -5.7 | 83.2 | 21.7 | 0.6
36618 | C | 38 | FMFC - PM | -5.8 | 84.3 | 21.5 | 0.6
36619 | C | 38 | FMFC - PM | -5.9 | 85.2 | 21.3 | 0.6
36620 | C | 38 | FMFC - PM | -6 | 86.2 | 21.2 | 0.6
36621 | C | 38 | FMFC - PM | -6.1 | 87.2 | 21 | 0.6
36622 | C | 38 | FMFC - PM | -6.1 | 88.7 | 21 | 0.6
36623 | C | 38 | FMFC - PM | -6.2 | 89.2 | 20.8 | 0.6
36624 | C | 38 | FMFC - PM | -6.3 | 90.7 | 20.7 | 0.6
36625 | C | 38 | FMFC - PM | -6.4 | 91.2 | 20.5 | 0.6
36626 | C | 38 | FMFC - PM | -6.4 | 92.1 | 20.4 | 0.6
36627 | C | 38 | FMFC - PM | -6.5 | 93.2 | 20.3 | 0.6
36628 | C | 38 | FMFC - PM | -6.6 | 94.2 | 20.1 | 0.6
36629 | C | 38 | FMFC - PM | -6.7 | 95.2 | 19.9 | 0.7
36630 | C | 38 | FMFC - PM | -6.8 | 96.3 | 19.9 | 0.7
36631 | C | 38 | FMFC - PM | -6.8 | 97.2 | 19.7 | 0.7
36632 | C | 38 | FMFC - PM | -6.9 | 98.4 | 19.6 | 0.7
36633 | C | 38 | FMFC - PM | -6.9 | 99 | 19.5 | 0.7
36634 | C | 38 | FMFC - PM | -7 | 99.7 | 19.4 | 0.7
36635 | C | 38 | FMFC - PM | -7.1 | 101.1 | 19.2 | 0.7
36636 | C | 38 | FMFC - PM | -7.2 | 102.5 | 19 | 0.7
36637 | C | 38 | FMFC - PM | -7.3 | 104.6 | 19 | 0.7
36638 | C | 38 | FMFC - PM | -7.3 | 105.5 | 18.8 | 0.7
36639 | C | 38 | FMFC - PM | -7.4 | 106.5 | 18.6 | 0.7
36640 | C | 38 | FMFC - PM | -7.5 | 107.6 | 18.5 | 0.7
36641 | C | 38 | FMFC - PM | -7.5 | 108.5 | 18.5 | 0.7
36642 | C | 38 | FMFC - PM | -7.6 | 109.7 | 18.3 | 0.8
36643 | C | 38 | FMFC - PM | -7.7 | 110.6 | 18.1 | 0.8
36644 | C | 38 | FMFC - PM | -7.8 | 111.9 | 18 | 0.8
36645 | C | 38 | FMFC - PM | -7.9 | 112.8 | 17.9 | 0.8
36646 | C | 38 | FMFC - PM | -7.9 | 114 | 17.7 | 0.8
36647 | C | 38 | FMFC - PM | -8 | 115 | 17.6 | 0.8
36648 | C | 38 | FMFC - PM | -8.1 | 116.2 | 17.4 | 0.8
36649 | C | 38 | FMFC - PM | -8.1 | 117.6 | 17.4 | 0.8
36650 | C | 38 | FMFC - PM | -8.2 | 118.7 | 17.2 | 0.8
36651 | C | 38 | FMFC - PM | -8.3 | 119.7 | 17.1 | 0.8
36652 | C | 38 | FMFC - PM | -8.4 | 121 | 16.9 | 0.8
36653 | C | 38 | FMFC - PM | -8.5 | 121.9 | 16.8 | 0.8
36654 | C | 38 | FMFC - PM | -8.5 | 123.2 | 16.7 | 0.8
36655 | C | 38 | FMFC - PM | -8.6 | 124.1 | 16.5 | 0.9
36656 | C | 38 | FMFC - PM | -8.7 | 125.4 | 16.3 | 0.9
36657 | C | 38 | FMFC - PM | -8.8 | 126.8 | 16.3 | 0.9
36658 | C | 38 | FMFC - PM | -8.8 | 127.8 | 16.1 | 0.9
36659 | C | 38 | FMFC - PM | -8.9 | 128.9 | 16 | 0.9
36660 | C | 38 | FMFC - PM | -9 | 130.1 | 15.8 | 0.9
36661 | C | 38 | FMFC - PM | -9 | 131.1 | 15.8 | 0.9
36662 | C | 38 | FMFC - PM | -9.1 | 132.4 | 15.6 | 0.9
36663 | C | 38 | FMFC - PM | -9.2 | 133.9 | 15.4 | 0.9
36664 | C | 38 | FMFC - PM | -9.3 | 134.9 | 15.3 | 0.9
36665 | C | 38 | FMFC - PM | -9.4 | 136 | 15.2 | 0.9
36666 | C | 38 | FMFC - PM | -9.4 | 137.1 | 15 | 0.9
36667 | C | 38 | FMFC - PM | -9.5 | 138.6 | 14.9 | 1
36668 | C | 38 | FMFC - PM | -9.6 | 139.7 | 14.7 | 1
36669 | C | 38 | FMFC - PM | -9.7 | 140.9 | 14.6 | 1
36670 | C | 38 | FMFC - PM | -9.7 | 142.5 | 14.5 | 1
36671 | C | 38 | FMFC - PM | -9.8 | 143.4 | 14.4 | 1
36672 | C | 38 | FMFC - PM | -9.9 | 144.6 | 14.2 | 1
36673 | C | 38 | FMFC - PM | -9.9 | 146.1 | 14.1 | 1
36674 | C | 38 | FMFC - PM | -10 | 146.8 | 14 | 1
36675 | C | 38 | FMFC - PM | -10.1 | 148.4 | 13.8 | 1
36676 | C | 38 | FMFC - PM | -10.2 | 149.9 | 13.6 | 1
36677 | C | 38 | FMFC - PM | -10.3 | 150.5 | 13.6 | 1
36678 | C | 38 | FMFC - PM | -10.3 | 151.7 | 13.4 | 1
36679 | C | 38 | FMFC - PM | -10.4 | 153.3 | 13.3 | 1.1
36680 | C | 38 | FMFC - PM | -10.5 | 154.5 | 13.1 | 1.1
36681 | C | 38 | FMFC - PM | -10.6 | 155.8 | 13 | 1.1
36682 | C | 38 | FMFC - PM | -10.6 | 157.4 | 12.9 | 1.1
36683 | C | 38 | FMFC - PM | -10.7 | 158.3 | 12.7 | 1.1
36684 | C | 38 | FMFC - PM | -10.8 | 159.7 | 12.6 | 1.1
36685 | C | 38 | FMFC - PM | -10.9 | 161.2 | 12.4 | 1.1
36686 | C | 38 | FMFC - PM | -10.9 | 162.4 | 12.3 | 1.1
36687 | C | 38 | FMFC - PM | -11 | 164 | 12.2 | 1.1
36688 | C | 38 | FMFC - PM | -11.1 | 165 | 12 | 1.1
36689 | C | 38 | FMFC - PM | -11.2 | 166.6 | 11.8 | 1.1
36690 | C | 38 | FMFC - PM | -11.2 | 167.9 | 11.8 | 1.2
36691 | C | 38 | FMFC - PM | -11.3 | 169.4 | 11.7 | 1.2
36692 | C | 38 | FMFC - PM | -11.4 | 170.5 | 11.5 | 1.2
36693 | C | 38 | FMFC - PM | -11.5 | 171.7 | 11.3 | 1.2
36694 | C | 38 | FMFC - PM | -11.5 | 173.3 | 11.3 | 1.2
36695 | C | 38 | FMFC - PM | -11.6 | 174.6 | 11.1 | 1.2
36696 | C | 38 | FMFC - PM | -11.7 | 175.6 | 10.9 | 1.2
36697 | C | 38 | FMFC - PM | -11.8 | 177.2 | 10.8 | 1.2
36698 | C | 38 | FMFC - PM | -11.8 | 178.5 | 10.7 | 1.2
36699 | C | 38 | FMFC - PM | -11.9 | 180 | 10.6 | 1.2
36700 | C | 38 | FMFC - PM | -12 | 181.1 | 10.4 | 1.2
36701 | C | 38 | FMFC - PM | -12.1 | 182.2 | 10.3 | 1.3
36702 | C | 38 | FMFC - PM | -12.1 | 183.5 | 10.2 | 1.3
36703 | C | 38 | FMFC - PM | -12.2 | 185.1 | 10 | 1.3
36704 | C | 38 | FMFC - PM | -12.3 | 186.7 | 9.9 | 1.3
36705 | C | 38 | FMFC - PM | -12.4 | 188.3 | 9.7 | 1.3
36706 | C | 38 | FMFC - PM | -12.4 | 189.1 | 9.7 | 1.3
36707 | C | 38 | FMFC - PM | -12.5 | 190.6 | 9.5 | 1.3
36708 | C | 38 | FMFC - PM | -12.6 | 192.3 | 9.3 | 1.3
36709 | C | 38 | FMFC - PM | -12.7 | 193.6 | 9.1 | 1.3
36710 | C | 38 | FMFC - PM | -12.7 | 195.3 | 9.1 | 1.3
36711 | C | 38 | FMFC - PM | -12.8 | 196.8 | 9 | 1.4
36712 | C | 38 | FMFC - PM | -12.9 | 198.4 | 8.8 | 1.4
36713 | C | 38 | FMFC - PM | -13 | 200 | 8.6 | 1.4
36714 | C | 38 | FMFC - PM | -13.1 | 201.1 | 8.5 | 1.4
36715 | C | 38 | FMFC - PM | -13.1 | 202.6 | 8.4 | 1.4
36716 | C | 38 | FMFC - PM | -13.2 | 203.6 | 8.2 | 1.4
36717 | C | 38 | FMFC - PM | -13.3 | 205.5 | 8.1 | 1.4
36718 | C | 38 | FMFC - PM | -13.4 | 206.5 | 8 | 1.4
36567 | C | 38 | FMFC - PM | -2.1 | 41.8 | 28.2 | 0.3
37483 | B | 39 | FMFC - PM | -4.2 | 52.2 | 24.5 | 0.4
37484 | B | 39 | FMFC - PM | -4.3 | 53 | 24.3 | 0.4
37485 | B | 39 | FMFC - PM | -4.4 | 53.9 | 24.2 | 0.4
37486 | B | 39 | FMFC - PM | -4.4 | 54.7 | 24 | 0.4
37487 | B | 39 | FMFC - PM | -4.5 | 55.6 | 23.9 | 0.4
37488 | B | 39 | FMFC - PM | -4.6 | 56.5 | 23.8 | 0.4
34131 | A | 36 | FMFC - PM | -13.2 | 123.3 | 8.3 | 0.9
34132 | A | 36 | FMFC - PM | -13.4 | 124.3 | 7.9 | 0.9
34133 | A | 36 | FMFC - PM | -13.5 | 125.1 | 7.7 | 0.9
34134 | A | 36 | FMFC - PM | -13.5 | 126 | 7.7 | 0.9
34135 | A | 36 | FMFC - PM | -13.4 | 127.3 | 7.8 | 0.9
34136 | A | 36 | FMFC - PM | -13.6 | 128.9 | 7.5 | 0.9
34137 | A | 36 | FMFC - PM | -14 | 129.3 | 6.8 | 0.9
34138 | A | 36 | FMFC - PM | -14.1 | 130.4 | 6.6 | 0.9
30036 | B | 11 | FMFC - PM | -15.2 | 327 | 4.7 | 2.3
30037 | B | 11 | FMFC - PM | -15.1 | 330.2 | 4.8 | 2.3
30038 | B | 11 | FMFC - PM | -15.3 | 332.4 | 4.5 | 2.3
30039 | B | 11 | FMFC - PM | -15.5 | 333 | 4.1 | 2.3
30040 | B | 11 | FMFC - PM | -15.7 | 334.9 | 3.8 | 2.3
30041 | B | 11 | FMFC - PM | -15.6 | 338 | 3.9 | 2.3
30042 | B | 11 | FMFC - PM | -15.5 | 340.7 | 4.1 | 2.3
30043 | B | 11 | FMFC - PM | -15.6 | 343.4 | 3.9 | 2.4
30044 | B | 11 | FMFC - PM | -15.9 | 344 | 3.3 | 2.4
30045 | B | 11 | FMFC - PM | -16.2 | 345 | 2.9 | 2.4
30046 | B | 11 | FMFC - PM | -16.2 | 348 | 2.9 | 2.4
30047 | B | 11 | FMFC - PM | -16.1 | 351.5 | 3 | 2.4
30048 | B | 11 | FMFC - PM | -16 | 354.2 | 3.2 | 2.4
30049 | B | 11 | FMFC - PM | -16.1 | 357.3 | 3.1 | 2.5
30050 | B | 11 | FMFC - PM | -16.3 | 358.7 | 2.7 | 2.5
30051 | B | 11 | FMFC - PM | -16.5 | 360 | 2.4 | 2.5
30052 | B | 11 | FMFC - PM | -16.4 | 362.5 | 2.4 | 2.5
30053 | B | 11 | FMFC - PM | -16.4 | 365.2 | 2.6 | 2.5
30054 | B | 11 | FMFC - PM | -16.4 | 368 | 2.5 | 2.5
37021 | D | 38 | FMFC - PM | -17.1 | 268.6 | 1.2 | 1.9
37022 | D | 38 | FMFC - PM | -17.2 | 270.3 | 1.1 | 1.9
37023 | D | 38 | FMFC - PM | -17.2 | 271.2 | 1 | 1.9
37785 | C | 39 | FMFC - PM | -1.8 | 23.7 | 28.8 | 0.2
37534 | B | 39 | FMFC - PM | -8 | 101.6 | 17.7 | 0.7
37535 | B | 39 | FMFC - PM | -8 | 102.4 | 17.6 | 0.7
30060 | B | 11 | FMFC - PM | -16.9 | 380.8 | 1.6 | 2.6
30061 | B | 11 | FMFC - PM | -17.1 | 381.2 | 1.2 | 2.6
30062 | B | 11 | FMFC - PM | -17.3 | 382.8 | 1 | 2.6
30063 | B | 11 | FMFC - PM | -17.3 | 385.1 | 1 | 2.7
30064 | B | 11 | FMFC - PM | -17.2 | 388.7 | 1 | 2.7
30065 | B | 11 | FMFC - PM | -17.2 | 391 | 1 | 2.7
30066 | B | 11 | FMFC - PM | -17.4 | 392.5 | 0.6 | 2.7
30067 | B | 11 | FMFC - PM | -17.7 | 392.4 | 0.2 | 2.7
30068 | B | 11 | FMFC - PM | -17.8 | 394.6 | 0.1 | 2.7
30069 | B | 11 | FMFC - PM | -17.7 | 398.3 | 0.1 | 2.7
30070 | B | 11 | FMFC - PM | -17.6 | 400.6 | 0.3 | 2.8
30071 | B | 11 | FMFC - PM | -17.7 | 403.6 | 0.1 | 2.8
30072 | B | 11 | FMFC - PM | -18 | 405.1 | -0.4 | 2.8
30073 | B | 11 | FMFC - PM | -18.2 | 405.7 | -0.8 | 2.8
30074 | B | 11 | FMFC - PM | -18.3 | 407.4 | -0.9 | 2.8
30075 | B | 11 | FMFC - PM | -18.2 | 410.1 | -0.8 | 2.8
30076 | B | 11 | FMFC - PM | -18.1 | 413.9 | -0.6 | 2.9
30077 | B | 11 | FMFC - PM | -18.1 | 416.3 | -0.6 | 2.9
30078 | B | 11 | FMFC - PM | -18.4 | 416.7 | -1.1 | 2.9
30079 | B | 11 | FMFC - PM | -18.6 | 416.6 | -1.4 | 2.9
30080 | B | 11 | FMFC - PM | -18.6 | 417.1 | -1.4 | 2.9
30081 | B | 11 | FMFC - PM | -18.5 | 419.3 | -1.3 | 2.9
30082 | B | 11 | FMFC - PM | -18.5 | 422.5 | -1.3 | 2.9
30083 | B | 11 | FMFC - PM | -18.6 | 423.8 | -1.5 | 2.9
30084 | B | 11 | FMFC - PM | -19 | 423.8 | -2.2 | 2.9
30085 | B | 11 | FMFC - PM | -19.2 | 423.8 | -2.5 | 2.9
30086 | B | 11 | FMFC - PM | -19.2 | 424.9 | -2.5 | 2.9
30087 | B | 11 | FMFC - PM | -19.1 | 426.2 | -2.4 | 2.9
30088 | B | 11 | FMFC - PM | -19 | 427.5 | -2.2 | 2.9
30089 | C | 11 | FMFC - PM | 1.6 | 0 | 34.8 | 0
30090 | C | 11 | FMFC - PM | 1.6 | 0.6 | 34.8 | 0
30091 | C | 11 | FMFC - PM | 1.6 | 0.7 | 34.9 | 0
30092 | C | 11 | FMFC - PM | 1.6 | 0.7 | 34.8 | 0
30093 | C | 11 | FMFC - PM | 1.5 | 0.7 | 34.6 | 0
30094 | C | 11 | FMFC - PM | 1.5 | 0.6 | 34.6 | 0
30095 | C | 11 | FMFC - PM | 1.5 | 0.6 | 34.6 | 0
30096 | C | 11 | FMFC - PM | 1.5 | 0.6 | 34.7 | 0
30097 | C | 11 | FMFC - PM | 1.5 | 0.6 | 34.6 | 0
30098 | C | 11 | FMFC - PM | 1.3 | 0.6 | 34.4 | 0
30099 | C | 11 | FMFC - PM | 1.3 | 0.6 | 34.3 | 0
30100 | C | 11 | FMFC - PM | 1.3 | 0.6 | 34.3 | 0
30101 | C | 11 | FMFC - PM | 1.3 | 0.6 | 34.3 | 0
30102 | C | 11 | FMFC - PM | 1.2 | 0.7 | 34.2 | 0
30103 | C | 11 | FMFC - PM | 1.1 | 0.6 | 34 | 0
30104 | C | 11 | FMFC - PM | 1.1 | 0.7 | 34 | 0
30105 | C | 11 | FMFC - PM | 1.1 | 0.7 | 34 | 0
30106 | C | 11 | FMFC - PM | 1.1 | 0.7 | 34 | 0
30107 | C | 11 | FMFC - PM | 1 | 0.7 | 33.8 | 0
30108 | C | 11 | FMFC - PM | 0.9 | 0.8 | 33.7 | 0
30109 | C | 11 | FMFC - PM | 1 | 0.7 | 33.8 | 0
30110 | C | 11 | FMFC - PM | 0.9 | 0.8 | 33.7 | 0
30111 | C | 11 | FMFC - PM | 0.8 | 1.3 | 33.5 | 0
30112 | C | 11 | FMFC - PM | 0.7 | 1.7 | 33.3 | 0
30113 | C | 11 | FMFC - PM | 0.7 | 2.1 | 33.3 | 0
30114 | C | 11 | FMFC - PM | 0.7 | 2.9 | 33.3 | 0
30115 | C | 11 | FMFC - PM | 0.7 | 3.8 | 33.3 | 0
30116 | C | 11 | FMFC - PM | 0.6 | 5.3 | 33 | 0
30117 | C | 11 | FMFC - PM | 0.5 | 6.8 | 32.9 | 0
30118 | C | 11 | FMFC - PM | 0.5 | 8.9 | 32.9 | 0.1
30119 | C | 11 | FMFC - PM | 0.5 | 10.4 | 32.9 | 0.1
30120 | C | 11 | FMFC - PM | 0.5 | 10.8 | 32.8 | 0.1
30121 | C | 11 | FMFC - PM | 0.3 | 11.9 | 32.6 | 0.1
30122 | C | 11 | FMFC - PM | 0.3 | 12.7 | 32.5 | 0.1
30123 | C | 11 | FMFC - PM | 0.2 | 13.2 | 32.4 | 0.1
30124 | C | 11 | FMFC - PM | 0.3 | 13.6 | 32.5 | 0.1
30125 | C | 11 | FMFC - PM | 0.2 | 14.3 | 32.3 | 0.1
30126 | C | 11 | FMFC - PM | 0 | 15.7 | 32 | 0.1
30127 | C | 11 | FMFC - PM | -0.1 | 16.8 | 31.9 | 0.1
30128 | C | 11 | FMFC - PM | -0.1 | 17.4 | 31.9 | 0.1
30129 | C | 11 | FMFC - PM | 0 | 17.6 | 32 | 0.1
30130 | C | 11 | FMFC - PM | -0.1 | 18.5 | 31.9 | 0.1
30131 | C | 11 | FMFC - PM | -0.3 | 19.5 | 31.6 | 0.1
30132 | C | 11 | FMFC - PM | -0.4 | 20.9 | 31.4 | 0.1
30133 | C | 11 | FMFC - PM | -0.4 | 21.6 | 31.4 | 0.1
30134 | C | 11 | FMFC - PM | -0.3 | 21.9 | 31.5 | 0.2
30135 | C | 11 | FMFC - PM | -0.3 | 22.5 | 31.4 | 0.2
30136 | C | 11 | FMFC - PM | -0.5 | 23.6 | 31.1 | 0.2
30137 | C | 11 | FMFC - PM | -0.6 | 24.6 | 31 | 0.2
30138 | C | 11 | FMFC - PM | -0.5 | 24.9 | 31.1 | 0.2
30139 | C | 11 | FMFC - PM | -0.5 | 25.9 | 31.1 | 0.2
30140 | C | 11 | FMFC - PM | -0.7 | 27 | 30.8 | 0.2
30141 | C | 11 | FMFC - PM | -0.8 | 28.4 | 30.6 | 0.2
30142 | C | 11 | FMFC - PM | -0.9 | 29.2 | 30.5 | 0.2
30143 | C | 11 | FMFC - PM | -0.8 | 29.6 | 30.6 | 0.2
30144 | C | 11 | FMFC - PM | -0.8 | 30.8 | 30.5 | 0.2
30145 | C | 11 | FMFC - PM | -1 | 32.1 | 30.2 | 0.2
30146 | C | 11 | FMFC - PM | -1.2 | 33.8 | 29.9 | 0.2
30147 | C | 11 | FMFC - PM | -1.2 | 34.6 | 29.8 | 0.2
30148 | C | 11 | FMFC - PM | -1.2 | 35.1 | 29.9 | 0.2
30149 | C | 11 | FMFC - PM | -1.1 | 35.5 | 30 | 0.2
30150 | C | 11 | FMFC - PM | -1.3 | 37.1 | 29.7 | 0.3
30151 | C | 11 | FMFC - PM | -1.5 | 38.2 | 29.3 | 0.3
30152 | C | 11 | FMFC - PM | -1.6 | 39.9 | 29.2 | 0.3
30153 | C | 11 | FMFC - PM | -1.6 | 40.5 | 29.2 | 0.3
30154 | C | 11 | FMFC - PM | -1.5 | 41.1 | 29.3 | 0.3
30155 | C | 11 | FMFC - PM | -1.5 | 41.7 | 29.3 | 0.3
30156 | C | 11 | FMFC - PM | -1.7 | 43 | 29 | 0.3
30157 | C | 11 | FMFC - PM | -1.8 | 44.3 | 28.9 | 0.3
30158 | C | 11 | FMFC - PM | -1.7 | 44.8 | 28.9 | 0.3
30159 | C | 11 | FMFC - PM | -1.7 | 45.5 | 28.9 | 0.3
30160 | C | 11 | FMFC - PM | -1.9 | 47 | 28.6 | 0.3
30161 | C | 11 | FMFC - PM | -2 | 48.5 | 28.4 | 0.3
30162 | C | 11 | FMFC - PM | -2.1 | 49 | 28.3 | 0.3
30163 | C | 11 | FMFC - PM | -2.1 | 50 | 28.3 | 0.3
30164 | C | 11 | FMFC - PM | -2.1 | 50.9 | 28.3 | 0.4
30165 | C | 11 | FMFC - PM | -2.2 | 52.3 | 28 | 0.4
30166 | C | 11 | FMFC - PM | -2.4 | 53.3 | 27.8 | 0.4
30167 | C | 11 | FMFC - PM | -2.4 | 54.8 | 27.7 | 0.4
30168 | C | 11 | FMFC - PM | -2.4 | 55.4 | 27.8 | 0.4
30169 | C | 11 | FMFC - PM | -2.4 | 56.5 | 27.7 | 0.4
30170 | C | 11 | FMFC - PM | -2.6 | 58.1 | 27.3 | 0.4
30171 | C | 11 | FMFC - PM | -2.7 | 59.5 | 27.1 | 0.4
30172 | C | 11 | FMFC - PM | -2.8 | 60.9 | 27.1 | 0.4
30173 | C | 11 | FMFC - PM | -2.7 | 61.6 | 27.1 | 0.4
30174 | C | 11 | FMFC - PM | -2.7 | 62.2 | 27.1 | 0.4
30175 | C | 11 | FMFC - PM | -2.9 | 63.5 | 26.7 | 0.4
30176 | C | 11 | FMFC - PM | -3.1 | 65.6 | 26.5 | 0.5
30177 | C | 11 | FMFC - PM | -3.2 | 67 | 26.3 | 0.5
30178 | C | 11 | FMFC - PM | -3.1 | 67.8 | 26.4 | 0.5
30179 | C | 11 | FMFC - PM | -3.1 | 68.2 | 26.5 | 0.5
30180 | C | 11 | FMFC - PM | -3.2 | 69.5 | 26.3 | 0.5
30181 | C | 11 | FMFC - PM | -3.4 | 71.3 | 26 | 0.5
30182 | C | 11 | FMFC - PM | -3.4 | 72.9 | 25.8 | 0.5
30183 | C | 11 | FMFC - PM | -3.4 | 73.6 | 25.8 | 0.5
30184 | C | 11 | FMFC - PM | -3.4 | 74.2 | 25.9 | 0.5
30185 | C | 11 | FMFC - PM | -3.5 | 75.8 | 25.7 | 0.5
30186 | C | 11 | FMFC - PM | -3.7 | 77.5 | 25.3 | 0.5
30187 | C | 11 | FMFC - PM | -3.8 | 78.8 | 25.2 | 0.5
30188 | C | 11 | FMFC - PM | -3.8 | 79.7 | 25.3 | 0.5
30189 | C | 11 | FMFC - PM | -3.7 | 80.7 | 25.3 | 0.6
31402 | A | 25 | FMFC - PM | -3.3 | 35.4 | 26 | 0.2
31403 | A | 25 | FMFC - PM | -3.4 | 35.8 | 25.9 | 0.2
31404 | A | 25 | FMFC - PM | -3.5 | 36.7 | 25.7 | 0.3
31405 | A | 25 | FMFC - PM | -3.6 | 36.9 | 25.5 | 0.3
31406 | A | 25 | FMFC - PM | -3.6 | 37.3 | 25.5 | 0.3
31407 | A | 25 | FMFC - PM | -3.7 | 37.5 | 25.3 | 0.3
31408 | A | 25 | FMFC - PM | -3.8 | 38.4 | 25.2 | 0.3
31409 | A | 25 | FMFC - PM | -3.9 | 38.8 | 25 | 0.3
31410 | A | 25 | FMFC - PM | -4 | 39.7 | 24.8 | 0.3
31411 | A | 25 | FMFC - PM | -4 | 40 | 24.8 | 0.3
31412 | A | 25 | FMFC - PM | -4.1 | 40.3 | 24.6 | 0.3
31413 | A | 25 | FMFC - PM | -4.2 | 41.2 | 24.4 | 0.3
30775 | A | 24 | FMFC - PM | -2.7 | 44.2 | 27.1 | 0.3
30776 | A | 24 | FMFC - PM | -2.8 | 44.8 | 26.9 | 0.3
30777 | A | 24 | FMFC - PM | -2.9 | 45.6 | 26.8 | 0.3
30778 | A | 24 | FMFC - PM | -3 | 46.4 | 26.7 | 0.3
30779 | A | 24 | FMFC - PM | -3 | 47.5 | 26.6 | 0.3
30780 | A | 24 | FMFC - PM | -3.1 | 47.7 | 26.4 | 0.3
30781 | A | 24 | FMFC - PM | -3.2 | 48.9 | 26.3 | 0.3
30782 | A | 24 | FMFC - PM | -3.2 | 49.6 | 26.2 | 0.3
30783 | A | 24 | FMFC - PM | -3.3 | 50.2 | 26 | 0.3
30784 | A | 24 | FMFC - PM | -3.4 | 50.8 | 25.8 | 0.4
30785 | A | 24 | FMFC - PM | -3.5 | 51.8 | 25.8 | 0.4
30786 | A | 24 | FMFC - PM | -3.6 | 52.4 | 25.6 | 0.4
30787 | A | 24 | FMFC - PM | -3.6 | 53.2 | 25.5 | 0.4
30788 | A | 24 | FMFC - PM | -3.7 | 53.8 | 25.3 | 0.4
30789 | A | 24 | FMFC - PM | -3.8 | 55.1 | 25.2 | 0.4
30790 | A | 24 | FMFC - PM | -3.9 | 55.8 | 25.1 | 0.4
30791 | A | 24 | FMFC - PM | -3.9 | 56.5 | 24.9 | 0.4
30792 | A | 24 | FMFC - PM | -4 | 57.1 | 24.8 | 0.4
32008 | A | 26 | FMFC - PM | -0.4 | 20 | 31.4 | 0.1
32009 | A | 26 | FMFC - PM | -0.5 | 20.7 | 31.2 | 0.1
32010 | A | 26 | FMFC - PM | -0.5 | 21.2 | 31.1 | 0.1
32011 | A | 26 | FMFC - PM | -0.6 | 21.6 | 31 | 0.1
32012 | A | 26 | FMFC - PM | -0.7 | 22 | 30.8 | 0.2
32013 | A | 26 | FMFC - PM | -0.7 | 22.7 | 30.8 | 0.2
32014 | A | 26 | FMFC - PM | -0.8 | 23 | 30.7 | 0.2
32015 | A | 26 | FMFC - PM | -0.9 | 24.1 | 30.5 | 0.2
32016 | A | 26 | FMFC - PM | -0.9 | 24.4 | 30.4 | 0.2
32017 | A | 26 | FMFC - PM | -1 | 25 | 30.3 | 0.2
32018 | A | 26 | FMFC - PM | -1 | 25.6 | 30.2 | 0.2
32019 | A | 26 | FMFC - PM | -1.1 | 26 | 30.1 | 0.2
32020 | A | 26 | FMFC - PM | -1.2 | 26.8 | 29.9 | 0.2
32021 | A | 26 | FMFC - PM | -1.2 | 27.2 | 29.8 | 0.2
7778 | C | 36 | FMFC | -17.4 | 39.5 | 0.6 | 0.3
7779 | C | 36 | FMFC | -17.6 | 40.1 | 0.4 | 0.3
7780 | C | 36 | FMFC | -17.7 | 40.7 | 0.2 | 0.3
7781 | C | 36 | FMFC | -17.7 | 40.8 | 0.1 | 0.3
7782 | C | 36 | FMFC | -17.8 | 41.5 | 0.1 | 0.3
7783 | C | 36 | FMFC | -17.9 | 43.8 | -0.2 | 0.3
31464 | A | 25 | FMFC - PM | -7.9 | 69.6 | 17.7 | 0.5
34274 | B | 36 | FMFC - PM | -0.3 | 8.3 | 31.4 | 0.1
34275 | B | 36 | FMFC - PM | -0.3 | 8.8 | 31.4 | 0.1
34276 | B | 36 | FMFC - PM | -0.3 | 9 | 31.5 | 0.1
34277 | B | 36 | FMFC - PM | -0.3 | 9.3 | 31.4 | 0.1
34278 | B | 36 | FMFC - PM | -0.5 | 9.6 | 31.1 | 0.1
34279 | B | 36 | FMFC - PM | -0.6 | 10 | 31 | 0.1
34280 | B | 36 | FMFC - PM | -0.6 | 10.2 | 30.9 | 0.1
34281 | B | 36 | FMFC - PM | -0.6 | 10.5 | 30.9 | 0.1
34282 | B | 36 | FMFC - PM | -0.6 | 10.9 | 30.9 | 0.1
34283 | B | 36 | FMFC - PM | -0.7 | 11.2 | 30.7 | 0.1
34284 | B | 36 | FMFC - PM | -0.9 | 11.5 | 30.4 | 0.1
34285 | B | 36 | FMFC - PM | -0.9 | 11.9 | 30.4 | 0.1
34286 | B | 36 | FMFC - PM | -0.9 | 12.1 | 30.4 | 0.1
34287 | B | 36 | FMFC - PM | -0.8 | 12.6 | 30.5 | 0.1
34288 | B | 36 | FMFC - PM | -1 | 12.8 | 30.2 | 0.1
34289 | B | 36 | FMFC - PM | -1.2 | 13.1 | 29.9 | 0.1
34290 | B | 36 | FMFC - PM | -1.3 | 13.3 | 29.8 | 0.1
30190 | C | 11 | FMFC - PM | -3.8 | 81.8 | 25.1 | 0.6
30191 | C | 11 | FMFC - PM | -4.1 | 84.2 | 24.6 | 0.6
30192 | C | 11 | FMFC - PM | -4.2 | 86 | 24.4 | 0.6
30193 | C | 11 | FMFC - PM | -4.2 | 87.2 | 24.4 | 0.6
30194 | C | 11 | FMFC - PM | -4.1 | 87.6 | 24.6 | 0.6
30195 | C | 11 | FMFC - PM | -4.2 | 88.3 | 24.5 | 0.6
30196 | C | 11 | FMFC - PM | -4.3 | 90.2 | 24.2 | 0.6
30197 | C | 11 | FMFC - PM | -4.5 | 91.7 | 23.9 | 0.6
30198 | C | 11 | FMFC - PM | -4.5 | 93.3 | 23.9 | 0.6
30199 | C | 11 | FMFC - PM | -4.4 | 93.9 | 24 | 0.6
30200 | C | 11 | FMFC - PM | -4.5 | 95 | 23.9 | 0.7
30201 | C | 11 | FMFC - PM | -4.7 | 96.8 | 23.5 | 0.7
30202 | C | 11 | FMFC - PM | -4.8 | 98.6 | 23.4 | 0.7
30203 | C | 11 | FMFC - PM | -4.8 | 99.6 | 23.4 | 0.7
30204 | C | 11 | FMFC - PM | -4.8 | 100.4 | 23.4 | 0.7
30205 | C | 11 | FMFC - PM | -4.9 | 101.3 | 23.2 | 0.7
30206 | C | 11 | FMFC - PM | -5.1 | 103.6 | 22.8 | 0.7
30207 | C | 11 | FMFC - PM | -5.2 | 105.8 | 22.7 | 0.7
30208 | C | 11 | FMFC - PM | -5.2 | 106.3 | 22.7 | 0.7
30209 | C | 11 | FMFC - PM | -5.1 | 107.7 | 22.8 | 0.7
30210 | C | 11 | FMFC - PM | -5.2 | 108.8 | 22.6 | 0.8
30211 | C | 11 | FMFC - PM | -5.5 | 111.4 | 22.1 | 0.8
30212 | C | 11 | FMFC - PM | -5.6 | 113 | 22 | 0.8
30213 | C | 11 | FMFC - PM | -5.6 | 114.4 | 22 | 0.8
30214 | C | 11 | FMFC - PM | -5.5 | 114.9 | 22.1 | 0.8
30215 | C | 11 | FMFC - PM | -5.6 | 116.7 | 21.9 | 0.8
30216 | C | 11 | FMFC - PM | -5.8 | 118.5 | 21.6 | 0.8
30217 | C | 11 | FMFC - PM | -5.9 | 120.3 | 21.4 | 0.8
30218 | C | 11 | FMFC - PM | -5.9 | 121.5 | 21.4 | 0.8
30219 | C | 11 | FMFC - PM | -5.9 | 122.6 | 21.5 | 0.8
30220 | C | 11 | FMFC - PM | -6 | 124.1 | 21.2 | 0.9
30221 | C | 11 | FMFC - PM | -6.2 | 126.4 | 20.9 | 0.9
30222 | C | 11 | FMFC - PM | -6.2 | 127.4 | 20.8 | 0.9
30223 | C | 11 | FMFC - PM | -6.2 | 129 | 20.9 | 0.9
30224 | C | 11 | FMFC - PM | -6.2 | 129.7 | 20.9 | 0.9
30225 | C | 11 | FMFC - PM | -6.5 | 132.1 | 20.4 | 0.9
30226 | C | 11 | FMFC - PM | -6.7 | 134.7 | 20 | 0.9
30227 | C | 11 | FMFC - PM | -6.7 | 136.9 | 19.9 | 0.9
30228 | C | 11 | FMFC - PM | -6.7 | 137.6 | 20 | 0.9
30229 | C | 11 | FMFC - PM | -6.6 | 139 | 20.1 | 1
30230 | C | 11 | FMFC - PM | -6.7 | 139.9 | 20 | 1
30231 | C | 11 | FMFC - PM | -6.9 | 142.1 | 19.6 | 1
30232 | C | 11 | FMFC - PM | -7 | 144.6 | 19.4 | 1
30233 | C | 11 | FMFC - PM | -7 | 146 | 19.4 | 1
30234 | C | 11 | FMFC - PM | -6.9 | 146.9 | 19.5 | 1
30235 | C | 11 | FMFC - PM | -7 | 148.5 | 19.4 | 1
30236 | C | 11 | FMFC - PM | -7.3 | 150.8 | 18.9 | 1
30237 | C | 11 | FMFC - PM | -7.4 | 153.5 | 18.7 | 1.1
30238 | C | 11 | FMFC - PM | -7.4 | 154.7 | 18.7 | 1.1
30239 | C | 11 | FMFC - PM | -7.3 | 155.4 | 18.8 | 1.1
30240 | C | 11 | FMFC - PM | -7.4 | 156.6 | 18.8 | 1.1
30241 | C | 11 | FMFC - PM | -7.6 | 158.9 | 18.3 | 1.1
30242 | C | 11 | FMFC - PM | -7.8 | 161.8 | 18 | 1.1
30243 | C | 11 | FMFC - PM | -7.8 | 163.2 | 17.9 | 1.1
30244 | C | 11 | FMFC - PM | -7.7 | 164.7 | 18.1 | 1.1
30245 | C | 11 | FMFC - PM | -7.7 | 165.8 | 18.1 | 1.1
30246 | C | 11 | FMFC - PM | -7.9 | 167.6 | 17.8 | 1.2
30247 | C | 11 | FMFC - PM | -8.1 | 169.8 | 17.5 | 1.2
30248 | C | 11 | FMFC - PM | -8.1 | 172 | 17.4 | 1.2
30249 | C | 11 | FMFC - PM | -8.1 | 172.8 | 17.4 | 1.2
30250 | C | 11 | FMFC - PM | -8.1 | 174 | 17.5 | 1.2
30251 | C | 11 | FMFC - PM | -8.2 | 176.4 | 17.2 | 1.2
30252 | C | 11 | FMFC - PM | -8.5 | 178.7 | 16.8 | 1.2
30253 | C | 11 | FMFC - PM | -8.5 | 181 | 16.7 | 1.2
30254 | C | 11 | FMFC - PM | -8.5 | 181.8 | 16.7 | 1.3
30255 | C | 11 | FMFC - PM | -8.5 | 183.5 | 16.8 | 1.3
30256 | C | 11 | FMFC - PM | -8.6 | 185.2 | 16.5 | 1.3
30257 | C | 11 | FMFC - PM | -8.9 | 188.5 | 16 | 1.3
30258 | C | 11 | FMFC - PM | -9 | 190.7 | 15.8 | 1.3
30259 | C | 11 | FMFC - PM | -8.9 | 192.8 | 15.9 | 1.3
30260 | C | 11 | FMFC - PM | -8.9 | 193.6 | 16 | 1.3
30832 | A | 24 | FMFC - PM | -7 | 95.7 | 19.4 | 0.7
30833 | A | 24 | FMFC - PM | -7.1 | 96.4 | 19.3 | 0.7
30834 | A | 24 | FMFC - PM | -7.2 | 97.8 | 19.1 | 0.7
30835 | A | 24 | FMFC - PM | -7.3 | 98.6 | 19 | 0.7
30836 | A | 24 | FMFC - PM | -7.3 | 99.5 | 18.8 | 0.7
30837 | A | 24 | FMFC - PM | -7.4 | 100.8 | 18.6 | 0.7
30838 | A | 24 | FMFC - PM | -7.5 | 102.2 | 18.5 | 0.7
30839 | A | 24 | FMFC - PM | -7.6 | 103 | 18.4 | 0.7
30840 | A | 24 | FMFC - PM | -7.6 | 103.9 | 18.3 | 0.7
30841 | A | 24 | FMFC - PM | -7.7 | 104.8 | 18.2 | 0.7
30842 | A | 24 | FMFC - PM | -7.8 | 106.4 | 18 | 0.7
30843 | A | 24 | FMFC - PM | -7.9 | 106.7 | 17.9 | 0.7
30844 | A | 24 | FMFC - PM | -7.9 | 107.6 | 17.7 | 0.7
30845 | A | 24 | FMFC - PM | -8 | 108.5 | 17.6 | 0.7
30846 | A | 24 | FMFC - PM | -8.1 | 110.4 | 17.5 | 0.8
30847 | A | 24 | FMFC - PM | -8.1 | 111.2 | 17.4 | 0.8
30848 | A | 24 | FMFC - PM | -8.2 | 112 | 17.2 | 0.8
30849 | A | 24 | FMFC - PM | -8.3 | 113 | 17.2 | 0.8
30850 | A | 24 | FMFC - PM | -8.3 | 113.9 | 17.1 | 0.8
30851 | A | 24 | FMFC - PM | -8.4 | 115.7 | 16.9 | 0.8
30852 | A | 24 | FMFC - PM | -8.5 | 116 | 16.8 | 0.8
30853 | A | 24 | FMFC - PM | -8.5 | 115.8 | 16.7 | 0.8
30854 | A | 24 | FMFC - PM | -8.6 | 116.9 | 16.5 | 0.8
30855 | A | 24 | FMFC - PM | -8.7 | 118.4 | 16.4 | 0.8
30856 | A | 24 | FMFC - PM | -8.7 | 119.9 | 16.3 | 0.8
30857 | A | 24 | FMFC - PM | -8.8 | 121.6 | 16.2 | 0.8
30858 | A | 24 | FMFC - PM | -8.9 | 122.8 | 16 | 0.8
30859 | A | 24 | FMFC - PM | -9 | 124.2 | 15.8 | 0.9
30860 | A | 24 | FMFC - PM | -9.1 | 125.4 | 15.7 | 0.9
30861 | A | 24 | FMFC - PM | -9.1 | 126.9 | 15.6 | 0.9
30862 | A | 24 | FMFC - PM | -9.2 | 128.7 | 15.4 | 0.9
30863 | A | 24 | FMFC - PM | -9.2 | 129.5 | 15.4 | 0.9
30864 | A | 24 | FMFC - PM | -9.3 | 130.9 | 15.2 | 0.9
30865 | A | 24 | FMFC - PM | -9.4 | 132.3 | 15 | 0.9
30866 | A | 24 | FMFC - PM | -9.5 | 133.7 | 14.9 | 0.9
30867 | A | 24 | FMFC - PM | -9.6 | 135 | 14.8 | 0.9
30868 | A | 24 | FMFC - PM | -9.6 | 136.6 | 14.7 | 0.9
30869 | A | 24 | FMFC - PM | -9.7 | 138.4 | 14.5 | 1
30870 | A | 24 | FMFC - PM | -9.8 | 139.5 | 14.3 | 1
30871 | A | 24 | FMFC - PM | -9.9 | 141.5 | 14.1 | 1
30872 | A | 24 | FMFC - PM | -10 | 142.9 | 14 | 1
30873 | A | 24 | FMFC - PM | -10 | 144.7 | 14 | 1
30874 | A | 24 | FMFC - PM | -10.1 | 146.1 | 13.8 | 1
30875 | A | 24 | FMFC - PM | -10.2 | 147.4 | 13.7 | 1
30876 | A | 24 | FMFC - PM | -10.3 | 149 | 13.5 | 1
30877 | A | 24 | FMFC - PM | -10.4 | 150.1 | 13.3 | 1
30878 | A | 24 | FMFC - PM | -10.5 | 152 | 13.2 | 1
30879 | A | 24 | FMFC - PM | -10.5 | 153.9 | 13.1 | 1.1
30880 | A | 24 | FMFC - PM | -10.6 | 155.8 | 13 | 1.1
30881 | A | 24 | FMFC - PM | -10.7 | 157.1 | 12.8 | 1.1
30882 | A | 24 | FMFC - PM | -10.8 | 158.4 | 12.7 | 1.1
30883 | A | 24 | FMFC - PM | -10.8 | 160.4 | 12.5 | 1.1
30884 | A | 24 | FMFC - PM | -10.9 | 161.5 | 12.4 | 1.1
30885 | A | 24 | FMFC - PM | -11 | 163.4 | 12.3 | 1.1
30886 | A | 24 | FMFC - PM | -11.1 | 164.7 | 12.1 | 1.1
30887 | A | 24 | FMFC - PM | -11.2 | 166.6 | 11.9 | 1.1
30888 | A | 24 | FMFC - PM | -11.2 | 168 | 11.8 | 1.2
30889 | A | 24 | FMFC - PM | -11.3 | 169.9 | 11.8 | 1.2
30890 | A | 24 | FMFC - PM | -11.4 | 171.7 | 11.6 | 1.2
30891 | A | 24 | FMFC - PM | -11.5 | 173.7 | 11.4 | 1.2
30892 | A | 24 | FMFC - PM | -11.5 | 174.8 | 11.3 | 1.2
30893 | A | 24 | FMFC - PM | -11.6 | 176.3 | 11.2 | 1.2
30894 | A | 24 | FMFC - PM | -11.7 | 178.3 | 11 | 1.2
30895 | A | 24 | FMFC - PM | -11.8 | 180.1 | 10.9 | 1.2
30896 | A | 24 | FMFC - PM | -11.9 | 181.5 | 10.7 | 1.3
30897 | A | 24 | FMFC - PM | -11.9 | 183.4 | 10.6 | 1.3
30898 | A | 24 | FMFC - PM | -12 | 185.4 | 10.5 | 1.3
30899 | A | 24 | FMFC - PM | -12.1 | 187.3 | 10.3 | 1.3
30900 | A | 24 | FMFC - PM | -12.1 | 188.4 | 10.2 | 1.3
30901 | A | 24 | FMFC - PM | -12.2 | 190.4 | 10.1 | 1.3
30902 | A | 24 | FMFC - PM | -12.3 | 192.4 | 10 | 1.3
30903 | A | 24 | FMFC - PM | -12.3 | 193.7 | 9.8 | 1.3
30904 | A | 24 | FMFC - PM | -12.4 | 195.6 | 9.7 | 1.3
30905 | A | 24 | FMFC - PM | -12.5 | 197.1 | 9.5 | 1.4
30906 | A | 24 | FMFC - PM | -12.6 | 199.3 | 9.3 | 1.4
30907 | A | 24 | FMFC - PM | -12.7 | 200.4 | 9.1 | 1.4
30908 | A | 24 | FMFC - PM | -12.8 | 202.4 | 9.1 | 1.4
30909 | A | 24 | FMFC - PM | -12.8 | 204.2 | 9 | 1.4
9666 | B | 38 | FMFC | -12.3 | 98.1 | 9.9 | 0.7
9667 | B | 38 | FMFC | -12.4 | 99.5 | 9.8 | 0.7
9668 | B | 38 | FMFC | -12.4 | 100.5 | 9.6 | 0.7
9669 | B | 38 | FMFC | -12.6 | 101.2 | 9.3 | 0.7
9670 | B | 38 | FMFC | -12.7 | 102.4 | 9.2 | 0.7
9671 | B | 38 | FMFC | -12.7 | 103.2 | 9.1 | 0.7
9672 | B | 38 | FMFC | -12.8 | 104.9 | 9 | 0.7
9673 | B | 38 | FMFC | -12.9 | 106 | 8.9 | 0.7
32027 | A | 26 | FMFC - PM | -1.6 | 30.8 | 29.1 | 0.2
26784 | C | 36 | LMLC - STOA | -7 | 23.5 | 19.4 | 0.2
26353 | B | 36 | LMLC - STOA | -4.4 | 12.5 | 24 | 0.1
26786 | C | 36 | LMLC - STOA | -7.1 | 24.1 | 19.2 | 0.2
26787 | C | 36 | LMLC - STOA | -7.2 | 24.6 | 19 | 0.2
26788 | C | 36 | LMLC - STOA | -7.3 | 24.8 | 18.9 | 0.2
26789 | C | 36 | LMLC - STOA | -7.3 | 25.4 | 18.8 | 0.2
26790 | C | 36 | LMLC - STOA | -7.4 | 25.8 | 18.7 | 0.2
26791 | C | 36 | LMLC - STOA | -7.5 | 26 | 18.5 | 0.2
26792 | C | 36 | LMLC - STOA | -7.5 | 25.9 | 18.4 | 0.2
26793 | C | 36 | LMLC - STOA | -7.6 | 26.8 | 18.3 | 0.2
26794 | C | 36 | LMLC - STOA | -7.7 | 26.9 | 18.1 | 0.2
26795 | C | 36 | LMLC - STOA | -7.8 | 27.3 | 18 | 0.2
26796 | C | 36 | LMLC - STOA | -7.9 | 27.5 | 17.8 | 0.2
26797 | C | 36 | LMLC - STOA | -7.9 | 28.1 | 17.7 | 0.2
26798 | C | 36 | LMLC - STOA | -8 | 28.2 | 17.7 | 0.2
26799 | C | 36 | LMLC - STOA | -8.1 | 28.4 | 17.5 | 0.2
26800 | C | 36 | LMLC - STOA | -8.1 | 28.9 | 17.4 | 0.2
26801 | C | 36 | LMLC - STOA | -8.3 | 29.1 | 17.1 | 0.2
26802 | C | 36 | LMLC - STOA | -8.4 | 29.8 | 16.9 | 0.2
26803 | C | 36 | LMLC - STOA | -8.5 | 30 | 16.8 | 0.2
26804 | C | 36 | LMLC - STOA | -8.5 | 30.5 | 16.7 | 0.2
26805 | C | 36 | LMLC - STOA | -8.6 | 30.6 | 16.6 | 0.2
26806 | C | 36 | LMLC - STOA | -8.6 | 30.5 | 16.5 | 0.2
26807 | C | 36 | LMLC - STOA | -8.7 | 31.2 | 16.4 | 0.2
26808 | C | 36 | LMLC - STOA | -8.7 | 31.3 | 16.3 | 0.2
26809 | C | 36 | LMLC - STOA | -8.8 | 32.5 | 16.2 | 0.2
26810 | C | 36 | LMLC - STOA | -8.9 | 33 | 16 | 0.2
26811 | C | 36 | LMLC - STOA | -9 | 34.8 | 15.9 | 0.2
26812 | C | 36 | LMLC - STOA | -9 | 36.5 | 15.9 | 0.3
26813 | C | 36 | LMLC - STOA | -9.1 | 38.2 | 15.7 | 0.3
26814 | C | 36 | LMLC - STOA | -9.2 | 38.5 | 15.5 | 0.3
26815 | C | 36 | LMLC - STOA | -9.3 | 38.7 | 15.3 | 0.3
26816 | C | 36 | LMLC - STOA | -9.4 | 38.5 | 15.1 | 0.3
26817 | C | 36 | LMLC - STOA | -9.5 | 38.5 | 15 | 0.3
26818 | C | 36 | LMLC - STOA | -9.5 | 38.4 | 14.8 | 0.3
26819 | C | 36 | LMLC - STOA | -9.6 | 38.8 | 14.8 | 0.3
26820 | C | 36 | LMLC - STOA | -9.7 | 39.2 | 14.6 | 0.3
26821 | C | 36 | LMLC - STOA | -9.7 | 38.8 | 14.6 | 0.3
26822 | C | 36 | LMLC - STOA | -9.8 | 40.5 | 14.3 | 0.3
26823 | C | 36 | LMLC - STOA | -9.9 | 40.3 | 14.1 | 0.3
26824 | C | 36 | LMLC - STOA | -10 | 41.2 | 14.1 | 0.3
26825 | C | 36 | LMLC - STOA | -10 | 40.9 | 14.1 | 0.3
26826 | C | 36 | LMLC - STOA | -10.1 | 41.8 | 13.9 | 0.3
26827 | C | 36 | LMLC - STOA | -10.1 | 42.2 | 13.8 | 0.3
26828 | C | 36 | LMLC - STOA | -10.2 | 42.7 | 13.7 | 0.3
26829 | C | 36 | LMLC - STOA | -10.3 | 43 | 13.5 | 0.3
26830 | C | 36 | LMLC - STOA | -10.3 | 43.6 | 13.5 | 0.3
26831 | C | 36 | LMLC - STOA | -10.4 | 44.3 | 13.3 | 0.3
26832 | C | 36 | LMLC - STOA | -10.5 | 44.7 | 13.2 | 0.3
26833 | C | 36 | LMLC - STOA | -10.5 | 45.3 | 13 | 0.3
26834 | C | 36 | LMLC - STOA | -10.6 | 45.6 | 13 | 0.3
26835 | C | 36 | LMLC - STOA | -10.7 | 46 | 12.8 | 0.3
26836 | C | 36 | LMLC - STOA | -10.7 | 45.8 | 12.7 | 0.3
26837 | C | 36 | LMLC - STOA | -10.8 | 47.1 | 12.6 | 0.3
26838 | C | 36 | LMLC - STOA | -10.9 | 47.4 | 12.3 | 0.3
26839 | C | 36 | LMLC - STOA | -11 | 48 | 12.3 | 0.3
26840 | C | 36 | LMLC - STOA | -11.1 | 48.5 | 12.1 | 0.3
26841 | C | 36 | LMLC - STOA | -11.2 | 49 | 11.9 | 0.3
26842 | C | 36 | LMLC - STOA | -11.2 | 49.6 | 11.9 | 0.3
26843 | C | 36 | LMLC - STOA | -11.3 | 50.7 | 11.7 | 0.3
26844 | C | 36 | LMLC - STOA | -11.4 | 50.7 | 11.4 | 0.3
26845 | C | 36 | LMLC - STOA | -11.5 | 51.2 | 11.3 | 0.4
26846 | C | 36 | LMLC - STOA | -11.6 | 51.8 | 11.2 | 0.4
26847 | C | 36 | LMLC - STOA | -11.6 | 52.5 | 11.1 | 0.4
26848 | C | 36 | LMLC - STOA | -11.7 | 52.9 | 10.9 | 0.4
26849 | C | 36 | LMLC - STOA | -11.8 | 53.7 | 10.8 | 0.4
26850 | C | 36 | LMLC - STOA | -11.9 | 54.7 | 10.6 | 0.4
26851 | C | 36 | LMLC - STOA | -12 | 55.1 | 10.5 | 0.4
26852 | C | 36 | LMLC - STOA | -12 | 56.1 | 10.3 | 0.4
26853 | C | 36 | LMLC - STOA | -12.1 | 56.8 | 10.2 | 0.4
26854 | C | 36 | LMLC - STOA | -12.2 | 57.3 | 10 | 0.4
26855 | C | 36 | LMLC - STOA | -12.3 | 57.8 | 9.8 | 0.4
26856 | C | 36 | LMLC - STOA | -12.4 | 58.6 | 9.7 | 0.4
26857 | C | 36 | LMLC - STOA | -12.4 | 59.6 | 9.7 | 0.4
26858 | C | 36 | LMLC - STOA | -12.5 | 60.2 | 9.6 | 0.4
26859 | C | 36 | LMLC - STOA | -12.6 | 60.9 | 9.4 | 0.4
26860 | C | 36 | LMLC - STOA | -12.6 | 61.2 | 9.3 | 0.4
26861 | C | 36 | LMLC - STOA | -12.7 | 62.2 | 9.2 | 0.4
26862 | C | 36 | LMLC - STOA | -12.8 | 62.9 | 9 | 0.4
26863 | C | 36 | LMLC - STOA | -12.9 | 63.2 | 8.8 | 0.4
26864 | C | 36 | LMLC - STOA | -13 | 64.5 | 8.7 | 0.4
26865 | C | 36 | LMLC - STOA | -13 | 64.9 | 8.6 | 0.4
26866 | C | 36 | LMLC - STOA | -13.1 | 65.7 | 8.4 | 0.5
26867 | C | 36 | LMLC - STOA | -13.3 | 66 | 8.1 | 0.5
26868 | C | 36 | LMLC - STOA | -13.4 | 66 | 7.9 | 0.5
26869 | C | 36 | LMLC - STOA | -13.4 | 65.9 | 7.9 | 0.5
26870 | C | 36 | LMLC - STOA | -13.5 | 65.8 | 7.8 | 0.5
26871 | C | 36 | LMLC - STOA | -13.5 | 65.9 | 7.8 | 0.5
26872 | C | 36 | LMLC - STOA | -13.6 | 65.8 | 7.6 | 0.5
26873 | C | 36 | LMLC - STOA | -13.6 | 65.9 | 7.5 | 0.5
26874 | C | 36 | LMLC - STOA | -13.7 | 65.9 | 7.3 | 0.5
26875 | C | 36 | LMLC - STOA | -13.8 | 66.4 | 7.2 | 0.5
26876 | C | 36 | LMLC - STOA | -13.9 | 67.8 | 7 | 0.5
26877 | C | 36 | LMLC - STOA | -14 | 68.6 | 6.9 | 0.5
26878 | C | 36 | LMLC - STOA | -14 | 69.3 | 6.7 | 0.5
26879 | C | 36 | LMLC - STOA | -14.1 | 70.9 | 6.7 | 0.5
26880 | C | 36 | LMLC - STOA | -14.2 | 71.9 | 6.5 | 0.5
26881 | C | 36 | LMLC - STOA | -14.3 | 72.5 | 6.3 | 0.5
26882 | C | 36 | LMLC - STOA | -14.3 | 73.5 | 6.3 | 0.5
26883 | C | 36 | LMLC - STOA | -14.4 | 74.4 | 6.1 | 0.5
26884 | C | 36 | LMLC - STOA | -14.5 | 75.1 | 6 | 0.5
26885 | C | 36 | LMLC - STOA | -14.6 | 76.3 | 5.8 | 0.5
26886 | C | 36 | LMLC - STOA | -14.6 | 76.8 | 5.7 | 0.5
26887 | C | 36 | LMLC - STOA | -14.7 | 77.6 | 5.6 | 0.5
26888 | C | 36 | LMLC - STOA | -14.8 | 78.9 | 5.4 | 0.5
26889 | C | 36 | LMLC - STOA | -14.9 | 79.9 | 5.1 | 0.6
26890 | C | 36 | LMLC - STOA | -15 | 80.6 | 5 | 0.6
26891 | C | 36 | LMLC - STOA | -15.1 | 81.6 | 4.9 | 0.6
26892 | C | 36 | LMLC - STOA | -15.1 | 82.9 | 4.8 | 0.6
26893 | C | 36 | LMLC - STOA | -15.2 | 83.4 | 4.7 | 0.6
26894 | C | 36 | LMLC - STOA | -15.2 | 84.4 | 4.6 | 0.6
26895 | C | 36 | LMLC - STOA | -15.3 | 85.5 | 4.5 | 0.6
26896 | C | 36 | LMLC - STOA | -15.4 | 86.1 | 4.3 | 0.6
26897 | C | 36 | LMLC - STOA | -15.5 | 87.6 | 4.2 | 0.6
26898 | C | 36 | LMLC - STOA | -15.6 | 87.8 | 4 | 0.6
26899 | C | 36 | LMLC - STOA | -15.6 | 89.5 | 3.9 | 0.6
26900 | C | 36 | LMLC - STOA | -15.9 | 89.6 | 3.4 | 0.6
26901 | C | 36 | LMLC - STOA | -16 | 90.6 | 3.1 | 0.6
26902 | C | 36 | LMLC - STOA | -16.1 | 91.4 | 3 | 0.6
26903 | C | 36 | LMLC - STOA | -16.1 | 92.5 | 3 | 0.6
26904 | C | 36 | LMLC - STOA | -16.2 | 93.8 | 2.8 | 0.6
26905 | C | 36 | LMLC - STOA | -16.2 | 95 | 2.9 | 0.7
26906 | C | 36 | LMLC - STOA | -16.2 | 96.3 | 2.8 | 0.7
26907 | C | 36 | LMLC - STOA | -16.4 | 97.6 | 2.5 | 0.7
26908 | C | 36 | LMLC - STOA | -16.5 | 98.1 | 2.4 | 0.7
26909 | C | 36 | LMLC - STOA | -16.5 | 99.2 | 2.3 | 0.7
26910 | C | 36 | LMLC - STOA | -16.6 | 100.1 | 2.2 | 0.7
26911 | C | 36 | LMLC - STOA | -16.6 | 101.6 | 2.2 | 0.7
26912 | C | 36 | LMLC - STOA | -16.7 | 102.2 | 2 | 0.7
26913 | C | 36 | LMLC - STOA | -16.8 | 104.5 | 1.8 | 0.7
26914 | C | 36 | LMLC - STOA | -16.9 | 104.9 | 1.6 | 0.7
26915 | C | 36 | LMLC - STOA | -17 | 105.5 | 1.4 | 0.7
26916 | C | 36 | LMLC - STOA | -17 | 106.6 | 1.4 | 0.7
26917 | C | 36 | LMLC - STOA | -17.1 | 107.9 | 1.3 | 0.7
26918 | C | 36 | LMLC - STOA | -17.1 | 109 | 1.2 | 0.8
26919 | C | 36 | LMLC - STOA | -17.2 | 110.1 | 1 | 0.8
26920 | C | 36 | LMLC - STOA | -17.5 | 111 | 0.5 | 0.8
26921 | C | 36 | LMLC - STOA | -17.6 | 111.7 | 0.3 | 0.8
26922 | C | 36 | LMLC - STOA | -17.7 | 113 | 0.1 | 0.8
26923 | C | 36 | LMLC - STOA | -17.7 | 114 | 0.1 | 0.8
26924 | C | 36 | LMLC - STOA | -17.7 | 116 | 0.1 | 0.8
26925 | C | 36 | LMLC - STOA | -17.7 | 117.3 | 0.1 | 0.8
26926 | C | 36 | LMLC - STOA | -17.8 | 118.5 | 0 | 0.8
38365 | D | 39 | FMFC - PM | -21.3 | 446.2 | -6.3 | 3.1
38366 | D | 39 | FMFC - PM | -21.4 | 448.9 | -6.5 | 3.1
38367 | D | 39 | FMFC - PM | -21.5 | 451 | -6.6 | 3.1
38368 | D | 39 | FMFC - PM | -21.5 | 454.4 | -6.7 | 3.1
38369 | D | 39 | FMFC - PM | -21.6 | 457.1 | -6.9 | 3.2
38370 | D | 39 | FMFC - PM | -21.7 | 459.7 | -7 | 3.2
38371 | D | 39 | FMFC - PM | -21.8 | 460.7 | -7.2 | 3.2
38372 | D | 39 | FMFC - PM | -21.8 | 462 | -7.3 | 3.2
38373 | D | 39 | FMFC - PM | -21.9 | 463.9 | -7.4 | 3.2
38374 | D | 39 | FMFC - PM | -22 | 465.1 | -7.6 | 3.2
38375 | D | 39 | FMFC - PM | -22.1 | 465.9 | -7.7 | 3.2
36416 | B | 38 | FMFC - PM | -12 | 162.6 | 10.4 | 1.1
36568 | C | 38 | FMFC - PM | -2.2 | 42.8 | 28 | 0.3
36569 | C | 38 | FMFC - PM | -2.3 | 43.4 | 28 | 0.3
36570 | C | 38 | FMFC - PM | -2.3 | 44.2 | 27.8 | 0.3
36571 | C | 38 | FMFC - PM | -2.4 | 44.9 | 27.6 | 0.3
36572 | C | 38 | FMFC - PM | -2.5 | 45.7 | 27.5 | 0.3
36573 | C | 38 | FMFC - PM | -2.5 | 46.4 | 27.5 | 0.3
36574 | C | 38 | FMFC - PM | -2.6 | 47.1 | 27.3 | 0.3
36575 | C | 38 | FMFC - PM | -2.7 | 47.9 | 27.1 | 0.3
36576 | C | 38 | FMFC - PM | -2.7 | 48.7 | 27.1 | 0.3
36577 | C | 38 | FMFC - PM | -2.8 | 49.6 | 26.9 | 0.3
36578 | C | 38 | FMFC - PM | -2.9 | 50.2 | 26.7 | 0.3
27488 | A | 39 | LMLC - STOA | -27.6 | 448.9 | -17.7 | 3.1
27489 | A | 39 | LMLC - STOA | -27.7 | 448.3 | -17.9 | 3.1
27490 | B | 39 | LMLC - STOA | 3.5 | -0.1 | 38.3 | 0
27491 | B | 39 | LMLC - STOA | 3.3 | 0 | 37.9 | 0
37536 | B | 39 | FMFC - PM | -8.1 | 103.7 | 17.5 | 0.7
37537 | B | 39 | FMFC - PM | -8.2 | 104.5 | 17.3 | 0.7
37538 | B | 39 | FMFC - PM | -8.3 | 106.3 | 17.2 | 0.7
37539 | B | 39 | FMFC - PM | -8.3 | 107 | 17 | 0.7
37540 | B | 39 | FMFC - PM | -8.4 | 108.2 | 16.9 | 0.7
37541 | B | 39 | FMFC - PM | -8.5 | 109.7 | 16.8 | 0.8
37542 | B | 39 | FMFC - PM | -8.5 | 110.3 | 16.7 | 0.8
37543 | B | 39 | FMFC - PM | -8.6 | 112.1 | 16.6 | 0.8
37544 | B | 39 | FMFC - PM | -8.7 | 112.8 | 16.4 | 0.8
37545 | B | 39 | FMFC - PM | -8.8 | 114.2 | 16.3 | 0.8
37546 | B | 39 | FMFC - PM | -8.8 | 115.3 | 16.1 | 0.8
37547 | B | 39 | FMFC - PM | -8.9 | 116.7 | 15.9 | 0.8
37548 | B | 39 | FMFC - PM | -9 | 118.4 | 15.8 | 0.8
37549 | B | 39 | FMFC - PM | -9.1 | 119.2 | 15.7 | 0.8
37550 | B | 39 | FMFC - PM | -9.1 | 121.1 | 15.6 | 0.8
37551 | B | 39 | FMFC - PM | -9.2 | 121.7 | 15.4 | 0.8
37552 | B | 39 | FMFC - PM | -9.3 | 123.5 | 15.3 | 0.9
37553 | B | 39 | FMFC - PM | -9.4 | 124.8 | 15.2 | 0.9
37554 | B | 39 | FMFC - PM | -9.4 | 126.2 | 15 | 0.9
37555 | B | 39 | FMFC - PM | -9.5 | 127.4 | 14.9 | 0.9
37556 | B | 39 | FMFC - PM | -9.6 | 128.7 | 14.8 | 0.9
37557 | B | 39 | FMFC - PM | -9.7 | 130.1 | 14.6 | 0.9
37558 | B | 39 | FMFC - PM | -9.7 | 132 | 14.5 | 0.9
37559 | B | 39 | FMFC - PM | -9.8 | 132.7 | 14.4 | 0.9
37560 | B | 39 | FMFC - PM | -9.9 | 134.4 | 14.3 | 0.9
37561 | B | 39 | FMFC - PM | -9.9 | 135.7 | 14.1 | 0.9
37562 | B | 39 | FMFC - PM | -10 | 137 | 14 | 0.9
37563 | B | 39 | FMFC - PM | -10.1 | 138.2 | 13.9 | 1
37564 | B | 39 | FMFC - PM | -10.2 | 139.5 | 13.7 | 1
37565 | B | 39 | FMFC - PM | -10.2 | 141.4 | 13.6 | 1
37566 | B | 39 | FMFC - PM | -10.3 | 142.8 | 13.4 | 1
37567 | B | 39 | FMFC - PM | -10.4 | 143.9 | 13.3 | 1
37568 | B | 39 | FMFC - PM | -10.5 | 145.7 | 13.2 | 1
37569 | B | 39 | FMFC - PM | -10.5 | 147.2 | 13.1 | 1
37570 | B | 39 | FMFC - PM | -10.6 | 148.3 | 12.9 | 1
37571 | B | 39 | FMFC - PM | -10.7 | 149.8 | 12.8 | 1
37572 | B | 39 | FMFC - PM | -10.8 | 151.5 | 12.7 | 1
37573 | B | 39 | FMFC - PM | -10.9 | 152.8 | 12.5 | 1.1
37574 | B | 39 | FMFC - PM | -10.9 | 154.6 | 12.3 | 1.1
37575 | B | 39 | FMFC - PM | -11 | 156.4 | 12.2 | 1.1
37576 | B | 39 | FMFC - PM | -11.1 | 157.5 | 12.1 | 1.1
37577 | B | 39 | FMFC - PM | -11.1 | 158.9 | 12 | 1.1
37578 | B | 39 | FMFC - PM | -11.2 | 160.6 | 11.8 | 1.1
37579 | B | 39 | FMFC - PM | -11.3 | 161.9 | 11.8 | 1.1
37580 | B | 39 | FMFC - PM | -11.4 | 163.8 | 11.6 | 1.1
37581 | B | 39 | FMFC - PM | -11.4 | 165.6 | 11.4 | 1.1
37582 | B | 39 | FMFC - PM | -11.5 | 167.5 | 11.3 | 1.2
37583 | B | 39 | FMFC - PM | -11.6 | 168.2 | 11.2 | 1.2
37584 | B | 39 | FMFC - PM | -11.6 | 170.3 | 11.1 | 1.2
37585 | B | 39 | FMFC - PM | -11.7 | 171.7 | 10.9 | 1.2
37586 | B | 39 | FMFC - PM | -11.8 | 173.6 | 10.8 | 1.2
37587 | B | 39 | FMFC - PM | -11.9 | 174.8 | 10.7 | 1.2
37588 | B | 39 | FMFC - PM | -11.9 | 176.7 | 10.5 | 1.2
37589 | B | 39 | FMFC - PM | -12 | 178.7 | 10.4 | 1.2
37590 | B | 39 | FMFC - PM | -12.1 | 180.5 | 10.2 | 1.2
37591 | B | 39 | FMFC - PM | -12.2 | 181.6 | 10.1 | 1.3
37592 | B | 39 | FMFC - PM | -12.3 | 183.5 | 10 | 1.3
37593 | B | 39 | FMFC - PM | -12.3 | 184.9 | 9.8 | 1.3
37594 | B | 39 | FMFC - PM | -12.4 | 187.3 | 9.7 | 1.3
37595 | B | 39 | FMFC - PM | -12.5 | 188.4 | 9.6 | 1.3
37596 | B | 39 | FMFC - PM | -12.6 | 191 | 9.4 | 1.3
37597 | B | 39 | FMFC - PM | -12.6 | 191.8 | 9.3 | 1.3
37598 | B | 39 | FMFC - PM | -12.7 | 193.6 | 9.1 | 1.3
37599 | B | 39 | FMFC - PM | -12.8 | 195.4 | 9.1 | 1.3
37600 | B | 39 | FMFC - PM | -12.9 | 197.3 | 8.9 | 1.4
37601 | B | 39 | FMFC - PM | -12.9 | 199 | 8.7 | 1.4
37602 | B | 39 | FMFC - PM | -13 | 200.9 | 8.6 | 1.4
37603 | B | 39 | FMFC - PM | -13.1 | 202.8 | 8.5 | 1.4
37604 | B | 39 | FMFC - PM | -13.2 | 205.4 | 8.3 | 1.4
37605 | B | 39 | FMFC - PM | -13.2 | 206.5 | 8.2 | 1.4
37606 | B | 39 | FMFC - PM | -13.3 | 208.4 | 8.1 | 1.4
37607 | B | 39 | FMFC - PM | -13.4 | 210.3 | 8 | 1.4
37608 | B | 39 | FMFC - PM | -13.5 | 212.2 | 7.8 | 1.5
37609 | B | 39 | FMFC - PM | -13.5 | 214.1 | 7.7 | 1.5
37610 | B | 39 | FMFC - PM | -13.6 | 215.9 | 7.5 | 1.5
37611 | B | 39 | FMFC - PM | -13.7 | 217.9 | 7.4 | 1.5
37612 | B | 39 | FMFC - PM | -13.8 | 220.2 | 7.3 | 1.5
37613 | B | 39 | FMFC - PM | -13.8 | 221.6 | 7.1 | 1.5
37614 | B | 39 | FMFC - PM | -13.9 | 224 | 7 | 1.5
37615 | B | 39 | FMFC - PM | -14 | 226 | 6.8 | 1.6
37616 | B | 39 | FMFC - PM | -14.1 | 227.8 | 6.7 | 1.6
37617 | B | 39 | FMFC - PM | -14.1 | 229.8 | 6.6 | 1.6
37618 | B | 39 | FMFC - PM | -14.2 | 231.7 | 6.4 | 1.6
37619 | B | 39 | FMFC - PM | -14.3 | 233.6 | 6.4 | 1.6
37620 | B | 39 | FMFC - PM | -14.4 | 235.9 | 6.2 | 1.6
37621 | B | 39 | FMFC - PM | -14.4 | 237.8 | 6 | 1.6
37622 | B | 39 | FMFC - PM | -14.5 | 239.8 | 5.9 | 1.7
37623 | B | 39 | FMFC - PM | -14.6 | 241.7 | 5.8 | 1.7
37624 | B | 39 | FMFC - PM | -14.7 | 244.1 | 5.6 | 1.7
37625 | B | 39 | FMFC - PM | -14.8 | 245.9 | 5.5 | 1.7
37626 | B | 39 | FMFC - PM | -14.8 | 248.5 | 5.4 | 1.7
37627 | B | 39 | FMFC - PM | -14.9 | 250.3 | 5.2 | 1.7
37628 | B | 39 | FMFC - PM | -15 | 252.9 | 5.1 | 1.7
37629 | B | 39 | FMFC - PM | -15.1 | 254.7 | 4.9 | 1.8
37630 | B | 39 | FMFC - PM | -15.1 | 256.6 | 4.8 | 1.8
37631 | B | 39 | FMFC - PM | -15.2 | 258.5 | 4.7 | 1.8
37632 | B | 39 | FMFC - PM | -15.3 | 260.9 | 4.6 | 1.8
36719 | C | 38 | FMFC - PM | -13.4 | 208 | 7.9 | 1.4
36720 | C | 38 | FMFC - PM | -13.5 | 209.1 | 7.7 | 1.4
36721 | C | 38 | FMFC - PM | -13.6 | 210.9 | 7.5 | 1.5
36722 | C | 38 | FMFC - PM | -13.7 | 211.9 | 7.4 | 1.5
36723 | C | 38 | FMFC - PM | -13.7 | 213.7 | 7.3 | 1.5
36724 | C | 38 | FMFC - PM | -13.8 | 214.8 | 7.2 | 1.5
36725 | C | 38 | FMFC - PM | -13.9 | 216.4 | 7 | 1.5
36726 | C | 38 | FMFC - PM | -13.9 | 218.3 | 6.9 | 1.5
36727 | C | 38 | FMFC - PM | -14 | 222 | 6.8 | 1.5
36728 | C | 38 | FMFC - PM | -14.1 | 224.6 | 6.6 | 1.5
36729 | C | 38 | FMFC - PM | -14.2 | 226.8 | 6.4 | 1.6
36730 | C | 38 | FMFC - PM | -14.2 | 227.7 | 6.4 | 1.6
36731 | C | 38 | FMFC - PM | -14.3 | 228.7 | 6.3 | 1.6
36732 | C | 38 | FMFC - PM | -14.4 | 230.4 | 6.1 | 1.6
36733 | C | 38 | FMFC - PM | -14.5 | 231.5 | 5.9 | 1.6
36734 | C | 38 | FMFC - PM | -14.6 | 233.4 | 5.8 | 1.6
36735 | C | 38 | FMFC - PM | -14.6 | 236.4 | 5.7 | 1.6
36736 | C | 38 | FMFC - PM | -14.7 | 239.5 | 5.5 | 1.7
36737 | C | 38 | FMFC - PM | -14.8 | 241.7 | 5.4 | 1.7
36738 | C | 38 | FMFC - PM | -14.8 | 241.9 | 5.4 | 1.7
36739 | C | 38 | FMFC - PM | -14.9 | 242.4 | 5.2 | 1.7
36740 | C | 38 | FMFC - PM | -15 | 243.7 | 5 | 1.7
36741 | C | 38 | FMFC - PM | -15.1 | 244.1 | 4.8 | 1.7
36742 | C | 38 | FMFC - PM | -15.2 | 245.3 | 4.7 | 1.7
31414 | A | 25 | FMFC - PM | -4.3 | 41.5 | 24.4 | 0.3
31415 | A | 25 | FMFC - PM | -4.3 | 42.5 | 24.2 | 0.3
31416 | A | 25 | FMFC - PM | -4.4 | 42.6 | 24 | 0.3
31417 | A | 25 | FMFC - PM | -4.5 | 43.1 | 23.9 | 0.3
31418 | A | 25 | FMFC - PM | -4.6 | 44 | 23.8 | 0.3
31419 | A | 25 | FMFC - PM | -4.6 | 44.2 | 23.7 | 0.3
31420 | A | 25 | FMFC - PM | -4.7 | 45 | 23.5 | 0.3
31421 | A | 25 | FMFC - PM | -4.8 | 45.4 | 23.4 | 0.3
31422 | A | 25 | FMFC - PM | -4.9 | 45.8 | 23.2 | 0.3
31423 | A | 25 | FMFC - PM | -4.9 | 46.6 | 23.1 | 0.3
31424 | A | 25 | FMFC - PM | -5 | 47 | 23 | 0.3
31425 | A | 25 | FMFC - PM | -5.1 | 47.8 | 22.8 | 0.3
31426 | A | 25 | FMFC - PM | -5.2 | 48.2 | 22.6 | 0.3
31427 | A | 25 | FMFC - PM | -5.3 | 49.1 | 22.5 | 0.3
31428 | A | 25 | FMFC - PM | -5.3 | 49.3 | 22.4 | 0.3
31429 | A | 25 | FMFC - PM | -5.4 | 50.1 | 22.2 | 0.3
31430 | A | 25 | FMFC - PM | -5.5 | 50.3 | 22.1 | 0.3
31431 | A | 25 | FMFC - PM | -5.6 | 51.3 | 22 | 0.4
31432 | A | 25 | FMFC - PM | -5.6 | 51.8 | 21.9 | 0.4
31433 | A | 25 | FMFC - PM | -5.7 | 52.4 | 21.7 | 0.4
31434 | A | 25 | FMFC - PM | -5.8 | 53 | 21.6 | 0.4
31435 | A | 25 | FMFC - PM | -5.9 | 53.7 | 21.5 | 0.4
31436 | A | 25 | FMFC - PM | -5.9 | 54.2 | 21.3 | 0.4
31437 | A | 25 | FMFC - PM | -6 | 54.9 | 21.2 | 0.4
31438 | A | 25 | FMFC - PM | -6.1 | 55.7 | 21.1 | 0.4
31439 | A | 25 | FMFC - PM | -6.2 | 56 | 20.9 | 0.4
31440 | A | 25 | FMFC - PM | -6.3 | 56.7 | 20.8 | 0.4
31441 | A | 25 | FMFC - PM | -6.3 | 57.4 | 20.6 | 0.4
31442 | A | 25 | FMFC - PM | -6.4 | 58.2 | 20.5 | 0.4
31443 | A | 25 | FMFC - PM | -6.5 | 58.4 | 20.3 | 0.4
31444 | A | 25 | FMFC - PM | -6.6 | 58.9 | 20.2 | 0.4
31445 | A | 25 | FMFC - PM | -6.6 | 59.1 | 20.1 | 0.4
31446 | A | 25 | FMFC - PM | -6.7 | 59.5 | 20 | 0.4
31447 | A | 25 | FMFC - PM | -6.8 | 60.4 | 19.8 | 0.4
31448 | A | 25 | FMFC - PM | -6.9 | 60.5 | 19.7 | 0.4
31449 | A | 25 | FMFC - PM | -6.9 | 61 | 19.5 | 0.4
31450 | A | 25 | FMFC - PM | -7 | 61.8 | 19.4 | 0.4
31451 | A | 25 | FMFC - PM | -7.1 | 61.7 | 19.3 | 0.4
31452 | A | 25 | FMFC - PM | -7.1 | 62 | 19.2 | 0.4
31453 | A | 25 | FMFC - PM | -7.2 | 62.4 | 19.1 | 0.4
31454 | A | 25 | FMFC - PM | -7.3 | 63.3 | 18.9 | 0.4
31455 | A | 25 | FMFC - PM | -7.4 | 63.6 | 18.8 | 0.4
31456 | A | 25 | FMFC - PM | -7.4 | 64.3 | 18.7 | 0.4
31457 | A | 25 | FMFC - PM | -7.5 | 65.1 | 18.5 | 0.4
31458 | A | 25 | FMFC - PM | -7.5 | 65.9 | 18.5 | 0.5
5985 | A | 35 | FMFC | -20.3 | 193.8 | -4.5 | 1.3
5986 | A | 35 | FMFC | -20.4 | 195.2 | -4.6 | 1.3
5987 | A | 35 | FMFC | -20.4 | 196.7 | -4.7 | 1.4
5988 | A | 35 | FMFC | -20.4 | 197.2 | -4.7 | 1.4
5989 | A | 35 | FMFC | -20.6 | 199.4 | -5 | 1.4
572 | C | 1 | FMFC | 4.1 | 0.6 | 39.3 | 0
573 | C | 1 | FMFC | 3.9 | 2.5 | 39 | 0
574 | C | 1 | FMFC | 3.7 | 4.2 | 38.7 | 0
31465 | A | 25 | FMFC - PM | -8 | 70.4 | 17.6 | 0.5
31466 | A | 25 | FMFC - PM | -8.1 | 71 | 17.4 | 0.5
31467 | A | 25 | FMFC - PM | -8.1 | 71.8 | 17.4 | 0.5
31468 | A | 25 | FMFC - PM | -8.2 | 72.6 | 17.2 | 0.5
31469 | A | 25 | FMFC - PM | -8.3 | 73.4 | 17.1 | 0.5
31470 | A | 25 | FMFC - PM | -8.4 | 73.6 | 16.9 | 0.5
31471 | A | 25 | FMFC - PM | -8.4 | 75 | 16.8 | 0.5
31472 | A | 25 | FMFC - PM | -8.5 | 75.1 | 16.7 | 0.5
31473 | A | 25 | FMFC - PM | -8.6 | 76 | 16.6 | 0.5
31474 | A | 25 | FMFC - PM | -8.7 | 76.8 | 16.4 | 0.5
31475 | A | 25 | FMFC - PM | -8.7 | 77.5 | 16.3 | 0.5
31476 | A | 25 | FMFC - PM | -8.8 | 78.9 | 16.2 | 0.5
31477 | A | 25 | FMFC - PM | -8.9 | 79.6 | 16.1 | 0.5
31478 | A | 25 | FMFC - PM | -8.9 | 79.9 | 15.9 | 0.6
31479 | A | 25 | FMFC - PM | -9 | 81.1 | 15.8 | 0.6
31480 | A | 25 | FMFC - PM | -9.1 | 81.9 | 15.6 | 0.6
31481 | A | 25 | FMFC - PM | -9.2 | 82.7 | 15.5 | 0.6
31482 | A | 25 | FMFC - PM | -9.2 | 83.5 | 15.4 | 0.6
31483 | A | 25 | FMFC - PM | -9.3 | 84.2 | 15.3 | 0.6
31484 | A | 25 | FMFC - PM | -9.4 | 85.1 | 15.1 | 0.6
31485 | A | 25 | FMFC - PM | -9.4 | 86 | 15 | 0.6
31486 | A | 25 | FMFC - PM | -9.5 | 86.7 | 14.9 | 0.6
31487 | A | 25 | FMFC - PM | -9.6 | 87.5 | 14.8 | 0.6
31488 | A | 25 | FMFC - PM | -9.7 | 88.3 | 14.6 | 0.6
31489 | A | 25 | FMFC - PM | -9.7 | 89.3 | 14.5 | 0.6
31490 | A | 25 | FMFC - PM | -9.8 | 90 | 14.4 | 0.6
31491 | A | 25 | FMFC - PM | -9.9 | 90.8 | 14.2 | 0.6
31492 | A | 25 | FMFC - PM | -10 | 92.1 | 14.1 | 0.6
31493 | A | 25 | FMFC - PM | -10 | 92.6 | 14 | 0.6
31494 | A | 25 | FMFC - PM | -10.1 | 94.1 | 13.8 | 0.6
31495 | A | 25 | FMFC - PM | -10.2 | 95.3 | 13.7 | 0.7
31496 | A | 25 | FMFC - PM | -10.2 | 96.6 | 13.6 | 0.7
31497 | A | 25 | FMFC - PM | -10.3 | 97.3 | 13.5 | 0.7
31498 | A | 25 | FMFC - PM | -10.4 | 98.7 | 13.3 | 0.7
31499 | A | 25 | FMFC - PM | -10.5 | 99.4 | 13.1 | 0.7
31500 | A | 25 | FMFC - PM | -10.5 | 100.6 | 13.1 | 0.7
31501 | A | 25 | FMFC - PM | -10.6 | 102.1 | 12.9 | 0.7
31502 | A | 25 | FMFC - PM | -10.7 | 102.8 | 12.7 | 0.7
31503 | A | 25 | FMFC - PM | -10.8 | 103.6 | 12.6 | 0.7
31504 | A | 25 | FMFC - PM | -10.9 | 104.8 | 12.5 | 0.7
31505 | A | 25 | FMFC - PM | -10.9 | 106.2 | 12.4 | 0.7
31506 | A | 25 | FMFC - PM | -11 | 106.8 | 12.2 | 0.7
31507 | A | 25 | FMFC - PM | -11.1 | 108.1 | 12 | 0.7
31508 | A | 25 | FMFC - PM | -11.2 | 108.8 | 11.9 | 0.8
31509 | A | 25 | FMFC - PM | -11.2 | 109.6 | 11.8 | 0.8
31510 | A | 25 | FMFC - PM | -11.3 | 111 | 11.7 | 0.8
31511 | A | 25 | FMFC - PM | -11.4 | 112.4 | 11.5 | 0.8
31512 | A | 25 | FMFC - PM | -11.4 | 113.6 | 11.4 | 0.8
31513 | A | 25 | FMFC - PM | -11.5 | 114.3 | 11.3 | 0.8
31514 | A | 25 | FMFC - PM | -11.6 | 115.9 | 11.1 | 0.8
31515 | A | 25 | FMFC - PM | -11.7 | 116.8 | 11 | 0.8
31516 | A | 25 | FMFC - PM | -11.8 | 117.6 | 10.9 | 0.8
31517 | A | 25 | FMFC - PM | -11.8 | 119 | 10.7 | 0.8
31518 | A | 25 | FMFC - PM | -11.9 | 119.9 | 10.5 | 0.8
31519 | A | 25 | FMFC - PM | -12 | 121.3 | 10.4 | 0.8
31520 | A | 25 | FMFC - PM | -12 | 122.1 | 10.4 | 0.8
31521 | A | 25 | FMFC - PM | -12.1 | 123.7 | 10.2 | 0.9
31522 | A | 25 | FMFC - PM | -12.2 | 124.6 | 10 | 0.9
31523 | A | 25 | FMFC - PM | -12.3 | 125.8 | 9.9 | 0.9
31524 | A | 25 | FMFC - PM | -12.3 | 127.4 | 9.8 | 0.9
31525 | A | 25 | FMFC - PM | -12.4 | 128.6 | 9.6 | 0.9
31526 | A | 25 | FMFC - PM | -12.5 | 129.5 | 9.5 | 0.9
31527 | A | 25 | FMFC - PM | -12.6 | 131 | 9.4 | 0.9
31528 | A | 25 | FMFC - PM | -12.7 | 132.4 | 9.2 | 0.9
31529 | A | 25 | FMFC - PM | -12.8 | 133.7 | 9.1 | 0.9
31530 | A | 25 | FMFC - PM | -12.8 | 135.2 | 8.9 | 0.9
31531 | A | 25 | FMFC - PM | -12.9 | 136.5 | 8.8 | 0.9
31532 | A | 25 | FMFC - PM | -13 | 138 | 8.6 | 1
31533 | A | 25 | FMFC - PM | -13.1 | 138.8 | 8.5 | 1
31534 | A | 25 | FMFC - PM | -13.1 | 140.1 | 8.4 | 1
31535 | A | 25 | FMFC - PM | -13.2 | 141.7 | 8.2 | 1
31536 | A | 25 | FMFC - PM | -13.3 | 142.5 | 8.1 | 1
31537 | A | 25 | FMFC - PM | -13.3 | 143.9 | 8 | 1
31538 | A | 25 | FMFC - PM | -13.4 | 145.3 | 7.8 | 1
31539 | A | 25 | FMFC - PM | -13.5 | 146.8 | 7.7 | 1
31540 | A | 25 | FMFC - PM | -13.6 | 147.6 | 7.6 | 1
31541 | A | 25 | FMFC - PM | -13.7 | 149 | 7.4 | 1
31542 | A | 25 | FMFC - PM | -13.7 | 150.5 | 7.3 | 1
31543 | A | 25 | FMFC - PM | -13.8 | 151.7 | 7.2 | 1
31544 | A | 25 | FMFC - PM | -13.9 | 153.3 | 7 | 1.1
31545 | A | 25 | FMFC - PM | -14 | 154.5 | 6.8 | 1.1
31546 | A | 25 | FMFC - PM | -14.1 | 156 | 6.7 | 1.1
31547 | A | 25 | FMFC - PM | -14.1 | 157.5 | 6.6 | 1.1
31548 | A | 25 | FMFC - PM | -14.2 | 158.8 | 6.4 | 1.1
31549 | A | 25 | FMFC - PM | -14.3 | 160.3 | 6.3 | 1.1
31550 | A | 25 | FMFC - PM | -14.4 | 161.6 | 6.2 | 1.1
31551 | A | 25 | FMFC - PM | -14.4 | 163.1 | 6.1 | 1.1
31552 | A | 25 | FMFC - PM | -14.5 | 165.2 | 5.9 | 1.1
31553 | A | 25 | FMFC - PM | -14.6 | 165.9 | 5.8 | 1.1
31554 | A | 25 | FMFC - PM | -14.6 | 167.9 | 5.7 | 1.2
32772 | A | 35 | FMFC - PM | -11.8 | 139.1 | 10.8 | 1
32773 | A | 35 | FMFC - PM | -12.1 | 141.3 | 10.2 | 1
32774 | A | 35 | FMFC - PM | -12.3 | 144 | 9.9 | 1
32775 | A | 35 | FMFC - PM | -12.3 | 145.7 | 9.9 | 1
32776 | A | 35 | FMFC - PM | -12.3 | 146.3 | 10 | 1
32777 | A | 35 | FMFC - PM | -12.2 | 147.1 | 10.1 | 1
32778 | A | 35 | FMFC - PM | -12.3 | 148.2 | 9.9 | 1
32779 | A | 35 | FMFC - PM | -12.6 | 150.9 | 9.3 | 1
32780 | A | 35 | FMFC - PM | -12.6 | 153.1 | 9.3 | 1.1
32781 | A | 35 | FMFC - PM | -12.6 | 153.7 | 9.4 | 1.1
32782 | A | 35 | FMFC - PM | -12.5 | 154.5 | 9.5 | 1.1
32783 | A | 35 | FMFC - PM | -12.6 | 155.7 | 9.3 | 1.1
32784 | A | 35 | FMFC - PM | -12.9 | 157.8 | 8.8 | 1.1
32785 | A | 35 | FMFC - PM | -13 | 159.8 | 8.6 | 1.1
32786 | A | 35 | FMFC - PM | -13 | 161.4 | 8.7 | 1.1
32787 | A | 35 | FMFC - PM | -12.9 | 161.4 | 8.8 | 1.1
32788 | A | 35 | FMFC - PM | -12.9 | 163.2 | 8.7 | 1.1
32789 | A | 35 | FMFC - PM | -13.3 | 165.7 | 8.1 | 1.1
32790 | A | 35 | FMFC - PM | -13.5 | 168.5 | 7.7 | 1.2
32791 | A | 35 | FMFC - PM | -13.6 | 169.9 | 7.6 | 1.2
32792 | A | 35 | FMFC - PM | -13.5 | 171.2 | 7.7 | 1.2
32793 | A | 35 | FMFC - PM | -13.4 | 172.1 | 7.9 | 1.2
32794 | A | 35 | FMFC - PM | -13.4 | 172.7 | 7.8 | 1.2
32795 | A | 35 | FMFC - PM | -13.8 | 175.2 | 7.2 | 1.2
32796 | A | 35 | FMFC - PM | -13.9 | 177.3 | 7 | 1.2
32797 | A | 35 | FMFC - PM | -13.9 | 178.9 | 7 | 1.2
32798 | A | 35 | FMFC - PM | -13.8 | 179.8 | 7.1 | 1.2
32799 | A | 35 | FMFC - PM | -13.8 | 180 | 7.1 | 1.2
32800 | A | 35 | FMFC - PM | -14.1 | 182.2 | 6.7 | 1.3
32801 | A | 35 | FMFC - PM | -14.2 | 183.7 | 6.5 | 1.3
33382 | C | 35 | FMFC - PM | -8.7 | 92.9 | 16.3 | 0.6
33383 | C | 35 | FMFC - PM | -8.7 | 94.1 | 16.3 | 0.6
33384 | C | 35 | FMFC - PM | -8.7 | 94.5 | 16.4 | 0.7
33385 | C | 35 | FMFC - PM | -8.7 | 95.3 | 16.4 | 0.7
33386 | C | 35 | FMFC - PM | -8.9 | 96.3 | 16 | 0.7
33387 | C | 35 | FMFC - PM | -9 | 98.2 | 15.8 | 0.7
33388 | C | 35 | FMFC - PM | -9.1 | 99.1 | 15.7 | 0.7
33389 | C | 35 | FMFC - PM | -9 | 99.7 | 15.8 | 0.7
33390 | C | 35 | FMFC - PM | -9.1 | 101.1 | 15.7 | 0.7
33391 | C | 35 | FMFC - PM | -9.3 | 102.5 | 15.3 | 0.7
33392 | C | 35 | FMFC - PM | -9.4 | 103.9 | 15.1 | 0.7
33393 | C | 35 | FMFC - PM | -9.4 | 104.9 | 15.1 | 0.7
33394 | C | 35 | FMFC - PM | -9.4 | 105.3 | 15.2 | 0.7
33395 | C | 35 | FMFC - PM | -9.5 | 106.7 | 15 | 0.7
33396 | C | 35 | FMFC - PM | -9.7 | 108.2 | 14.6 | 0.7
33397 | C | 35 | FMFC - PM | -9.8 | 109.8 | 14.5 | 0.8
33398 | C | 35 | FMFC - PM | -9.8 | 110.3 | 14.5 | 0.8
33399 | C | 35 | FMFC - PM | -9.7 | 111.5 | 14.5 | 0.8
33400 | C | 35 | FMFC - PM | -9.9 | 112.6 | 14.3 | 0.8
33401 | C | 35 | FMFC - PM | -10 | 114.9 | 14 | 0.8
33402 | C | 35 | FMFC - PM | -10.1 | 115.5 | 13.9 | 0.8
33403 | C | 35 | FMFC - PM | -10.1 | 116.5 | 13.9 | 0.8
33404 | C | 35 | FMFC - PM | -10.1 | 117.2 | 13.8 | 0.8
33405 | C | 35 | FMFC - PM | -10.3 | 118.7 | 13.4 | 0.8
33406 | C | 35 | FMFC - PM | -10.4 | 119.8 | 13.2 | 0.8
33407 | C | 35 | FMFC - PM | -10.5 | 121.2 | 13.2 | 0.8
33408 | C | 35 | FMFC - PM | -10.4 | 122.4 | 13.2 | 0.8
33409 | C | 35 | FMFC - PM | -10.5 | 123.7 | 13.1 | 0.9
33410 | C | 35 | FMFC - PM | -10.7 | 125.3 | 12.7 | 0.9
33411 | C | 35 | FMFC - PM | -10.8 | 127.2 | 12.6 | 0.9
33412 | C | 35 | FMFC - PM | -10.8 | 127.9 | 12.7 | 0.9
33413 | C | 35 | FMFC - PM | -10.8 | 128.9 | 12.6 | 0.9
33414 | C | 35 | FMFC - PM | -11 | 130.9 | 12.2 | 0.9
33415 | C | 35 | FMFC - PM | -11.2 | 132.3 | 11.9 | 0.9
33416 | C | 35 | FMFC - PM | -11.2 | 133.7 | 11.9 | 0.9
33417 | C | 35 | FMFC - PM | -11.2 | 134.5 | 11.9 | 0.9
33418 | C | 35 | FMFC - PM | -11.2 | 136 | 11.9 | 0.9
33419 | C | 35 | FMFC - PM | -11.4 | 137.5 | 11.5 | 0.9
33420 | C | 35 | FMFC - PM | -11.5 | 139.2 | 11.3 | 1
33421 | C | 35 | FMFC - PM | -11.6 | 140.6 | 11.2 | 1
33422 | C | 35 | FMFC - PM | -11.5 | 141.3 | 11.3 | 1
33423 | C | 35 | FMFC - PM | -11.6 | 142.3 | 11.2 | 1
33424 | C | 35 | FMFC - PM | -11.8 | 144.1 | 10.8 | 1
33425 | C | 35 | FMFC - PM | -12 | 146.2 | 10.5 | 1
33426 | C | 35 | FMFC - PM | -12 | 147.6 | 10.5 | 1
33427 | C | 35 | FMFC - PM | -11.9 | 148.5 | 10.7 | 1
33428 | C | 35 | FMFC - PM | -11.9 | 149.5 | 10.6 | 1
33429 | C | 35 | FMFC - PM | -12.1 | 150.9 | 10.2 | 1
7995 | C | 36 | FMFC | -34.3 | 160.1 | -29.8 | 1.1
7996 | C | 36 | FMFC | -34.3 | 160 | -29.8 | 1.1
7997 | C | 36 | FMFC | -34.5 | 160.4 | -30.1 | 1.1
7998 | C | 36 | FMFC | -34.8 | 160.4 | -30.7 | 1.1
7999 | C | 36 | FMFC | -34.9 | 160.4 | -30.8 | 1.1
7216 | B | 36 | FMFC | -3 | 3.2 | 26.6 | 0
7217 | B | 36 | FMFC | -3.1 | 3.2 | 26.4 | 0
32028 | A | 26 | FMFC - PM | -1.7 | 31.8 | 29 | 0.2
32029 | A | 26 | FMFC - PM | -1.8 | 32.3 | 28.9 | 0.2
32030 | A | 26 | FMFC - PM | -1.8 | 32.7 | 28.7 | 0.2
32031 | A | 26 | FMFC - PM | -1.9 | 33.3 | 28.5 | 0.2
32032 | A | 26 | FMFC - PM | -2 | 34 | 28.4 | 0.2
32033 | A | 26 | FMFC - PM | -2 | 34.9 | 28.4 | 0.2
32034 | A | 26 | FMFC - PM | -2.1 | 35.6 | 28.2 | 0.2
32035 | A | 26 | FMFC - PM | -2.2 | 36 | 28 | 0.2
32036 | A | 26 | FMFC - PM | -2.2 | 36.8 | 28 | 0.3
32037 | A | 26 | FMFC - PM | -2.3 | 37.8 | 27.8 | 0.3
32038 | A | 26 | FMFC - PM | -2.4 | 38.2 | 27.6 | 0.3
32039 | A | 26 | FMFC - PM | -2.5 | 39.1 | 27.5 | 0.3
32040 | A | 26 | FMFC - PM | -2.5 | 39.5 | 27.5 | 0.3
32041 | A | 26 | FMFC - PM | -2.6 | 40.4 | 27.3 | 0.3
32042 | A | 26 | FMFC - PM | -2.7 | 40.9 | 27.2 | 0.3
32043 | A | 26 | FMFC - PM | -2.7 | 42.1 | 27.1 | 0.3
32044 | A | 26 | FMFC - PM | -2.8 | 42.4 | 26.9 | 0.3
32045 | A | 26 | FMFC - PM | -2.9 | 43.2 | 26.7 | 0.3
32046 | A | 26 | FMFC - PM | -3 | 44.4 | 26.6 | 0.3
32047 | A | 26 | FMFC - PM | -3 | 44.9 | 26.6 | 0.3
32048 | A | 26 | FMFC - PM | -3.1 | 45.6 | 26.4 | 0.3
32049 | A | 26 | FMFC - PM | -3.2 | 46.2 | 26.3 | 0.3
32050 | A | 26 | FMFC - PM | -3.3 | 47 | 26.1 | 0.3
32051 | A | 26 | FMFC - PM | -3.3 | 47.7 | 26 | 0.3
32052 | A | 26 | FMFC - PM | -3.4 | 48.5 | 25.8 | 0.3
32053 | A | 26 | FMFC - PM | -3.5 | 49.3 | 25.8 | 0.3
32054 | A | 26 | FMFC - PM | -3.5 | 50 | 25.7 | 0.3
32055 | A | 26 | FMFC - PM | -3.6 | 50.5 | 25.5 | 0.3
32056 | A | 26 | FMFC - PM | -3.7 | 51.2 | 25.4 | 0.4
32057 | A | 26 | FMFC - PM | -3.7 | 52.3 | 25.3 | 0.4
32058 | A | 26 | FMFC - PM | -3.8 | 53.1 | 25.1 | 0.4
32059 | A | 26 | FMFC - PM | -3.9 | 53.8 | 25 | 0.4
32060 | A | 26 | FMFC - PM | -4 | 54.6 | 24.8 | 0.4
32061 | A | 26 | FMFC - PM | -4 | 55.4 | 24.8 | 0.4
32062 | A | 26 | FMFC - PM | -4.1 | 56.3 | 24.6 | 0.4
32063 | A | 26 | FMFC - PM | -4.2 | 57.1 | 24.4 | 0.4
32064 | A | 26 | FMFC - PM | -4.3 | 57.9 | 24.3 | 0.4
32065 | A | 26 | FMFC - PM | -4.4 | 58.7 | 24.2 | 0.4
32066 | A | 26 | FMFC - PM | -4.4 | 59.5 | 24 | 0.4
32067 | A | 26 | FMFC - PM | -4.5 | 60.6 | 23.9 | 0.4
32068 | A | 26 | FMFC - PM | -4.6 | 61.3 | 23.8 | 0.4
32069 | A | 26 | FMFC - PM | -4.6 | 62.1 | 23.7 | 0.4
32070 | A | 26 | FMFC - PM | -4.7 | 62.8 | 23.5 | 0.4
32071 | A | 26 | FMFC - PM | -4.8 | 64.1 | 23.4 | 0.4
32072 | A | 26 | FMFC - PM | -4.8 | 64.8 | 23.3 | 0.4
32073 | A | 26 | FMFC - PM | -4.9 | 65.6 | 23.1 | 0.5
32074 | A | 26 | FMFC - PM | -5 | 66.3 | 23 | 0.5
32075 | A | 26 | FMFC - PM | -5.1 | 67.6 | 22.8 | 0.5
32076 | A | 26 | FMFC - PM | -5.2 | 68.2 | 22.7 | 0.5
32077 | A | 26 | FMFC - PM | -5.2 | 69.1 | 22.6 | 0.5
32078 | A | 26 | FMFC - PM | -5.3 | 69.8 | 22.5 | 0.5
32079 | A | 26 | FMFC - PM | -5.4 | 70.7 | 22.3 | 0.5
32080 | A | 26 | FMFC - PM | -5.5 | 71.8 | 22.1 | 0.5
32081 | A | 26 | FMFC - PM | -5.5 | 72.5 | 22.1 | 0.5
32082 | A | 26 | FMFC - PM | -5.6 | 73.9 | 21.9 | 0.5
32083 | A | 26 | FMFC - PM | -5.7 | 74.7 | 21.8 | 0.5
32084 | A | 26 | FMFC - PM | -5.7 | 75.4 | 21.7 | 0.5
32085 | A | 26 | FMFC - PM | -5.8 | 76.2 | 21.5 | 0.5
32086 | A | 26 | FMFC - PM | -5.9 | 77.4 | 21.4 | 0.5
32087 | A | 26 | FMFC - PM | -6 | 78.1 | 21.2 | 0.5
32088 | A | 26 | FMFC - PM | -6 | 79.3 | 21.2 | 0.5
32089 | A | 26 | FMFC - PM | -6.1 | 80.1 | 21 | 0.6
32090 | A | 26 | FMFC - PM | -6.2 | 81.6 | 20.8 | 0.6
32091 | A | 26 | FMFC - PM | -6.3 | 82.3 | 20.7 | 0.6
32092 | A | 26 | FMFC - PM | -6.3 | 83 | 20.6 | 0.6
32093 | A | 26 | FMFC - PM | -6.4 | 83.8 | 20.5 | 0.6
32094 | A | 26 | FMFC - PM | -6.5 | 84.7 | 20.3 | 0.6
32095 | A | 26 | FMFC - PM | -6.6 | 85.5 | 20.2 | 0.6
32096 | A | 26 | FMFC - PM | -6.6 | 86.3 | 20.1 | 0.6
32097 | A | 26 | FMFC - PM | -6.7 | 87.2 | 19.9 | 0.6
32098 | A | 26 | FMFC - PM | -6.8 | 87.4 | 19.8 | 0.6
32099 | A | 26 | FMFC - PM | -6.9 | 88 | 19.6 | 0.6
32100 | A | 26 | FMFC - PM | -7 | 88.7 | 19.5 | 0.6
32101 | A | 26 | FMFC - PM | -7 | 89.6 | 19.4 | 0.6
32102 | A | 26 | FMFC - PM | -7.1 | 90.7 | 19.3 | 0.6
32103 | A | 26 | FMFC - PM | -7.2 | 90.5 | 19.1 | 0.6
32104 | A | 26 | FMFC - PM | -7.2 | 91.2 | 19 | 0.6
32105 | A | 26 | FMFC - PM | -7.3 | 92.3 | 18.9 | 0.6
32106 | A | 26 | FMFC - PM | -7.4 | 92.4 | 18.8 | 0.6
32107 | A | 26 | FMFC - PM | -7.4 | 93.1 | 18.7 | 0.6
32108 | A | 26 | FMFC - PM | -7.5 | 93.4 | 18.6 | 0.6
32109 | A | 26 | FMFC - PM | -7.5 | 93.9 | 18.5 | 0.6
32110 | A | 26 | FMFC - PM | -7.6 | 93.8 | 18.3 | 0.6
32111 | A | 26 | FMFC - PM | -7.7 | 93.8 | 18.2 | 0.6
32112 | A | 26 | FMFC - PM | -7.7 | 93.8 | 18.1 | 0.6
32113 | A | 26 | FMFC - PM | -7.8 | 93.9 | 18.1 | 0.6
32114 | A | 26 | FMFC - PM | -7.8 | 95 | 17.9 | 0.7
32115 | A | 26 | FMFC - PM | -7.9 | 96 | 17.8 | 0.7
32116 | A | 26 | FMFC - PM | -8 | 96.9 | 17.7 | 0.7
32117 | A | 26 | FMFC - PM | -8 | 97.1 | 17.6 | 0.7
32118 | A | 26 | FMFC - PM | -8.1 | 97.7 | 17.5 | 0.7
32119 | A | 26 | FMFC - PM | -8.2 | 99.1 | 17.3 | 0.7
32120 | A | 26 | FMFC - PM | -8.2 | 99.5 | 17.2 | 0.7
32121 | A | 26 | FMFC - PM | -8.3 | 100.9 | 17.1 | 0.7
32122 | A | 26 | FMFC - PM | -8.4 | 102.7 | 17 | 0.7
32123 | A | 26 | FMFC - PM | -8.4 | 103.5 | 16.9 | 0.7
32124 | A | 26 | FMFC - PM | -8.5 | 104.8 | 16.7 | 0.7
32125 | A | 26 | FMFC - PM | -8.6 | 105.6 | 16.6 | 0.7
32126 | A | 26 | FMFC - PM | -8.6 | 107.2 | 16.5 | 0.7
32127 | A | 26 | FMFC - PM | -8.7 | 108.4 | 16.3 | 0.7
32128 | A | 26 | FMFC - PM | -8.8 | 109.3 | 16.3 | 0.8
32129 | A | 26 | FMFC - PM | -8.8 | 110.7 | 16.2 | 0.8
32130 | A | 26 | FMFC - PM | -8.9 | 112.4 | 16 | 0.8
32131 | A | 26 | FMFC - PM | -9 | 113.5 | 15.8 | 0.8
32132 | A | 26 | FMFC - PM | -9 | 115.1 | 15.8 | 0.8
32133 | A | 26 | FMFC - PM | -9.1 | 117 | 15.6 | 0.8
32134 | A | 26 | FMFC - PM | -9.2 | 117.8 | 15.4 | 0.8
32135 | A | 26 | FMFC - PM | -9.3 | 119.2 | 15.3 | 0.8
32136 | A | 26 | FMFC - PM | -9.3 | 121.2 | 15.2 | 0.8
32137 | A | 26 | FMFC - PM | -9.4 | 122.7 | 15 | 0.8
32138 | A | 26 | FMFC - PM | -9.5 | 124.1 | 14.9 | 0.9
32139 | A | 26 | FMFC - PM | -9.6 | 126 | 14.7 | 0.9
32140 | A | 26 | FMFC - PM | -9.7 | 127.3 | 14.6 | 0.9
32141 | A | 26 | FMFC - PM | -9.7 | 129 | 14.5 | 0.9
32142 | A | 26 | FMFC - PM | -9.8 | 131.1 | 14.3 | 0.9
32143 | A | 26 | FMFC - PM | -9.9 | 132.2 | 14.1 | 0.9
32144 | A | 26 | FMFC - PM | -10 | 134.3 | 14 | 0.9
32145 | A | 26 | FMFC - PM | -10.1 | 136 | 13.9 | 0.9
32146 | A | 26 | FMFC - PM | -10.1 | 137.9 | 13.8 | 1
32147 | A | 26 | FMFC - PM | -10.2 | 139.2 | 13.6 | 1
32148 | A | 26 | FMFC - PM | -10.3 | 141.4 | 13.4 | 1
32149 | A | 26 | FMFC - PM | -10.4 | 142.7 | 13.3 | 1
32150 | A | 26 | FMFC - PM | -10.5 | 144.5 | 13.2 | 1
32151 | A | 26 | FMFC - PM | -10.5 | 146.3 | 13.1 | 1
32152 | A | 26 | FMFC - PM | -10.6 | 147.5 | 12.9 | 1
32153 | A | 26 | FMFC - PM | -10.7 | 149.2 | 12.7 | 1
32154 | A | 26 | FMFC - PM | -10.8 | 151.1 | 12.6 | 1
32155 | A | 26 | FMFC - PM | -10.9 | 152.6 | 12.4 | 1.1
32156 | A | 26 | FMFC - PM | -10.9 | 154 | 12.3 | 1.1
32157 | A | 26 | FMFC - PM | -11 | 155.6 | 12.2 | 1.1
32158 | A | 26 | FMFC - PM | -11.1 | 157.9 | 12 | 1.1
32159 | A | 26 | FMFC - PM | -11.2 | 159.2 | 11.8 | 1.1
32160 | A | 26 | FMFC - PM | -11.3 | 160.9 | 11.8 | 1.1
33380 | C | 35 | FMFC - PM | -8.3 | 89.9 | 17 | 0.6
33381 | C | 35 | FMFC - PM | -8.5 | 91.4 | 16.7 | 0.6
26927 | C | 36 | LMLC - STOA | -17.8 | 120.1 | 0 | 0.8
26928 | C | 36 | LMLC - STOA | -17.9 | 121 | -0.2 | 0.8
26929 | C | 36 | LMLC - STOA | -17.9 | 121.8 | -0.2 | 0.8
26930 | C | 36 | LMLC - STOA | -18 | 122.7 | -0.4 | 0.8
26499 | B | 36 | LMLC - STOA | -15.4 | 94.2 | 4.3 | 0.6
26932 | C | 36 | LMLC - STOA | -18.2 | 124.8 | -0.8 | 0.9
26933 | C | 36 | LMLC - STOA | -18.3 | 125.7 | -0.9 | 0.9
26934 | C | 36 | LMLC - STOA | -18.4 | 126.7 | -1.1 | 0.9
26935 | C | 36 | LMLC - STOA | -18.4 | 127.5 | -1.1 | 0.9
26936 | C | 36 | LMLC - STOA | -18.5 | 128.6 | -1.2 | 0.9
26937 | C | 36 | LMLC - STOA | -18.6 | 129.6 | -1.5 | 0.9
26938 | C | 36 | LMLC - STOA | -18.8 | 130.7 | -1.8 | 0.9
26939 | C | 36 | LMLC - STOA | -18.9 | 131.8 | -2 | 0.9
26940 | C | 36 | LMLC - STOA | -18.9 | 133.1 | -2 | 0.9
26941 | C | 36 | LMLC - STOA | -18.9 | 134 | -2 | 0.9
26942 | C | 36 | LMLC - STOA | -19 | 135.5 | -2.1 | 0.9
26943 | C | 36 | LMLC - STOA | -19 | 136.6 | -2.2 | 0.9
26944 | C | 36 | LMLC - STOA | -19.2 | 138 | -2.6 | 1
26945 | C | 36 | LMLC - STOA | -19.3 | 139 | -2.7 | 1
26946 | C | 36 | LMLC - STOA | -19.4 | 140.1 | -2.9 | 1
26947 | C | 36 | LMLC - STOA | -19.4 | 141.6 | -2.9 | 1
26948 | C | 36 | LMLC - STOA | -19.6 | 142.9 | -3.2 | 1
26949 | C | 36 | LMLC - STOA | -19.6 | 150.9 | -3.3 | 1
26950 | C | 36 | LMLC - STOA | -19.7 | 151.8 | -3.4 | 1
26951 | C | 36 | LMLC - STOA | -19.8 | 157.5 | -3.6 | 1.1
26952 | C | 36 | LMLC - STOA | -19.8 | 158.2 | -3.6 | 1.1
26953 | C | 36 | LMLC - STOA | -19.9 | 159.2 | -3.8 | 1.1
26954 | C | 36 | LMLC - STOA | -20 | 159.2 | -3.9 | 1.1
26955 | C | 36 | LMLC - STOA | -20.1 | 160.4 | -4.1 | 1.1
26956 | C | 36 | LMLC - STOA | -20.1 | 161.6 | -4.2 | 1.1
26957 | C | 36 | LMLC - STOA | -20.1 | 162.7 | -4.2 | 1.1
26958 | C | 36 | LMLC - STOA | -20.3 | 163.6 | -4.5 | 1.1
26959 | C | 36 | LMLC - STOA | -20.4 | 164.1 | -4.7 | 1.1
12127 | C | 1 | FMLC | 0.4 | 16.8 | 32.8 | 0.1
12128 | C | 1 | FMLC | 0.3 | 17.6 | 32.6 | 0.1
12129 | C | 1 | FMLC | 0.3 | 17.8 | 32.5 | 0.1
12130 | C | 1 | FMLC | 0.2 | 18.3 | 32.3 | 0.1
12131 | C | 1 | FMLC | 0.1 | 18.5 | 32.2 | 0.1
12132 | C | 1 | FMLC | 0 | 19.6 | 32 | 0.1
33434 | C | 35 | FMFC - PM | -12.5 | 158.9 | 9.5 | 1.1
26964 | C | 36 | LMLC - STOA | -20.7 | 170.5 | -5.3 | 1.2
26965 | C | 36 | LMLC - STOA | -20.8 | 171.6 | -5.4 | 1.2
26966 | C | 36 | LMLC - STOA | -20.9 | 172.8 | -5.6 | 1.2
26967 | C | 36 | LMLC - STOA | -21 | 174.1 | -5.7 | 1.2
26968 | C | 36 | LMLC - STOA | -21.1 | 175.8 | -5.9 | 1.2
26969 | C | 36 | LMLC - STOA | -21.2 | 176.4 | -6.2 | 1.2
26970 | C | 36 | LMLC - STOA | -21.3 | 177.7 | -6.3 | 1.2
26971 | C | 36 | LMLC - STOA | -21.4 | 179.2 | -6.5 | 1.2
26972 | C | 36 | LMLC - STOA | -21.4 | 180.4 | -6.5 | 1.2
26973 | C | 36 | LMLC - STOA | -21.5 | 182.2 | -6.6 | 1.3
26974 | C | 36 | LMLC - STOA | -21.4 | 183.3 | -6.6 | 1.3
26975 | C | 36 | LMLC - STOA | -21.7 | 185.3 | -7.1 | 1.3
26976 | C | 36 | LMLC - STOA | -21.9 | 185.9 | -7.5 | 1.3
26977 | C | 36 | LMLC - STOA | -22.1 | 187.1 | -7.8 | 1.3
26978 | C | 36 | LMLC - STOA | -22.2 | 189.2 | -7.9 | 1.3
26979 | C | 36 | LMLC - STOA | -22.2 | 190.7 | -8 | 1.3
26980 | C | 36 | LMLC - STOA | -22.2 | 193.4 | -8 | 1.3
26981 | C | 36 | LMLC - STOA | -22.2 | 195.1 | -8 | 1.3
26982 | C | 36 | LMLC - STOA | -22.2 | 196.6 | -8 | 1.4
26983 | C | 36 | LMLC - STOA | -22.3 | 198.6 | -8.2 | 1.4
26984 | C | 36 | LMLC - STOA | -22.6 | 199.4 | -8.7 | 1.4
26985 | C | 36 | LMLC - STOA | -22.8 | 200.9 | -9 | 1.4
26986 | C | 36 | LMLC - STOA | -22.8 | 202 | -9.1 | 1.4
26987 | C | 36 | LMLC - STOA | -22.8 | 204 | -9.1 | 1.4
26988 | C | 36 | LMLC - STOA | -22.8 | 206.4 | -9 | 1.4
26989 | C | 36 | LMLC - STOA | -22.8 | 208.6 | -9 | 1.4
26990 | C | 36 | LMLC - STOA | -22.8 | 210.5 | -9 | 1.5
26991 | C | 36 | LMLC - STOA | -22.8 | 212.2 | -9.1 | 1.5
26992 | C | 36 | LMLC - STOA | -22.9 | 212.9 | -9.2 | 1.5
26993 | C | 36 | LMLC - STOA | -23 | 215 | -9.3 | 1.5
26994 | C | 36 | LMLC - STOA | -23.1 | 215.4 | -9.6 | 1.5
26995 | C | 36 | LMLC - STOA | -23.2 | 216.6 | -9.8 | 1.5
26996 | C | 36 | LMLC - STOA | -23.3 | 217.6 | -9.9 | 1.5
26997 | C | 36 | LMLC - STOA | -23.3 | 219.9 | -9.9 | 1.5
26998 | C | 36 | LMLC - STOA | -23.4 | 220.7 | -10.1 | 1.5
26999 | C | 36 | LMLC - STOA | -23.4 | 222.7 | -10.1 | 1.5
27000 | C | 36 | LMLC - STOA | -23.6 | 223.5 | -10.5 | 1.5
27001 | C | 36 | LMLC - STOA | -23.7 | 224.8 | -10.7 | 1.6
27002 | C | 36 | LMLC - STOA | -23.8 | 225.9 | -10.8 | 1.6
27003 | C | 36 | LMLC - STOA | -23.8 | 228 | -10.8 | 1.6
27004 | C | 36 | LMLC - STOA | -23.8 | 229.4 | -10.8 | 1.6
27005 | C | 36 | LMLC - STOA | -23.9 | 230.8 | -11 | 1.6
27006 | C | 36 | LMLC - STOA | -24 | 232.9 | -11.2 | 1.6
27007 | C | 36 | LMLC - STOA | -24.1 | 233 | -11.3 | 1.6
27008 | C | 36 | LMLC - STOA | -24.1 | 235.5 | -11.4 | 1.6
27009 | C | 36 | LMLC - STOA | -24.3 | 235.8 | -11.8 | 1.6
27010 | C | 36 | LMLC - STOA | -24.5 | 237.1 | -12 | 1.6
27011 | C | 36 | LMLC - STOA | -24.5 | 239.2 | -12.2 | 1.6
27012 | C | 36 | LMLC - STOA | -24.5 | 240.5 | -12.2 | 1.7
27013 | C | 36 | LMLC - STOA | -24.5 | 242.4 | -12.1 | 1.7
27014 | C | 36 | LMLC - STOA | -24.6 | 244.5 | -12.2 | 1.7
27015 | C | 36 | LMLC - STOA | -24.7 | 245.6 | -12.5 | 1.7
27016 | C | 36 | LMLC - STOA | -24.8 | 247.8 | -12.7 | 1.7
27017 | C | 36 | LMLC - STOA | -24.9 | 248.6 | -12.8 | 1.7
27018 | C | 36 | LMLC - STOA | -24.9 | 250.7 | -12.8 | 1.7
27019 | C | 36 | LMLC - STOA | -25 | 252.5 | -13 | 1.7
27020 | C | 36 | LMLC - STOA | -25 | 254.2 | -13.1 | 1.8
27021 | C | 36 | LMLC - STOA | -25.2 | 255.1 | -13.4 | 1.8
27022 | C | 36 | LMLC - STOA | -25.3 | 257.1 | -13.6 | 1.8
27023 | C | 36 | LMLC - STOA | -25.4 | 258.3 | -13.7 | 1.8
27024 | C | 36 | LMLC - STOA | -25.4 | 259.5 | -13.7 | 1.8
27025 | C | 36 | LMLC - STOA | -25.4 | 261.8 | -13.7 | 1.8
27026 | C | 36 | LMLC - STOA | -25.6 | 263.2 | -14.1 | 1.8
27027 | C | 36 | LMLC - STOA | -25.7 | 264.5 | -14.3 | 1.8
27028 | C | 36 | LMLC - STOA | -25.8 | 266.3 | -14.4 | 1.8
27029 | C | 36 | LMLC - STOA | -25.8 | 267.6 | -14.4 | 1.8
27030 | C | 36 | LMLC - STOA | -25.9 | 269.6 | -14.6 | 1.9
27031 | C | 36 | LMLC - STOA | -26 | 271.5 | -14.7 | 1.9
27032 | C | 36 | LMLC - STOA | -26 | 273 | -14.8 | 1.9
27033 | C | 36 | LMLC - STOA | -26.2 | 275 | -15.2 | 1.9
27034 | C | 36 | LMLC - STOA | -26.4 | 275.7 | -15.6 | 1.9
27035 | C | 36 | LMLC - STOA | -26.5 | 277.5 | -15.8 | 1.9
27036 | C | 36 | LMLC - STOA | -26.5 | 279.6 | -15.8 | 1.9
27037 | C | 36 | LMLC - STOA | -26.5 | 281.6 | -15.8 | 1.9
27038 | C | 36 | LMLC - STOA | -26.6 | 283.6 | -15.9 | 2
27039 | C | 36 | LMLC - STOA | -26.6 | 286.2 | -15.9 | 2
27040 | C | 36 | LMLC - STOA | -26.8 | 286.6 | -16.3 | 2
27041 | C | 36 | LMLC - STOA | -27 | 288.9 | -16.6 | 2
27042 | C | 36 | LMLC - STOA | -27 | 290.4 | -16.7 | 2
27043 | C | 36 | LMLC - STOA | -27 | 292.4 | -16.7 | 2
27044 | C | 36 | LMLC - STOA | -27.1 | 294.3 | -16.8 | 2
27045 | C | 36 | LMLC - STOA | -27.2 | 296.3 | -17 | 2
27046 | C | 36 | LMLC - STOA | -27.3 | 297.5 | -17.1 | 2.1
27047 | C | 36 | LMLC - STOA | -27.3 | 299.6 | -17.1 | 2.1
27048 | C | 36 | LMLC - STOA | -27.3 | 301.7 | -17.1 | 2.1
27049 | C | 36 | LMLC - STOA | -27.4 | 303.1 | -17.3 | 2.1
27050 | C | 36 | LMLC - STOA | -27.5 | 304.3 | -17.6 | 2.1
27051 | C | 36 | LMLC - STOA | -27.7 | 305.7 | -17.8 | 2.1
27052 | C | 36 | LMLC - STOA | -27.7 | 307.9 | -17.9 | 2.1
27053 | C | 36 | LMLC - STOA | -27.7 | 309.2 | -17.9 | 2.1
27054 | C | 36 | LMLC - STOA | -27.8 | 311.1 | -18 | 2.1
27055 | C | 36 | LMLC - STOA | -27.9 | 312.5 | -18.2 | 2.2
27056 | C | 36 | LMLC - STOA | -27.9 | 314.6 | -18.2 | 2.2
27057 | C | 36 | LMLC - STOA | -28 | 316.5 | -18.4 | 2.2
27058 | C | 36 | LMLC - STOA | -28.4 | 316.3 | -19.2 | 2.2
27059 | C | 36 | LMLC - STOA | -28.6 | 317 | -19.4 | 2.2
27060 | C | 36 | LMLC - STOA | -28.6 | 318.6 | -19.5 | 2.2
27061 | C | 36 | LMLC - STOA | -28.7 | 321.9 | -19.7 | 2.2
27062 | C | 36 | LMLC - STOA | -28.7 | 323.4 | -19.6 | 2.2
27063 | C | 36 | LMLC - STOA | -28.6 | 325.4 | -19.5 | 2.2
27064 | C | 36 | LMLC - STOA | -28.6 | 328.2 | -19.4 | 2.3
27065 | C | 36 | LMLC - STOA | -28.7 | 330 | -19.7 | 2.3
27066 | C | 36 | LMLC - STOA | -28.8 | 331.4 | -19.8 | 2.3
27067 | C | 36 | LMLC - STOA | -28.9 | 332.4 | -20 | 2.3
27068 | C | 36 | LMLC - STOA | -28.9 | 333.7 | -20.1 | 2.3
27069 | C | 36 | LMLC - STOA | -29 | 334.9 | -20.2 | 2.3
27070 | C | 36 | LMLC - STOA | -29 | 336.6 | -20.2 | 2.3
26639 | B | 36 | LMLC - STOA | -26.1 | 296.4 | -14.9 | 2
27072 | C | 36 | LMLC - STOA | -29.2 | 339.5 | -20.6 | 2.3
27073 | C | 36 | LMLC - STOA | -29.3 | 340.6 | -20.7 | 2.3
27074 | C | 36 | LMLC - STOA | -29.4 | 341.3 | -20.9 | 2.4
27075 | C | 36 | LMLC - STOA | -29.5 | 341.7 | -21.1 | 2.4
27076 | C | 36 | LMLC - STOA | -29.5 | 343.3 | -21.1 | 2.4
27077 | C | 36 | LMLC - STOA | -29.6 | 344.9 | -21.3 | 2.4
27078 | C | 36 | LMLC - STOA | -29.8 | 345.3 | -21.6 | 2.4
27079 | C | 36 | LMLC - STOA | -29.8 | 346.3 | -21.6 | 2.4
27080 | C | 36 | LMLC - STOA | -29.8 | 348.7 | -21.6 | 2.4
27081 | C | 36 | LMLC - STOA | -29.8 | 350 | -21.7 | 2.4
27082 | C | 36 | LMLC - STOA | -29.9 | 350.4 | -21.8 | 2.4
37489 | B | 39 | FMFC - PM | -4.6 | 56.6 | 23.7 | 0.4
37490 | B | 39 | FMFC - PM | -4.7 | 57.4 | 23.6 | 0.4
37491 | B | 39 | FMFC - PM | -4.8 | 58.3 | 23.5 | 0.4
37492 | B | 39 | FMFC - PM | -4.9 | 58.9 | 23.3 | 0.4
37493 | B | 39 | FMFC - PM | -4.9 | 59.7 | 23.1 | 0.4
37494 | B | 39 | FMFC - PM | -5 | 60.6 | 23 | 0.4
37495 | B | 39 | FMFC - PM | -5.1 | 61.4 | 22.9 | 0.4
37496 | B | 39 | FMFC - PM | -5.1 | 62.5 | 22.8 | 0.4
37497 | B | 39 | FMFC - PM | -5.2 | 63.3 | 22.7 | 0.4
37498 | B | 39 | FMFC - PM | -5.3 | 64.2 | 22.6 | 0.4
37499 | B | 39 | FMFC - PM | -5.4 | 65.1 | 22.4 | 0.4
37500 | B | 39 | FMFC - PM | -5.4 | 65.9 | 22.2 | 0.5
37501 | B | 39 | FMFC - PM | -5.5 | 66.7 | 22.1 | 0.5
37502 | B | 39 | FMFC - PM | -5.6 | 67.6 | 22 | 0.5
37503 | B | 39 | FMFC - PM | -5.7 | 69 | 21.8 | 0.5
37504 | B | 39 | FMFC - PM | -5.7 | 69.6 | 21.7 | 0.5
37505 | B | 39 | FMFC - PM | -5.8 | 70.6 | 21.6 | 0.5
37506 | B | 39 | FMFC - PM | -5.9 | 71.4 | 21.5 | 0.5
37507 | B | 39 | FMFC - PM | -5.9 | 72.5 | 21.3 | 0.5
37508 | B | 39 | FMFC - PM | -6 | 73.7 | 21.2 | 0.5
37509 | B | 39 | FMFC - PM | -6.1 | 74.3 | 21.1 | 0.5
37510 | B | 39 | FMFC - PM | -6.2 | 75.4 | 20.9 | 0.5
37511 | B | 39 | FMFC - PM | -6.2 | 76.7 | 20.8 | 0.5
37512 | B | 39 | FMFC - PM | -6.3 | 77.3 | 20.6 | 0.5
37513 | B | 39 | FMFC - PM | -6.4 | 78.3 | 20.5 | 0.5
37514 | B | 39 | FMFC - PM | -6.5 | 79.6 | 20.3 | 0.5
37515 | B | 39 | FMFC - PM | -6.6 | 80.7 | 20.2 | 0.6
37516 | B | 39 | FMFC - PM | -6.6 | 81.4 | 20.1 | 0.6
37517 | B | 39 | FMFC - PM | -6.7 | 82.3 | 20 | 0.6
37518 | B | 39 | FMFC - PM | -6.8 | 84.1 | 19.9 | 0.6
37519 | B | 39 | FMFC - PM | -6.8 | 84.8 | 19.7 | 0.6
37520 | B | 39 | FMFC - PM | -6.9 | 85.5 | 19.6 | 0.6
37521 | B | 39 | FMFC - PM | -7 | 86.6 | 19.4 | 0.6
37522 | B | 39 | FMFC - PM | -7.1 | 87.9 | 19.3 | 0.6
37523 | B | 39 | FMFC - PM | -7.1 | 88.7 | 19.2 | 0.6
37524 | B | 39 | FMFC - PM | -7.2 | 89.8 | 19.1 | 0.6
37525 | B | 39 | FMFC - PM | -7.3 | 91.2 | 19 | 0.6
37526 | B | 39 | FMFC - PM | -7.3 | 92.3 | 18.8 | 0.6
37527 | B | 39 | FMFC - PM | -7.4 | 92.9 | 18.6 | 0.6
37528 | B | 39 | FMFC - PM | -7.5 | 94.2 | 18.5 | 0.6
1580 | F | 1 | FMFC | -8.6 | 178.9 | 16.6 | 1.2
1581 | F | 1 | FMFC | -8.6 | 180.2 | 16.5 | 1.2
1582 | F | 1 | FMFC | -8.7 | 180.9 | 16.3 | 1.2
1583 | F | 1 | FMFC | -8.8 | 182.3 | 16.3 | 1.3
1584 | F | 1 | FMFC | -8.9 | 183.4 | 16 | 1.3
575 | C | 1 | FMFC | 3.6 | 4.5 | 38.4 | 0
576 | C | 1 | FMFC | 3.4 | 4.4 | 38.2 | 0
577 | C | 1 | FMFC | 3.3 | 4.4 | 38 | 0
578 | C | 1 | FMFC | 3.2 | 4.4 | 37.8 | 0
579 | C | 1 | FMFC | 3.1 | 4.5 | 37.5 | 0
580 | C | 1 | FMFC | 3 | 4.5 | 37.4 | 0
581 | C | 1 | FMFC | 2.9 | 4.5 | 37.1 | 0
582 | C | 1 | FMFC | 2.8 | 4.6 | 37 | 0
583 | C | 1 | FMFC | 2.7 | 4.6 | 36.8 | 0
584 | C | 1 | FMFC | 2.6 | 4.7 | 36.6 | 0
585 | C | 1 | FMFC | 2.5 | 4.7 | 36.5 | 0
586 | C | 1 | FMFC | 2.4 | 4.7 | 36.3 | 0
587 | C | 1 | FMFC | 2.3 | 4.8 | 36.1 | 0
588 | C | 1 | FMFC | 2.2 | 4.8 | 36 | 0
589 | C | 1 | FMFC | 2.1 | 4.9 | 35.8 | 0
590 | C | 1 | FMFC | 2 | 4.9 | 35.6 | 0
591 | C | 1 | FMFC | 1.9 | 5 | 35.5 | 0
592 | C | 1 | FMFC | 1.8 | 5 | 35.3 | 0
593 | C | 1 | FMFC | 1.7 | 5 | 35.1 | 0
594 | C | 1 | FMFC | 1.6 | 5.1 | 34.9 | 0
595 | C | 1 | FMFC | 1.6 | 5.1 | 34.8 | 0
596 | C | 1 | FMFC | 1.5 | 5.1 | 34.7 | 0
597 | C | 1 | FMFC | 1.4 | 5.2 | 34.5 | 0
598 | C | 1 | FMFC | 1.3 | 5.3 | 34.3 | 0
599 | C | 1 | FMFC | 1.2 | 5.3 | 34.2 | 0
600 | C | 1 | FMFC | 1.1 | 5.4 | 34 | 0
601 | C | 1 | FMFC | 1.1 | 5.4 | 33.9 | 0
602 | C | 1 | FMFC | 1 | 5.4 | 33.8 | 0
603 | C | 1 | FMFC | 0.9 | 5.4 | 33.6 | 0
604 | C | 1 | FMFC | 0.8 | 5.5 | 33.4 | 0
605 | C | 1 | FMFC | 0.7 | 5.6 | 33.3 | 0
606 | C | 1 | FMFC | 0.6 | 5.6 | 33.1 | 0
607 | C | 1 | FMFC | 0.5 | 5.8 | 32.9 | 0
608 | C | 1 | FMFC | 0.5 | 6.1 | 32.9 | 0
609 | C | 1 | FMFC | 0.4 | 6.3 | 32.7 | 0
610 | C | 1 | FMFC | 0.3 | 6.3 | 32.5 | 0
611 | C | 1 | FMFC | 0.2 | 6.6 | 32.3 | 0
612 | C | 1 | FMFC | 0.1 | 6.9 | 32.1 | 0
613 | C | 1 | FMFC | 0 | 7.3 | 32 | 0.1
614 | C | 1 | FMFC | 0 | 7.4 | 32 | 0.1
615 | C | 1 | FMFC | -0.1 | 7.4 | 31.8 | 0.1
616 | C | 1 | FMFC | -0.2 | 7.8 | 31.6 | 0.1
617 | C | 1 | FMFC | -0.3 | 8.1 | 31.4 | 0.1
618 | C | 1 | FMFC | -0.4 | 8.1 | 31.2 | 0.1
619 | C | 1 | FMFC | -0.5 | 8.4 | 31.2 | 0.1
620 | C | 1 | FMFC | -0.5 | 8.4 | 31.1 | 0.1
621 | C | 1 | FMFC | -0.6 | 8.7 | 30.9 | 0.1
622 | C | 1 | FMFC | -0.7 | 9 | 30.7 | 0.1
623 | C | 1 | FMFC | -0.8 | 9.1 | 30.5 | 0.1
624 | C | 1 | FMFC | -0.9 | 9.3 | 30.4 | 0.1
625 | C | 1 | FMFC | -0.9 | 9.5 | 30.3 | 0.1
626 | C | 1 | FMFC | -1 | 9.6 | 30.2 | 0.1
627 | C | 1 | FMFC | -1.1 | 9.8 | 30 | 0.1
628 | C | 1 | FMFC | -1.2 | 10 | 29.8 | 0.1
629 | C | 1 | FMFC | -1.3 | 10.3 | 29.7 | 0.1
630 | C | 1 | FMFC | -1.4 | 10.5 | 29.5 | 0.1
631 | C | 1 | FMFC | -1.4 | 10.5 | 29.4 | 0.1
632 | C | 1 | FMFC | -1.5 | 11.1 | 29.3 | 0.1
633 | C | 1 | FMFC | -1.6 | 11 | 29.1 | 0.1
4491 | C | 25 | FMFC | -2.7 | 19.7 | 27.2 | 0.1
4492 | C | 25 | FMFC | -2.8 | 20.2 | 27 | 0.1
4493 | C | 25 | FMFC | -2.9 | 20.8 | 26.9 | 0.1
4494 | C | 25 | FMFC | -2.9 | 21 | 26.8 | 0.1
4495 | C | 25 | FMFC | -3 | 21.5 | 26.6 | 0.1
4496 | C | 25 | FMFC | -3.1 | 22 | 26.5 | 0.2
4497 | C | 25 | FMFC | -3.1 | 22.6 | 26.4 | 0.2
4498 | C | 25 | FMFC | -3.2 | 23.2 | 26.3 | 0.2
4499 | C | 25 | FMFC | -3.3 | 23.8 | 26.1 | 0.2
4500 | C | 25 | FMFC | -3.4 | 23.9 | 25.9 | 0.2
4501 | C | 25 | FMFC | -3.4 | 24.4 | 25.8 | 0.2
4502 | C | 25 | FMFC | -3.5 | 25.1 | 25.7 | 0.2
4503 | C | 25 | FMFC | -3.6 | 25.7 | 25.6 | 0.2
4504 | C | 25 | FMFC | -3.7 | 26.2 | 25.4 | 0.2
4505 | C | 25 | FMFC | -3.8 | 26.7 | 25.3 | 0.2
4506 | C | 25 | FMFC | -3.8 | 27.2 | 25.2 | 0.2
4507 | C | 25 | FMFC | -3.9 | 27.8 | 25 | 0.2
4508 | C | 25 | FMFC | -4 | 28.4 | 24.9 | 0.2
4509 | C | 25 | FMFC | -4 | 28.8 | 24.8 | 0.2
4510 | C | 25 | FMFC | -4.1 | 29.4 | 24.6 | 0.2
4511 | C | 25 | FMFC | -4.2 | 30 | 24.5 | 0.2
4512 | C | 25 | FMFC | -4.3 | 30.5 | 24.3 | 0.2
4513 | C | 25 | FMFC | -4.3 | 31 | 24.3 | 0.2
4514 | C | 25 | FMFC | -4.4 | 31.5 | 24.1 | 0.2
4515 | C | 25 | FMFC | -4.5 | 32.5 | 23.9 | 0.2
4516 | C | 25 | FMFC | -4.6 | 32.8 | 23.8 | 0.2
4517 | C | 25 | FMFC | -4.6 | 33.6 | 23.7 | 0.2
4518 | C | 25 | FMFC | -4.7 | 34 | 23.6 | 0.2
4519 | C | 25 | FMFC | -4.8 | 35.1 | 23.4 | 0.2
4520 | C | 25 | FMFC | -4.9 | 35.4 | 23.2 | 0.2
4521 | C | 25 | FMFC | -5 | 36.2 | 23.1 | 0.2
4522 | C | 25 | FMFC | -5 | 37.1 | 23 | 0.3
4523 | C | 25 | FMFC | -5.1 | 37.4 | 22.9 | 0.3
4524 | C | 25 | FMFC | -5.2 | 37.9 | 22.7 | 0.3
4525 | C | 25 | FMFC | -5.2 | 39 | 22.7 | 0.3
4526 | C | 25 | FMFC | -5.3 | 39.4 | 22.5 | 0.3
4527 | C | 25 | FMFC | -5.4 | 40.2 | 22.3 | 0.3
4528 | C | 25 | FMFC | -5.5 | 41.2 | 22.1 | 0.3
4529 | C | 25 | FMFC | -5.5 | 41.5 | 22.1 | 0.3
4530 | C | 25 | FMFC | -5.6 | 42.5 | 22 | 0.3
4531 | C | 25 | FMFC | -5.7 | 42.9 | 21.8 | 0.3
4532 | C | 25 | FMFC | -5.8 | 43.9 | 21.7 | 0.3
4533 | C | 25 | FMFC | -5.9 | 44.9 | 21.5 | 0.3
4534 | C | 25 | FMFC | -6 | 45.3 | 21.3 | 0.3
4535 | C | 25 | FMFC | -6 | 46.3 | 21.2 | 0.3
4536 | C | 25 | FMFC | -6.1 | 47.9 | 21.1 | 0.3
4537 | C | 25 | FMFC | -6.2 | 48.4 | 20.9 | 0.3
4710 | C | 25 | FMFC | -19.2 | 336.3 | -2.5 | 2.3
4711 | C | 25 | FMFC | -19.3 | 339.1 | -2.7 | 2.3
4712 | C | 25 | FMFC | -19.4 | 342.2 | -2.9 | 2.4
4713 | C | 25 | FMFC | -19.4 | 344.3 | -2.9 | 2.4
4714 | C | 25 | FMFC | -19.5 | 347.5 | -3.1 | 2.4
4715 | C | 25 | FMFC | -19.6 | 349.9 | -3.2 | 2.4
4716 | C | 25 | FMFC | -19.7 | 352.3 | -3.4 | 2.4
4717 | C | 25 | FMFC | -19.7 | 356.1 | -3.4 | 2.5
4718 | C | 25 | FMFC | -19.8 | 357.7 | -3.6 | 2.5
4719 | C | 25 | FMFC | -19.9 | 360.2 | -3.8 | 2.5
4720 | C | 25 | FMFC | -20 | 362.8 | -4 | 2.5
4721 | C | 25 | FMFC | -20.1 | 365.9 | -4.1 | 2.5
4722 | C | 25 | FMFC | -20.1 | 369.2 | -4.1 | 2.5
4723 | C | 25 | FMFC | -20.2 | 371.7 | -4.3 | 2.6
4724 | C | 25 | FMFC | -20.3 | 374.2 | -4.5 | 2.6
4725 | C | 25 | FMFC | -20.3 | 377.3 | -4.5 | 2.6
4726 | C | 25 | FMFC | -20.4 | 379.8 | -4.7 | 2.6
4727 | C | 25 | FMFC | -20.5 | 382.4 | -4.9 | 2.6
4728 | C | 25 | FMFC | -20.6 | 384.9 | -5 | 2.7
4729 | C | 25 | FMFC | -20.6 | 388.1 | -5 | 2.7
4730 | C | 25 | FMFC | -20.7 | 390.8 | -5.2 | 2.7
4731 | C | 25 | FMFC | -20.8 | 393.4 | -5.4 | 2.7
4732 | C | 25 | FMFC | -20.9 | 396.1 | -5.6 | 2.7
4733 | C | 25 | FMFC | -21 | 397.1 | -5.8 | 2.7
4734 | C | 25 | FMFC | -21 | 400 | -5.8 | 2.8
4735 | C | 25 | FMFC | -21.1 | 402.7 | -5.9 | 2.8
4736 | C | 25 | FMFC | -21.2 | 405.6 | -6.1 | 2.8
4737 | C | 25 | FMFC | -21.3 | 407.2 | -6.3 | 2.8
4738 | C | 25 | FMFC | -21.3 | 410.1 | -6.3 | 2.8
4739 | C | 25 | FMFC | -21.4 | 412.8 | -6.5 | 2.8
4740 | C | 25 | FMFC | -21.5 | 415.6 | -6.7 | 2.9
4741 | C | 25 | FMFC | -21.6 | 417.5 | -6.8 | 2.9
4742 | C | 25 | FMFC | -21.7 | 420.3 | -7 | 2.9
4743 | C | 25 | FMFC | -21.7 | 423 | -7 | 2.9
4744 | C | 25 | FMFC | -21.8 | 425.9 | -7.2 | 2.9
4745 | C | 25 | FMFC | -21.9 | 428.6 | -7.4 | 3
4746 | C | 25 | FMFC | -21.9 | 431.9 | -7.4 | 3
4747 | C | 25 | FMFC | -22 | 434.7 | -7.6 | 3
4748 | C | 25 | FMFC | -22.1 | 435.9 | -7.7 | 3
4749 | C | 25 | FMFC | -22.2 | 439.7 | -7.9 | 3
4750 | C | 25 | FMFC | -22.2 | 442.4 | -7.9 | 3.1
4751 | C | 25 | FMFC | -22.3 | 445.1 | -8.1 | 3.1
4752 | C | 25 | FMFC | -22.4 | 447.6 | -8.3 | 3.1
4753 | C | 25 | FMFC | -22.5 | 450.2 | -8.5 | 3.1
4754 | C | 25 | FMFC | -22.6 | 453 | -8.6 | 3.1
4755 | C | 25 | FMFC | -22.6 | 454.9 | -8.6 | 3.1
4756 | C | 25 | FMFC | -22.7 | 454.6 | -8.8 | 3.1
4757 | C | 25 | FMFC | -22.8 | 454.2 | -9 | 3.1
4758 | A | 26 | FMFC | 2 | 0.9 | 35.6 | 0
4759 | A | 26 | FMFC | 1.8 | 1.1 | 35.3 | 0
4760 | A | 26 | FMFC | 1.5 | 1.3 | 34.7 | 0
4761 | A | 26 | FMFC | 1.3 | 1.5 | 34.4 | 0
4762 | A | 26 | FMFC | 1.2 | 1.7 | 34.2 | 0
4763 | A | 26 | FMFC | 1.1 | 1.8 | 33.9 | 0
4764 | A | 26 | FMFC | 1 | 1.9 | 33.8 | 0
4765 | A | 26 | FMFC | 0.9 | 2 | 33.6 | 0
4766 | A | 26 | FMFC | 0.8 | 2.1 | 33.5 | 0
4767 | A | 26 | FMFC | 0.8 | 2.3 | 33.4 | 0
4768 | A | 26 | FMFC | 0.7 | 2.3 | 33.3 | 0
4769 | A | 26 | FMFC | 0.7 | 2.4 | 33.2 | 0
4770 | A | 26 | FMFC | 0.6 | 2.4 | 33 | 0
4771 | A | 26 | FMFC | 0.5 | 2.5 | 32.9 | 0
4772 | A | 26 | FMFC | 0.5 | 2.5 | 32.8 | 0
4773 | A | 26 | FMFC | 0.4 | 2.6 | 32.7 | 0
4774 | A | 26 | FMFC | 0.4 | 3.8 | 32.6 | 0
4775 | A | 26 | FMFC | 0.3 | 4.9 | 32.5 | 0
4776 | A | 26 | FMFC | 0.2 | 5.6 | 32.4 | 0
4777 | A | 26 | FMFC | 0.2 | 6.2 | 32.3 | 0
4778 | A | 26 | FMFC | 0.1 | 7 | 32.1 | 0
4779 | A | 26 | FMFC | 0.1 | 7.5 | 32.1 | 0.1
4780 | A | 26 | FMFC | -0.1 | 8.1 | 31.9 | 0.1
4781 | A | 26 | FMFC | -0.1 | 8.7 | 31.8 | 0.1
4782 | A | 26 | FMFC | -0.2 | 9.3 | 31.7 | 0.1
4783 | A | 26 | FMFC | -0.3 | 9.9 | 31.6 | 0.1
4784 | A | 26 | FMFC | -0.3 | 10.5 | 31.5 | 0.1
4785 | A | 26 | FMFC | -0.4 | 11.1 | 31.4 | 0.1
4786 | A | 26 | FMFC | -0.4 | 11.8 | 31.3 | 0.1
4787 | A | 26 | FMFC | -0.5 | 12.2 | 31.1 | 0.1
4788 | A | 26 | FMFC | -0.6 | 12.9 | 31 | 0.1
4789 | A | 26 | FMFC | -0.6 | 13.3 | 30.9 | 0.1
4790 | A | 26 | FMFC | -0.7 | 13.8 | 30.8 | 0.1
4791 | A | 26 | FMFC | -0.8 | 14.5 | 30.7 | 0.1
4792 | A | 26 | FMFC | -0.8 | 15 | 30.6 | 0.1
4793 | A | 26 | FMFC | -0.9 | 15.8 | 30.4 | 0.1
4794 | A | 26 | FMFC | -1 | 16.2 | 30.3 | 0.1
4795 | A | 26 | FMFC | -1 | 16.8 | 30.2 | 0.1
4796 | A | 26 | FMFC | -1.1 | 17.2 | 30 | 0.1
4797 | A | 26 | FMFC | -1.1 | 17.8 | 30 | 0.1
4798 | A | 26 | FMFC | -1.2 | 18.3 | 29.8 | 0.1
4799 | A | 26 | FMFC | -1.3 | 19.2 | 29.7 | 0.1
4800 | A | 26 | FMFC | -1.3 | 19.9 | 29.6 | 0.1
4801 | A | 26 | FMFC | -1.4 | 20.4 | 29.4 | 0.1
4802 | A | 26 | FMFC | -1.5 | 20.9 | 29.3 | 0.1
4803 | A | 26 | FMFC | -1.6 | 21.5 | 29.2 | 0.1
4804 | A | 26 | FMFC | -1.6 | 21.4 | 29.1 | 0.1
4805 | A | 26 | FMFC | -1.7 | 22.3 | 28.9 | 0.2
4806 | A | 26 | FMFC | -1.8 | 23 | 28.8 | 0.2
36801 | D | 38 | FMFC - PM | -0.6 | 22.3 | 31 | 0.2
36802 | D | 38 | FMFC - PM | -0.7 | 22.9 | 30.8 | 0.2
36803 | D | 38 | FMFC - PM | -0.8 | 23.6 | 30.7 | 0.2
36804 | D | 38 | FMFC - PM | -0.8 | 24.7 | 30.5 | 0.2
10780 | B | 39 | FMFC | -12.6 | 113 | 9.4 | 0.8
10781 | B | 39 | FMFC | -12.6 | 114.5 | 9.4 | 0.8
7218 | B | 36 | FMFC | -3.2 | 3.3 | 26.3 | 0
7219 | B | 36 | FMFC | -3.2 | 3.4 | 26.2 | 0
7220 | B | 36 | FMFC | -3.3 | 3.4 | 26 | 0
7221 | B | 36 | FMFC | -3.4 | 5 | 25.8 | 0
7222 | B | 36 | FMFC | -3.4 | 6.3 | 25.8 | 0
7223 | B | 36 | FMFC | -3.5 | 6.3 | 25.7 | 0
7224 | B | 36 | FMFC | -3.6 | 6.3 | 25.5 | 0
7225 | B | 36 | FMFC | -3.7 | 6.3 | 25.3 | 0
7226 | B | 36 | FMFC | -3.7 | 6.4 | 25.3 | 0
7227 | B | 36 | FMFC | -3.8 | 6.4 | 25.1 | 0
7228 | B | 36 | FMFC | -3.9 | 6.5 | 24.9 | 0
7229 | B | 36 | FMFC | -3.9 | 6.5 | 24.9 | 0
7230 | B | 36 | FMFC | -4 | 6.6 | 24.8 | 0
7231 | B | 36 | FMFC | -4.1 | 6.6 | 24.6 | 0
7232 | B | 36 | FMFC | -4.2 | 6.7 | 24.4 | 0
7233 | B | 36 | FMFC | -4.3 | 6.8 | 24.3 | 0
7234 | B | 36 | FMFC | -4.3 | 6.9 | 24.2 | 0
7235 | B | 36 | FMFC | -4.4 | 6.9 | 24 | 0
7236 | B | 36 | FMFC | -4.5 | 7.2 | 23.9 | 0
7237 | B | 36 | FMFC | -4.6 | 7.4 | 23.8 | 0.1
7238 | B | 36 | FMFC | -4.6 | 7.7 | 23.7 | 0.1
7239 | B | 36 | FMFC | -4.7 | 7.8 | 23.5 | 0.1
7240 | B | 36 | FMFC | -4.8 | 7.9 | 23.3 | 0.1
7241 | B | 36 | FMFC | -4.8 | 8.2 | 23.3 | 0.1
7242 | B | 36 | FMFC | -4.9 | 8.5 | 23.1 | 0.1
7243 | B | 36 | FMFC | -5 | 8.7 | 23 | 0.1
7244 | B | 36 | FMFC | -5.1 | 8.8 | 22.8 | 0.1
7245 | B | 36 | FMFC | -5.2 | 9 | 22.7 | 0.1
7246 | B | 36 | FMFC | -5.2 | 9.1 | 22.6 | 0.1
7247 | B | 36 | FMFC | -5.3 | 9.3 | 22.4 | 0.1
7248 | B | 36 | FMFC | -5.4 | 9.6 | 22.2 | 0.1
7249 | B | 36 | FMFC | -5.5 | 9.6 | 22.1 | 0.1
7250 | B | 36 | FMFC | -5.5 | 10 | 22.1 | 0.1
7251 | B | 36 | FMFC | -5.6 | 10.3 | 21.9 | 0.1
7252 | B | 36 | FMFC | -5.7 | 10.3 | 21.7 | 0.1
7253 | B | 36 | FMFC | -5.8 | 10.5 | 21.6 | 0.1
7254 | B | 36 | FMFC | -5.8 | 10.9 | 21.5 | 0.1
7255 | B | 36 | FMFC | -5.9 | 10.8 | 21.3 | 0.1
7256 | B | 36 | FMFC | -6 | 11.2 | 21.3 | 0.1
7257 | B | 36 | FMFC | -6 | 11.5 | 21.2 | 0.1
7258 | B | 36 | FMFC | -6.1 | 11.5 | 21 | 0.1
7259 | B | 36 | FMFC | -6.2 | 11.8 | 20.8 | 0.1
7260 | B | 36 | FMFC | -6.3 | 12.1 | 20.6 | 0.1
7261 | B | 36 | FMFC | -6.4 | 12.1 | 20.6 | 0.1
7262 | B | 36 | FMFC | -6.4 | 12.5 | 20.4 | 0.1
7263 | B | 36 | FMFC | -6.5 | 12.7 | 20.3 | 0.1
7264 | B | 36 | FMFC | -6.6 | 12.8 | 20.2 | 0.1
7265 | B | 36 | FMFC | -6.7 | 13.1 | 20 | 0.1
7266 | B | 36 | FMFC | -6.7 | 13.4 | 19.9 | 0.1
7267 | B | 36 | FMFC | -6.8 | 13.7 | 19.7 | 0.1
7268 | B | 36 | FMFC | -6.9 | 13.7 | 19.6 | 0.1
7269 | B | 36 | FMFC | -7 | 14.1 | 19.5 | 0.1
7270 | B | 36 | FMFC | -7.1 | 14.3 | 19.3 | 0.1
7271 | B | 36 | FMFC | -7.1 | 14.7 | 19.2 | 0.1
7272 | B | 36 | FMFC | -7.2 | 14.8 | 19.1 | 0.1
7273 | B | 36 | FMFC | -7.3 | 15 | 19 | 0.1
7274 | B | 36 | FMFC | -7.3 | 15.4 | 18.8 | 0.1
7275 | B | 36 | FMFC | -7.4 | 15.6 | 18.6 | 0.1
7276 | B | 36 | FMFC | -7.5 | 16.1 | 18.5 | 0.1
7277 | B | 36 | FMFC | -7.6 | 16 | 18.4 | 0.1
7278 | B | 36 | FMFC | -7.6 | 16.4 | 18.3 | 0.1
7279 | B | 36 | FMFC | -7.7 | 16.7 | 18.1 | 0.1
7280 | B | 36 | FMFC | -7.8 | 16.9 | 17.9 | 0.1
7281 | B | 36 | FMFC | -7.9 | 17.3 | 17.8 | 0.1
7282 | B | 36 | FMFC | -8 | 17.7 | 17.7 | 0.1
7283 | B | 36 | FMFC | -8 | 18.1 | 17.6 | 0.1
7284 | B | 36 | FMFC | -8.1 | 18.1 | 17.5 | 0.1
7285 | B | 36 | FMFC | -8.2 | 18.4 | 17.3 | 0.1
7286 | B | 36 | FMFC | -8.3 | 18.7 | 17.2 | 0.1
7287 | B | 36 | FMFC | -8.3 | 19 | 17 | 0.1
7288 | B | 36 | FMFC | -8.4 | 19.4 | 17 | 0.1
7289 | B | 36 | FMFC | -8.5 | 19.3 | 16.8 | 0.1
7290 | B | 36 | FMFC | -8.6 | 19.7 | 16.6 | 0.1
7291 | B | 36 | FMFC | -8.7 | 20 | 16.4 | 0.1
7292 | B | 36 | FMFC | -8.7 | 20.4 | 16.3 | 0.1
7293 | B | 36 | FMFC | -8.8 | 20.7 | 16.3 | 0.1
7294 | B | 36 | FMFC | -8.8 | 21.2 | 16.2 | 0.1
7295 | B | 36 | FMFC | -8.9 | 21.2 | 16 | 0.1
7296 | B | 36 | FMFC | -9 | 21.5 | 15.8 | 0.1
7297 | B | 36 | FMFC | -9.1 | 22 | 15.6 | 0.2
7298 | B | 36 | FMFC | -9.2 | 22.1 | 15.5 | 0.2
7299 | B | 36 | FMFC | -9.2 | 22.7 | 15.4 | 0.2
7300 | B | 36 | FMFC | -9.3 | 23 | 15.3 | 0.2
7301 | B | 36 | FMFC | -9.4 | 23.6 | 15.1 | 0.2
7302 | B | 36 | FMFC | -9.5 | 23.6 | 14.9 | 0.2
7303 | B | 36 | FMFC | -9.6 | 24.4 | 14.8 | 0.2
7304 | B | 36 | FMFC | -9.6 | 24.3 | 14.7 | 0.2
7305 | B | 36 | FMFC | -9.7 | 24.7 | 14.6 | 0.2
7306 | B | 36 | FMFC | -9.7 | 25.1 | 14.5 | 0.2
7307 | B | 36 | FMFC | -9.8 | 25.6 | 14.3 | 0.2
7308 | B | 36 | FMFC | -9.9 | 26 | 14.2 | 0.2
8770 | C | 37 | FMFC | -0.8 | 5 | 30.7 | 0
8771 | C | 37 | FMFC | -0.8 | 5 | 30.5 | 0
8772 | C | 37 | FMFC | -0.9 | 5.1 | 30.4 | 0
8773 | C | 37 | FMFC | -1 | 5.2 | 30.2 | 0
8774 | C | 37 | FMFC | -1.1 | 5.5 | 30.1 | 0
8775 | C | 37 | FMFC | -1.2 | 6.1 | 29.9 | 0
8776 | C | 37 | FMFC | -1.3 | 6.2 | 29.7 | 0
8777 | C | 37 | FMFC | -1.4 | 6.3 | 29.6 | 0
8778 | C | 37 | FMFC | -1.4 | 6.6 | 29.4 | 0
8779 | C | 37 | FMFC | -1.5 | 6.6 | 29.3 | 0
8780 | C | 37 | FMFC | -1.6 | 6.9 | 29.1 | 0
8781 | C | 37 | FMFC | -1.7 | 7 | 28.9 | 0
8782 | C | 37 | FMFC | -1.8 | 7.3 | 28.8 | 0.1
8783 | C | 37 | FMFC | -1.9 | 7.3 | 28.6 | 0.1
8784 | C | 37 | FMFC | -2 | 7.5 | 28.4 | 0.1
8785 | C | 37 | FMFC | -2.1 | 7.7 | 28.3 | 0.1
8786 | C | 37 | FMFC | -2.1 | 8 | 28.2 | 0.1
8787 | C | 37 | FMFC | -2.2 | 8 | 28 | 0.1
8788 | C | 37 | FMFC | -2.3 | 8.2 | 27.9 | 0.1
8789 | C | 37 | FMFC | -2.4 | 8.4 | 27.7 | 0.1
8790 | C | 37 | FMFC | -2.5 | 8.7 | 27.5 | 0.1
8791 | C | 37 | FMFC | -2.6 | 8.7 | 27.4 | 0.1
8792 | C | 37 | FMFC | -2.6 | 8.9 | 27.3 | 0.1
8793 | C | 37 | FMFC | -2.7 | 9.1 | 27.1 | 0.1
8794 | C | 37 | FMFC | -2.8 | 9.4 | 27 | 0.1
8795 | C | 37 | FMFC | -2.9 | 9.4 | 26.8 | 0.1
8796 | C | 37 | FMFC | -3 | 9.6 | 26.6 | 0.1
8797 | C | 37 | FMFC | -3 | 9.9 | 26.6 | 0.1
8798 | C | 37 | FMFC | -3.1 | 10.1 | 26.4 | 0.1
8799 | C | 37 | FMFC | -3.2 | 10.3 | 26.2 | 0.1
8800 | C | 37 | FMFC | -3.3 | 10.4 | 26.1 | 0.1
8801 | C | 37 | FMFC | -3.4 | 10.6 | 25.9 | 0.1
8802 | C | 37 | FMFC | -3.5 | 10.9 | 25.7 | 0.1
8803 | C | 37 | FMFC | -3.6 | 11.1 | 25.6 | 0.1
8804 | C | 37 | FMFC | -3.7 | 11.1 | 25.4 | 0.1
8805 | C | 37 | FMFC | -3.7 | 11.4 | 25.3 | 0.1
8806 | C | 37 | FMFC | -3.8 | 11.6 | 25.2 | 0.1
8807 | C | 37 | FMFC | -3.9 | 11.9 | 25 | 0.1
8808 | C | 37 | FMFC | -4 | 12.1 | 24.8 | 0.1
8809 | C | 37 | FMFC | -4 | 12.4 | 24.8 | 0.1
8810 | C | 37 | FMFC | -4.1 | 12.2 | 24.6 | 0.1
8811 | C | 37 | FMFC | -4.2 | 12.5 | 24.5 | 0.1
8812 | C | 37 | FMFC | -4.3 | 12.7 | 24.3 | 0.1
8813 | C | 37 | FMFC | -4.4 | 12.9 | 24.1 | 0.1
8814 | C | 37 | FMFC | -4.5 | 13.2 | 23.9 | 0.1
8815 | C | 37 | FMFC | -4.5 | 13.5 | 23.9 | 0.1
8816 | C | 37 | FMFC | -4.6 | 13.5 | 23.8 | 0.1
8817 | C | 37 | FMFC | -4.7 | 13.8 | 23.6 | 0.1
8818 | C | 37 | FMFC | -4.8 | 14 | 23.4 | 0.1
8819 | C | 37 | FMFC | -4.8 | 14.3 | 23.4 | 0.1
8820 | C | 37 | FMFC | -4.9 | 14.5 | 23.2 | 0.1
8821 | C | 37 | FMFC | -5 | 14.8 | 23 | 0.1
8822 | C | 37 | FMFC | -5.1 | 15.1 | 22.9 | 0.1
8823 | C | 37 | FMFC | -5.2 | 15.2 | 22.7 | 0.1
8824 | C | 37 | FMFC | -5.2 | 15.8 | 22.6 | 0.1
8825 | C | 37 | FMFC | -5.3 | 15.7 | 22.5 | 0.1
8826 | C | 37 | FMFC | -5.4 | 16 | 22.3 | 0.1
8827 | C | 37 | FMFC | -5.5 | 16.3 | 22.1 | 0.1
8828 | C | 37 | FMFC | -5.6 | 16.5 | 22 | 0.1
8829 | C | 37 | FMFC | -5.6 | 16.9 | 21.9 | 0.1
8830 | C | 37 | FMFC | -5.7 | 17.1 | 21.8 | 0.1
8831 | C | 37 | FMFC | -5.8 | 17.4 | 21.6 | 0.1
8832 | C | 37 | FMFC | -5.9 | 17.6 | 21.4 | 0.1
8833 | C | 37 | FMFC | -5.9 | 18 | 21.4 | 0.1
8834 | C | 37 | FMFC | -6 | 18.3 | 21.2 | 0.1
8835 | C | 37 | FMFC | -6.1 | 18.6 | 21.1 | 0.1
8836 | C | 37 | FMFC | -6.2 | 18.9 | 20.9 | 0.1
8837 | C | 37 | FMFC | -6.3 | 19.2 | 20.8 | 0.1
8838 | C | 37 | FMFC | -6.3 | 19.6 | 20.7 | 0.1
8839 | C | 37 | FMFC | -6.4 | 19.8 | 20.5 | 0.1
8840 | C | 37 | FMFC | -6.5 | 20 | 20.3 | 0.1
8841 | C | 37 | FMFC | -6.6 | 20.2 | 20.2 | 0.1
8842 | C | 37 | FMFC | -6.6 | 20.5 | 20.1 | 0.1
8843 | C | 37 | FMFC | -6.7 | 20.9 | 20 | 0.1
8844 | C | 37 | FMFC | -6.8 | 21.2 | 19.9 | 0.1
8845 | C | 37 | FMFC | -6.9 | 21.4 | 19.7 | 0.1
8846 | C | 37 | FMFC | -6.9 | 21.8 | 19.5 | 0.2
8847 | C | 37 | FMFC | -7 | 22.4 | 19.4 | 0.2
8848 | C | 37 | FMFC | -7.1 | 22.7 | 19.3 | 0.2
8849 | C | 37 | FMFC | -7.2 | 23 | 19.1 | 0.2
8850 | C | 37 | FMFC | -7.2 | 23.2 | 19 | 0.2
8851 | C | 37 | FMFC | -7.3 | 23.8 | 18.9 | 0.2
8852 | C | 37 | FMFC | -7.4 | 23.8 | 18.7 | 0.2
8853 | C | 37 | FMFC | -7.5 | 24.2 | 18.5 | 0.2
8854 | C | 37 | FMFC | -7.5 | 24.4 | 18.5 | 0.2
8855 | C | 37 | FMFC | -7.6 | 24.9 | 18.3 | 0.2
8856 | C | 37 | FMFC | -7.7 | 25.5 | 18.2 | 0.2
8857 | C | 37 | FMFC | -7.8 | 25.7 | 18.1 | 0.2
8858 | C | 37 | FMFC | -7.8 | 26.2 | 17.9 | 0.2
8859 | C | 37 | FMFC | -7.9 | 26.4 | 17.7 | 0.2
8860 | C | 37 | FMFC | -8 | 26.8 | 17.6 | 0.2
8861 | C | 37 | FMFC | -8.1 | 27.4 | 17.5 | 0.2
8862 | C | 37 | FMFC | -8.2 | 27.7 | 17.3 | 0.2
8863 | C | 37 | FMFC | -8.2 | 28.1 | 17.2 | 0.2
8864 | C | 37 | FMFC | -8.3 | 28.4 | 17.1 | 0.2
8865 | C | 37 | FMFC | -8.4 | 28.7 | 17 | 0.2
8866 | C | 37 | FMFC | -8.4 | 29.4 | 16.8 | 0.2
8867 | C | 37 | FMFC | -8.5 | 29.7 | 16.7 | 0.2
8868 | C | 37 | FMFC | -8.6 | 30 | 16.5 | 0.2
8869 | C | 37 | FMFC | -8.7 | 30.7 | 16.3 | 0.2
8870 | C | 37 | FMFC | -8.7 | 31 | 16.3 | 0.2
8871 | C | 37 | FMFC | -8.8 | 31.3 | 16.2 | 0.2
8872 | C | 37 | FMFC | -8.9 | 31.7 | 15.9 | 0.2
8873 | C | 37 | FMFC | -9 | 31.9 | 15.8 | 0.2
8874 | C | 37 | FMFC | -9.1 | 32.7 | 15.7 | 0.2
8875 | C | 37 | FMFC | -9.1 | 33.1 | 15.6 | 0.2
8876 | C | 37 | FMFC | -9.2 | 33.3 | 15.4 | 0.2
8877 | C | 37 | FMFC | -9.3 | 33.8 | 15.2 | 0.2
8878 | C | 37 | FMFC | -9.4 | 34.5 | 15.2 | 0.2
8879 | C | 37 | FMFC | -9.4 | 34.8 | 15 | 0.2
8880 | C | 37 | FMFC | -9.5 | 35.1 | 14.9 | 0.2
8881 | C | 37 | FMFC | -9.6 | 35.9 | 14.7 | 0.2
32861 | A | 35 | FMFC - PM | -18.6 | 274.4 | -1.5 | 1.9
32862 | A | 35 | FMFC - PM | -18.6 | 274.7 | -1.4 | 1.9
32863 | A | 35 | FMFC - PM | -18.6 | 275.5 | -1.4 | 1.9
32864 | A | 35 | FMFC - PM | -18.9 | 276.8 | -2 | 1.9
34733 | C | 36 | FMFC - PM | -10.3 | 93.5 | 13.5 | 0.6
33435 | C | 35 | FMFC - PM | -12.7 | 161.3 | 9.2 | 1.1
33436 | C | 35 | FMFC - PM | -12.7 | 162.6 | 9.2 | 1.1
33437 | C | 35 | FMFC - PM | -12.7 | 163.4 | 9.2 | 1.1
33438 | C | 35 | FMFC - PM | -12.7 | 164.6 | 9.2 | 1.1
33439 | C | 35 | FMFC - PM | -12.9 | 166.9 | 8.8 | 1.2
33440 | C | 35 | FMFC - PM | -13 | 168.2 | 8.6 | 1.2
33441 | C | 35 | FMFC - PM | -13 | 170 | 8.6 | 1.2
33442 | C | 35 | FMFC - PM | -13 | 171.2 | 8.7 | 1.2
33443 | C | 35 | FMFC - PM | -13.1 | 173.1 | 8.5 | 1.2
33444 | C | 35 | FMFC - PM | -13.3 | 175.5 | 8.1 | 1.2
33445 | C | 35 | FMFC - PM | -13.4 | 177.1 | 7.9 | 1.2
33446 | C | 35 | FMFC - PM | -13.4 | 178.3 | 7.9 | 1.2
33447 | C | 35 | FMFC - PM | -13.4 | 180 | 8 | 1.2
33448 | C | 35 | FMFC - PM | -13.5 | 181.2 | 7.7 | 1.2
33449 | C | 35 | FMFC - PM | -13.7 | 184.2 | 7.4 | 1.3
33450 | C | 35 | FMFC - PM | -13.8 | 186.4 | 7.2 | 1.3
33451 | C | 35 | FMFC - PM | -13.8 | 188 | 7.2 | 1.3
33452 | C | 35 | FMFC - PM | -13.8 | 189.1 | 7.3 | 1.3
33453 | C | 35 | FMFC - PM | -13.9 | 190.8 | 7 | 1.3
33454 | C | 35 | FMFC - PM | -14.1 | 192.4 | 6.7 | 1.3
33455 | C | 35 | FMFC - PM | -14.1 | 194.1 | 6.7 | 1.3
33456 | C | 35 | FMFC - PM | -14.1 | 195.6 | 6.7 | 1.3
33457 | C | 35 | FMFC - PM | -14.2 | 198 | 6.5 | 1.4
33458 | C | 35 | FMFC - PM | -14.3 | 200.1 | 6.2 | 1.4
33459 | C | 35 | FMFC - PM | -14.5 | 202.3 | 5.9 | 1.4
33460 | C | 35 | FMFC - PM | -14.4 | 203.3 | 6 | 1.4
33461 | C | 35 | FMFC - PM | -14.4 | 204.9 | 6 | 1.4
33462 | C | 35 | FMFC - PM | -14.6 | 207.6 | 5.8 | 1.4
33463 | C | 35 | FMFC - PM | -14.8 | 209.1 | 5.4 | 1.4
33464 | C | 35 | FMFC - PM | -14.8 | 211.3 | 5.4 | 1.5
33465 | C | 35 | FMFC - PM | -14.8 | 212.2 | 5.5 | 1.5
33466 | C | 35 | FMFC - PM | -14.9 | 214.4 | 5.3 | 1.5
33467 | C | 35 | FMFC - PM | -15 | 216 | 5 | 1.5
33468 | C | 35 | FMFC - PM | -15.1 | 218.4 | 4.9 | 1.5
33469 | C | 35 | FMFC - PM | -15.1 | 219.4 | 4.9 | 1.5
33470 | C | 35 | FMFC - PM | -15.1 | 221.4 | 4.9 | 1.5
33471 | C | 35 | FMFC - PM | -15.3 | 223.2 | 4.5 | 1.5
33472 | C | 35 | FMFC - PM | -15.5 | 225.4 | 4.2 | 1.6
33473 | C | 35 | FMFC - PM | -15.4 | 227 | 4.2 | 1.6
33474 | C | 35 | FMFC - PM | -15.4 | 229 | 4.3 | 1.6
33475 | C | 35 | FMFC - PM | -15.6 | 230.7 | 4 | 1.6
33476 | C | 35 | FMFC - PM | -15.8 | 233.3 | 3.7 | 1.6
33477 | C | 35 | FMFC - PM | -15.8 | 235.6 | 3.6 | 1.6
33478 | C | 35 | FMFC - PM | -15.8 | 236.6 | 3.6 | 1.6
33479 | C | 35 | FMFC - PM | -15.8 | 238.4 | 3.6 | 1.6
33480 | C | 35 | FMFC - PM | -16 | 240.6 | 3.2 | 1.7
33481 | C | 35 | FMFC - PM | -16.2 | 243.4 | 2.9 | 1.7
33482 | C | 35 | FMFC - PM | -16.2 | 245.8 | 2.9 | 1.7
33483 | C | 35 | FMFC - PM | -16.2 | 247.8 | 2.9 | 1.7
33484 | C | 35 | FMFC - PM | -16.2 | 248.8 | 2.9 | 1.7
33485 | C | 35 | FMFC - PM | -16.4 | 251.6 | 2.5 | 1.7
33486 | C | 35 | FMFC - PM | -16.5 | 253.3 | 2.3 | 1.7
33487 | C | 35 | FMFC - PM | -16.5 | 255.9 | 2.3 | 1.8
33488 | C | 35 | FMFC - PM | -16.5 | 256.9 | 2.4 | 1.8
33489 | C | 35 | FMFC - PM | -16.6 | 258.5 | 2.2 | 1.8
33490 | C | 35 | FMFC - PM | -16.8 | 261.4 | 1.8 | 1.8
33491 | C | 35 | FMFC - PM | -16.9 | 263.9 | 1.6 | 1.8
33492 | C | 35 | FMFC - PM | -16.9 | 265.8 | 1.7 | 1.8
33493 | C | 35 | FMFC - PM | -16.9 | 267.5 | 1.7 | 1.8
33494 | C | 35 | FMFC - PM | -17 | 269.7 | 1.4 | 1.9
33495 | C | 35 | FMFC - PM | -17.2 | 271.7 | 1.1 | 1.9
33496 | C | 35 | FMFC - PM | -17.2 | 274.1 | 1.1 | 1.9
33497 | C | 35 | FMFC - PM | -17.2 | 275.5 | 1.1 | 1.9
33498 | C | 35 | FMFC - PM | -17.3 | 277 | 0.9 | 1.9
33499 | C | 35 | FMFC - PM | -17.5 | 280.7 | 0.5 | 1.9
33500 | C | 35 | FMFC - PM | -17.6 | 282.3 | 0.3 | 1.9
33501 | C | 35 | FMFC - PM | -17.6 | 284.7 | 0.4 | 2
33502 | C | 35 | FMFC - PM | -17.6 | 286.8 | 0.4 | 2
33503 | C | 35 | FMFC - PM | -17.7 | 288.1 | 0.2 | 2
33504 | C | 35 | FMFC - PM | -18 | 290.9 | -0.3 | 2
33505 | C | 35 | FMFC - PM | -18.1 | 293.1 | -0.5 | 2
33506 | C | 35 | FMFC - PM | -18.1 | 295.7 | -0.5 | 2
33507 | C | 35 | FMFC - PM | -18 | 297.8 | -0.4 | 2.1
33508 | C | 35 | FMFC - PM | -18 | 299 | -0.4 | 2.1
33509 | C | 35 | FMFC - PM | -18.2 | 300.9 | -0.8 | 2.1
33510 | C | 35 | FMFC - PM | -18.4 | 304.3 | -1.2 | 2.1
33511 | C | 35 | FMFC - PM | -18.5 | 307.1 | -1.3 | 2.1
33512 | C | 35 | FMFC - PM | -18.4 | 309 | -1.1 | 2.1
33513 | C | 35 | FMFC - PM | -18.4 | 309.9 | -1.1 | 2.1
33514 | C | 35 | FMFC - PM | -18.5 | 311.8 | -1.3 | 2.2
33515 | C | 35 | FMFC - PM | -18.8 | 314.8 | -1.8 | 2.2
33516 | C | 35 | FMFC - PM | -19 | 318.5 | -2.2 | 2.2
33517 | C | 35 | FMFC - PM | -19 | 321.5 | -2.2 | 2.2
33518 | C | 35 | FMFC - PM | -18.9 | 322.5 | -2 | 2.2
33519 | C | 35 | FMFC - PM | -18.9 | 323.9 | -1.9 | 2.2
33520 | C | 35 | FMFC - PM | -19 | 326.1 | -2.2 | 2.2
33521 | C | 35 | FMFC - PM | -19.3 | 329.7 | -2.7 | 2.3
33522 | C | 35 | FMFC - PM | -19.4 | 332.3 | -2.9 | 2.3
33523 | C | 35 | FMFC - PM | -19.4 | 335.1 | -2.9 | 2.3
33524 | C | 35 | FMFC - PM | -19.3 | 336.2 | -2.7 | 2.3
33525 | C | 35 | FMFC - PM | -19.3 | 337.8 | -2.7 | 2.3
33526 | C | 35 | FMFC - PM | -19.4 | 340 | -2.9 | 2.3
33527 | C | 35 | FMFC - PM | -19.7 | 342.2 | -3.4 | 2.4
33528 | C | 35 | FMFC - PM | -19.7 | 345.2 | -3.5 | 2.4
33529 | C | 35 | FMFC - PM | -19.7 | 346.5 | -3.4 | 2.4
34749 | C | 36 | FMFC - PM | -11.3 | 110.5 | 11.6 | 0.8
34750 | C | 36 | FMFC - PM | -11.7 | 111.4 | 11 | 0.8
34751 | C | 36 | FMFC - PM | -11.8 | 112.9 | 10.9 | 0.8
34752 | C | 36 | FMFC - PM | -11.8 | 113.8 | 10.9 | 0.8
34753 | C | 36 | FMFC - PM | -11.6 | 114.5 | 11.1 | 0.8
34754 | C | 36 | FMFC - PM | -11.6 | 115.3 | 11.1 | 0.8
34755 | C | 36 | FMFC - PM | -11.9 | 116.3 | 10.5 | 0.8
34756 | C | 36 | FMFC - PM | -12.2 | 117.3 | 10 | 0.8
34757 | C | 36 | FMFC - PM | -12.3 | 119.1 | 9.8 | 0.8
34758 | C | 36 | FMFC - PM | -12.3 | 120.5 | 9.8 | 0.8
34759 | C | 36 | FMFC - PM | -12.3 | 121.2 | 10 | 0.8
34760 | C | 36 | FMFC - PM | -12.1 | 122.1 | 10.2 | 0.8
34761 | C | 36 | FMFC - PM | -12.3 | 123.6 | 9.9 | 0.9
34762 | C | 36 | FMFC - PM | -12.6 | 124.5 | 9.4 | 0.9
34763 | C | 36 | FMFC - PM | -12.7 | 125.5 | 9.2 | 0.9
34764 | C | 36 | FMFC - PM | -12.6 | 126.8 | 9.3 | 0.9
34765 | C | 36 | FMFC - PM | -12.5 | 127.7 | 9.5 | 0.9
34766 | C | 36 | FMFC - PM | -12.5 | 128.1 | 9.5 | 0.9
34767 | C | 36 | FMFC - PM | -12.8 | 128.9 | 9.1 | 0.9
27083 | C | 36 | LMLC - STOA | -30 | 351.7 | -22.1 | 2.4
27084 | C | 36 | LMLC - STOA | -30.1 | 352.4 | -22.2 | 2.4
27085 | C | 36 | LMLC - STOA | -30.2 | 353.8 | -22.4 | 2.4
27086 | C | 36 | LMLC - STOA | -30.2 | 354.3 | -22.4 | 2.4
27087 | C | 36 | LMLC - STOA | -30.3 | 355.4 | -22.5 | 2.5
27088 | C | 36 | LMLC - STOA | -30.4 | 355.9 | -22.7 | 2.5
27089 | C | 36 | LMLC - STOA | -30.5 | 356.8 | -22.8 | 2.5
27090 | C | 36 | LMLC - STOA | -30.5 | 358.5 | -22.8 | 2.5
27091 | A | 39 | LMLC - STOA | 2 | -0.2 | 35.5 | 0
27092 | A | 39 | LMLC - STOA | 2 | -0.2 | 35.5 | 0
27093 | A | 39 | LMLC - STOA | 1.9 | -0.1 | 35.4 | 0
27094 | A | 39 | LMLC - STOA | 1.8 | 0 | 35.3 | 0
27095 | A | 39 | LMLC - STOA | 1.7 | 0.1 | 35.1 | 0
27096 | A | 39 | LMLC - STOA | 1.6 | 0.2 | 34.8 | 0
27097 | A | 39 | LMLC - STOA | 1.5 | 0.3 | 34.6 | 0
27098 | A | 39 | LMLC - STOA | 1.4 | 0.4 | 34.5 | 0
27099 | A | 39 | LMLC - STOA | 1.3 | 0.5 | 34.3 | 0
27100 | A | 39 | LMLC - STOA | 1.2 | 0.6 | 34.1 | 0
27101 | A | 39 | LMLC - STOA | 1.1 | 0.7 | 34 | 0
27102 | A | 39 | LMLC - STOA | 1 | 0.8 | 33.9 | 0
27103 | A | 39 | LMLC - STOA | 0.9 | 0.8 | 33.7 | 0
27104 | A | 39 | LMLC - STOA | 0.9 | 1 | 33.6 | 0
27105 | A | 39 | LMLC - STOA | 0.8 | 1.1 | 33.5 | 0
27106 | A | 39 | LMLC - STOA | 0.7 | 1.2 | 33.3 | 0
27107 | A | 39 | LMLC - STOA | 0.7 | 1.3 | 33.2 | 0
27108 | A | 39 | LMLC - STOA | 0.6 | 1.3 | 33 | 0
27109 | A | 39 | LMLC - STOA | 0.5 | 1.4 | 32.9 | 0
27110 | A | 39 | LMLC - STOA | 0.5 | 1.5 | 32.8 | 0
27111 | A | 39 | LMLC - STOA | 0.4 | 1.6 | 32.7 | 0
27112 | A | 39 | LMLC - STOA | 0.3 | 1.7 | 32.5 | 0
27113 | A | 39 | LMLC - STOA | 0.3 | 1.8 | 32.5 | 0
27114 | A | 39 | LMLC - STOA | 0.2 | 2.4 | 32.3 | 0
27115 | A | 39 | LMLC - STOA | 0.1 | 2.6 | 32.2 | 0
27116 | A | 39 | LMLC - STOA | 0 | 3.1 | 32.1 | 0
27117 | A | 39 | LMLC - STOA | 0 | 3.4 | 31.9 | 0
27118 | A | 39 | LMLC - STOA | -0.1 | 3.6 | 31.8 | 0
27119 | A | 39 | LMLC - STOA | -0.2 | 3.9 | 31.7 | 0
27120 | A | 39 | LMLC - STOA | -0.2 | 4.1 | 31.6 | 0
27121 | A | 39 | LMLC - STOA | -0.3 | 4.4 | 31.5 | 0
27122 | A | 39 | LMLC - STOA | -0.4 | 4.7 | 31.3 | 0
27123 | A | 39 | LMLC - STOA | -0.4 | 4.9 | 31.3 | 0
27124 | A | 39 | LMLC - STOA | -0.5 | 5.2 | 31.2 | 0
27125 | A | 39 | LMLC - STOA | -0.6 | 5.5 | 31 | 0
27126 | A | 39 | LMLC - STOA | -0.6 | 5.7 | 30.9 | 0
27127 | A | 39 | LMLC - STOA | -0.7 | 6.1 | 30.8 | 0
27128 | A | 39 | LMLC - STOA | -0.8 | 6.1 | 30.6 | 0
27129 | A | 39 | LMLC - STOA | -0.8 | 6.4 | 30.6 | 0
27130 | A | 39 | LMLC - STOA | -0.9 | 6.6 | 30.4 | 0
27131 | A | 39 | LMLC - STOA | -1 | 6.9 | 30.3 | 0
27132 | A | 39 | LMLC - STOA | -1 | 7.2 | 30.2 | 0
27133 | A | 39 | LMLC - STOA | -1.1 | 7.2 | 30.1 | 0
27134 | A | 39 | LMLC - STOA | -1.2 | 7.4 | 29.9 | 0.1
27135 | A | 39 | LMLC - STOA | -1.2 | 7.7 | 29.8 | 0.1
12514 | A | 11 | FMLC | -6.4 | 35.4 | 20.5 | 0.2
12515 | A | 11 | FMLC | -6.5 | 35.6 | 20.3 | 0.2
12516 | A | 11 | FMLC | -6.6 | 35.5 | 20.2 | 0.2
12517 | A | 11 | FMLC | -6.6 | 35.5 | 20.1 | 0.2
12518 | A | 11 | FMLC | -6.7 | 36 | 20 | 0.2
6573 | C | 35 | FMFC | -10 | 56.1 | 14 | 0.4
27140 | A | 39 | LMLC - STOA | -1.6 | 9 | 29.2 | 0.1
27141 | A | 39 | LMLC - STOA | -1.6 | 9 | 29.1 | 0.1
27142 | A | 39 | LMLC - STOA | -1.7 | 9.7 | 28.9 | 0.1
27143 | A | 39 | LMLC - STOA | -1.8 | 10.3 | 28.8 | 0.1
27144 | A | 39 | LMLC - STOA | -1.8 | 10.5 | 28.7 | 0.1
27145 | A | 39 | LMLC - STOA | -1.9 | 10.9 | 28.5 | 0.1
27146 | A | 39 | LMLC - STOA | -2 | 10.8 | 28.5 | 0.1
27147 | A | 39 | LMLC - STOA | -2.1 | 11 | 28.3 | 0.1
27148 | A | 39 | LMLC - STOA | -2.1 | 11.2 | 28.2 | 0.1
27149 | A | 39 | LMLC - STOA | -2.2 | 11.4 | 28 | 0.1
27150 | A | 39 | LMLC - STOA | -2.3 | 11.9 | 27.9 | 0.1
27151 | A | 39 | LMLC - STOA | -2.3 | 12.1 | 27.8 | 0.1
27152 | A | 39 | LMLC - STOA | -2.4 | 12.2 | 27.6 | 0.1
27153 | A | 39 | LMLC - STOA | -2.5 | 12.5 | 27.6 | 0.1
27154 | A | 39 | LMLC - STOA | -2.5 | 13 | 27.4 | 0.1
27155 | A | 39 | LMLC - STOA | -2.6 | 13 | 27.3 | 0.1
27156 | A | 39 | LMLC - STOA | -2.7 | 13.3 | 27.1 | 0.1
27157 | A | 39 | LMLC - STOA | -2.8 | 13.7 | 27 | 0.1
27158 | A | 39 | LMLC - STOA | -2.8 | 14.1 | 26.9 | 0.1
27159 | A | 39 | LMLC - STOA | -2.9 | 14.2 | 26.7 | 0.1
27160 | A | 39 | LMLC - STOA | -3 | 14.4 | 26.7 | 0.1
27161 | A | 39 | LMLC - STOA | -3 | 14.9 | 26.5 | 0.1
27162 | A | 39 | LMLC - STOA | -3.1 | 14.9 | 26.4 | 0.1
27163 | A | 39 | LMLC - STOA | -3.2 | 15.4 | 26.2 | 0.1
27164 | A | 39 | LMLC - STOA | -3.3 | 15.6 | 26.1 | 0.1
27165 | A | 39 | LMLC - STOA | -3.3 | 16.2 | 26 | 0.1
27166 | A | 39 | LMLC - STOA | -3.4 | 16.4 | 25.9 | 0.1
27167 | A | 39 | LMLC - STOA | -3.5 | 16.9 | 25.8 | 0.1
27168 | A | 39 | LMLC - STOA | -3.5 | 17.1 | 25.6 | 0.1
27169 | A | 39 | LMLC - STOA | -3.6 | 17.4 | 25.5 | 0.1
27170 | A | 39 | LMLC - STOA | -3.7 | 17.7 | 25.3 | 0.1
27171 | A | 39 | LMLC - STOA | -3.8 | 18.1 | 25.2 | 0.1
27172 | A | 39 | LMLC - STOA | -3.8 | 18.3 | 25.1 | 0.1
27173 | A | 39 | LMLC - STOA | -3.9 | 18.8 | 24.9 | 0.1
27174 | A | 39 | LMLC - STOA | -4 | 19.3 | 24.8 | 0.1
27175 | A | 39 | LMLC - STOA | -4 | 19.6 | 24.7 | 0.1
27176 | A | 39 | LMLC - STOA | -4.1 | 19.8 | 24.6 | 0.1
27177 | A | 39 | LMLC - STOA | -4.2 | 20.5 | 24.4 | 0.1
27178 | A | 39 | LMLC - STOA | -4.3 | 20.8 | 24.3 | 0.1
27179 | A | 39 | LMLC - STOA | -4.3 | 21.2 | 24.2 | 0.1
27180 | A | 39 | LMLC - STOA | -4.4 | 21.5 | 24 | 0.1
27181 | A | 39 | LMLC - STOA | -4.5 | 22.1 | 23.9 | 0.2
27182 | A | 39 | LMLC - STOA | -4.6 | 22.1 | 23.7 | 0.2
27183 | A | 39 | LMLC - STOA | -4.6 | 22.6 | 23.7 | 0.2
27184 | A | 39 | LMLC - STOA | -4.7 | 23.2 | 23.5 | 0.2
27185 | A | 39 | LMLC - STOA | -4.8 | 23.4 | 23.4 | 0.2
27186 | A | 39 | LMLC - STOA | -4.9 | 24 | 23.2 | 0.2
27187 | A | 39 | LMLC - STOA | -4.9 | 24.6 | 23.1 | 0.2
27188 | A | 39 | LMLC - STOA | -5 | 24.8 | 22.9 | 0.2
27189 | A | 39 | LMLC - STOA | -5.1 | 24.9 | 22.8 | 0.2
27190 | A | 39 | LMLC - STOA | -5.2 | 25.6 | 22.7 | 0.2
27191 | A | 39 | LMLC - STOA | -5.2 | 26.5 | 22.6 | 0.2
27192 | A | 39 | LMLC - STOA | -5.3 | 26.6 | 22.4 | 0.2
27193 | A | 39 | LMLC - STOA | -5.4 | 26.8 | 22.3 | 0.2
27194 | A | 39 | LMLC - STOA | -5.5 | 27.5 | 22.2 | 0.2
27195 | A | 39 | LMLC - STOA | -5.5 | 27.7 | 22 | 0.2
27196 | A | 39 | LMLC - STOA | -5.6 | 28.3 | 21.9 | 0.2
27197 | A | 39 | LMLC - STOA | -5.7 | 28.6 | 21.8 | 0.2
27198 | A | 39 | LMLC - STOA | -5.8 | 29.3 | 21.6 | 0.2
27199 | A | 39 | LMLC - STOA | -5.8 | 29.5 | 21.5 | 0.2
27200 | A | 39 | LMLC - STOA | -5.9 | 29.8 | 21.4 | 0.2
27201 | A | 39 | LMLC - STOA | -6 | 30.2 | 21.3 | 0.2
27202 | A | 39 | LMLC - STOA | -6.1 | 31 | 21.1 | 0.2
27203 | A | 39 | LMLC - STOA | -6.1 | 31.5 | 21 | 0.2
27204 | A | 39 | LMLC - STOA | -6.2 | 32.2 | 20.8 | 0.2
27205 | A | 39 | LMLC - STOA | -6.3 | 32.2 | 20.7 | 0.2
27206 | A | 39 | LMLC - STOA | -6.3 | 32.9 | 20.6 | 0.2
27207 | A | 39 | LMLC - STOA | -6.4 | 33.2 | 20.5 | 0.2
27208 | A | 39 | LMLC - STOA | -6.5 | 34 | 20.3 | 0.2
27209 | A | 39 | LMLC - STOA | -6.6 | 34.6 | 20.2 | 0.2
27210 | A | 39 | LMLC - STOA | -6.7 | 35.3 | 20 | 0.2
27211 | A | 39 | LMLC - STOA | -6.7 | 35.5 | 19.9 | 0.2
27212 | A | 39 | LMLC - STOA | -6.8 | 36.1 | 19.8 | 0.2
27213 | A | 39 | LMLC - STOA | -6.9 | 36.4 | 19.6 | 0.3
27214 | A | 39 | LMLC - STOA | -7 | 37.1 | 19.5 | 0.3
26785 | C | 36 | LMLC - STOA | -7.1 | 23.9 | 19.3 | 0.2
27216 | A | 39 | LMLC - STOA | -7.1 | 38.4 | 19.2 | 0.3
27217 | A | 39 | LMLC - STOA | -7.2 | 38.6 | 19.1 | 0.3
27218 | A | 39 | LMLC - STOA | -7.2 | 38.9 | 19 | 0.3
27219 | A | 39 | LMLC - STOA | -7.3 | 39.7 | 18.9 | 0.3
27220 | A | 39 | LMLC - STOA | -7.4 | 40.1 | 18.7 | 0.3
27221 | A | 39 | LMLC - STOA | -7.5 | 40.8 | 18.6 | 0.3
27222 | A | 39 | LMLC - STOA | -7.6 | 41.1 | 18.4 | 0.3
27223 | A | 39 | LMLC - STOA | -7.6 | 41.9 | 18.3 | 0.3
27224 | A | 39 | LMLC - STOA | -7.7 | 42.3 | 18.1 | 0.3
27225 | A | 39 | LMLC - STOA | -7.8 | 43.1 | 18 | 0.3
27226 | A | 39 | LMLC - STOA | -7.9 | 44 | 17.8 | 0.3
27227 | A | 39 | LMLC - STOA | -7.9 | 44.8 | 17.8 | 0.3
27228 | A | 39 | LMLC - STOA | -8 | 44.9 | 17.6 | 0.3
27229 | A | 39 | LMLC - STOA | -8.1 | 45.3 | 17.5 | 0.3
27230 | A | 39 | LMLC - STOA | -8.2 | 46.1 | 17.3 | 0.3
27231 | A | 39 | LMLC - STOA | -8.2 | 46.8 | 17.2 | 0.3
27232 | A | 39 | LMLC - STOA | -8.3 | 47.1 | 17.1 | 0.3
27233 | A | 39 | LMLC - STOA | -8.4 | 48.1 | 16.9 | 0.3
27234 | A | 39 | LMLC - STOA | -8.4 | 48.4 | 16.8 | 0.3
27235 | A | 39 | LMLC - STOA | -8.5 | 49.1 | 16.7 | 0.3
27236 | A | 39 | LMLC - STOA | -8.6 | 49.9 | 16.6 | 0.3
27237 | A | 39 | LMLC - STOA | -8.7 | 50.7 | 16.4 | 0.3
27238 | A | 39 | LMLC - STOA | -8.7 | 51 | 16.3 | 0.4
27239 | A | 39 | LMLC - STOA | -8.8 | 51.8 | 16.2 | 0.4
27240 | A | 39 | LMLC - STOA | -8.9 | 52.6 | 16 | 0.4
27241 | A | 39 | LMLC - STOA | -9 | 53.4 | 15.9 | 0.4
27242 | A | 39 | LMLC - STOA | -9 | 54 | 15.8 | 0.4
27243 | A | 39 | LMLC - STOA | -9.1 | 54.7 | 15.6 | 0.4
27244 | A | 39 | LMLC - STOA | -9.2 | 55.4 | 15.5 | 0.4
27245 | A | 39 | LMLC - STOA | -9.3 | 56.1 | 15.3 | 0.4
27246 | A | 39 | LMLC - STOA | -9.3 | 56.7 | 15.3 | 0.4
27247 | A | 39 | LMLC - STOA | -9.4 | 57.3 | 15.1 | 0.4
27248 | A | 39 | LMLC - STOA | -9.5 | 58.1 | 15 | 0.4
27249 | A | 39 | LMLC - STOA | -9.6 | 58.7 | 14.8 | 0.4
27250 | A | 39 | LMLC - STOA | -9.7 | 59.8 | 14.6 | 0.4
36743 | C | 38 | FMFC - PM | -15.2 | 245.9 | 4.6 | 1.7
36744 | C | 38 | FMFC - PM | -15.3 | 247.2 | 4.5 | 1.7
36745 | C | 38 | FMFC - PM | -15.4 | 247.8 | 4.3 | 1.7
36746 | C | 38 | FMFC - PM | -15.5 | 249.7 | 4.1 | 1.7
36747 | C | 38 | FMFC - PM | -15.5 | 250.4 | 4.1 | 1.7
36748 | C | 38 | FMFC - PM | -15.6 | 250.8 | 3.9 | 1.7
36749 | C | 38 | FMFC - PM | -15.7 | 251.5 | 3.7 | 1.7
36750 | C | 38 | FMFC - PM | -15.8 | 251.4 | 3.6 | 1.7
36751 | C | 38 | FMFC - PM | -15.9 | 252 | 3.5 | 1.7
36752 | C | 38 | FMFC - PM | -15.9 | 252.8 | 3.4 | 1.7
36753 | C | 38 | FMFC - PM | -16 | 253.3 | 3.2 | 1.7
36754 | C | 38 | FMFC - PM | -16.1 | 254 | 3 | 1.8
36755 | C | 38 | FMFC - PM | -16.2 | 254 | 2.9 | 1.8
36756 | C | 38 | FMFC - PM | -16.2 | 253.9 | 2.8 | 1.8
36757 | C | 38 | FMFC - PM | -16.3 | 253.9 | 2.7 | 1.8
36758 | C | 38 | FMFC - PM | -16.4 | 257.8 | 2.5 | 1.8
36759 | C | 38 | FMFC - PM | -16.5 | 257.5 | 2.4 | 1.8
36760 | C | 38 | FMFC - PM | -16.5 | 257.1 | 2.3 | 1.8
36761 | C | 38 | FMFC - PM | -16.6 | 256.8 | 2.1 | 1.8
36762 | C | 38 | FMFC - PM | -16.7 | 256.3 | 1.9 | 1.8
36763 | D | 38 | FMFC - PM | 2 | -0.1 | 35.6 | 0
36764 | D | 38 | FMFC - PM | 1.9 | 0 | 35.5 | 0
36765 | D | 38 | FMFC - PM | 1.9 | 3 | 35.4 | 0
36766 | D | 38 | FMFC - PM | 1.8 | 2.4 | 35.2 | 0
36767 | D | 38 | FMFC - PM | 1.8 | 2.5 | 35.2 | 0
36768 | D | 38 | FMFC - PM | 1.7 | 2.5 | 35 | 0
36769 | D | 38 | FMFC - PM | 1.6 | 2.6 | 34.9 | 0
36770 | D | 38 | FMFC - PM | 1.6 | 2.6 | 34.8 | 0
36771 | D | 38 | FMFC - PM | 1.5 | 2.7 | 34.6 | 0
36772 | D | 38 | FMFC - PM | 1.4 | 2.7 | 34.6 | 0
36773 | D | 38 | FMFC - PM | 1.4 | 2.8 | 34.4 | 0
36774 | D | 38 | FMFC - PM | 1.3 | 2.9 | 34.3 | 0
36775 | D | 38 | FMFC - PM | 1.2 | 3 | 34.2 | 0
36776 | D | 38 | FMFC - PM | 1.2 | 3 | 34.1 | 0
36777 | D | 38 | FMFC - PM | 1.1 | 4.8 | 33.9 | 0
36778 | D | 38 | FMFC - PM | 1 | 6.5 | 33.8 | 0
36779 | D | 38 | FMFC - PM | 1 | 8.2 | 33.7 | 0.1
36780 | D | 38 | FMFC - PM | 0.9 | 9 | 33.5 | 0.1
36781 | D | 38 | FMFC - PM | 0.8 | 9.5 | 33.4 | 0.1
36782 | D | 38 | FMFC - PM | 0.7 | 10.2 | 33.3 | 0.1
36783 | D | 38 | FMFC - PM | 0.7 | 10.7 | 33.2 | 0.1
36784 | D | 38 | FMFC - PM | 0.6 | 11.5 | 33 | 0.1
36785 | D | 38 | FMFC - PM | 0.5 | 12.1 | 32.9 | 0.1
36786 | D | 38 | FMFC - PM | 0.5 | 12.7 | 32.8 | 0.1
36787 | D | 38 | FMFC - PM | 0.4 | 13.5 | 32.6 | 0.1
36788 | D | 38 | FMFC - PM | 0.3 | 14 | 32.5 | 0.1
36789 | D | 38 | FMFC - PM | 0.3 | 14.6 | 32.5 | 0.1
36790 | D | 38 | FMFC - PM | 0.2 | 15.4 | 32.3 | 0.1
36791 | D | 38 | FMFC - PM | 0.1 | 16.1 | 32.2 | 0.1
36792 | D | 38 | FMFC - PM | 0.1 | 16.5 | 32.1 | 0.1
36793 | D | 38 | FMFC - PM | -0.1 | 17.3 | 31.9 | 0.1
36794 | D | 38 | FMFC - PM | -0.1 | 17.9 | 31.8 | 0.1
36795 | D | 38 | FMFC - PM | -0.2 | 18.4 | 31.7 | 0.1
36796 | D | 38 | FMFC - PM | -0.3 | 19.4 | 31.6 | 0.1
36797 | D | 38 | FMFC - PM | -0.4 | 19.8 | 31.4 | 0.1
36798 | D | 38 | FMFC - PM | -0.4 | 20.4 | 31.3 | 0.1
36799 | D | 38 | FMFC - PM | -0.5 | 21.3 | 31.2 | 0.1
36800 | D | 38 | FMFC - PM | -0.6 | 21.8 | 31 | 0.2
928 | D | 1 | FMFC | 0.4 | 53.5 | 32.7 | 0.4
929 | D | 1 | FMFC | 0.3 | 54 | 32.6 | 0.4
930 | D | 1 | FMFC | 0.2 | 54.9 | 32.4 | 0.4
931 | D | 1 | FMFC | 0.2 | 55.4 | 32.3 | 0.4
932 | D | 1 | FMFC | 0.1 | 57 | 32.2 | 0.4
10782 | B | 39 | FMFC | -12.7 | 115.4 | 9.2 | 0.8
10783 | B | 39 | FMFC | -12.8 | 117.3 | 9 | 0.8
10784 | B | 39 | FMFC | -12.9 | 118.6 | 8.8 | 0.8
10785 | B | 39 | FMFC | -12.9 | 119.4 | 8.8 | 0.8
10786 | B | 39 | FMFC | -13 | 120.2 | 8.6 | 0.8
10787 | B | 39 | FMFC | -13.1 | 122.4 | 8.5 | 0.8
10788 | B | 39 | FMFC | -13.2 | 123.7 | 8.2 | 0.9
10789 | B | 39 | FMFC | -13.3 | 125.3 | 8.2 | 0.9
10790 | B | 39 | FMFC | -13.3 | 125.3 | 8.1 | 0.9
10791 | B | 39 | FMFC | -13.3 | 126.9 | 8 | 0.9
10792 | B | 39 | FMFC | -13.4 | 128.3 | 7.8 | 0.9
10793 | B | 39 | FMFC | -13.5 | 129.6 | 7.7 | 0.9
10794 | B | 39 | FMFC | -13.6 | 131.1 | 7.5 | 0.9
10795 | B | 39 | FMFC | -13.6 | 131.9 | 7.5 | 0.9
10796 | B | 39 | FMFC | -13.7 | 133.3 | 7.3 | 0.9
10797 | B | 39 | FMFC | -13.9 | 135.2 | 7 | 0.9
10798 | B | 39 | FMFC | -13.9 | 136.7 | 6.9 | 0.9
10799 | B | 39 | FMFC | -14 | 137.5 | 6.9 | 0.9
10800 | B | 39 | FMFC | -14 | 138.4 | 6.8 | 1
10801 | B | 39 | FMFC | -14.1 | 140.5 | 6.6 | 1
10802 | B | 39 | FMFC | -14.2 | 141.7 | 6.4 | 1
10803 | B | 39 | FMFC | -14.3 | 143.2 | 6.4 | 1
10804 | B | 39 | FMFC | -14.3 | 144 | 6.3 | 1
10805 | B | 39 | FMFC | -14.4 | 145.4 | 6.2 | 1
10806 | B | 39 | FMFC | -14.5 | 147.6 | 5.9 | 1
10807 | B | 39 | FMFC | -14.6 | 148.5 | 5.8 | 1
10808 | B | 39 | FMFC | -14.6 | 149.7 | 5.8 | 1
10809 | B | 39 | FMFC | -14.7 | 151.4 | 5.6 | 1
10810 | B | 39 | FMFC | -14.8 | 152.9 | 5.5 | 1.1
10811 | B | 39 | FMFC | -14.9 | 154.5 | 5.2 | 1.1
10812 | B | 39 | FMFC | -14.9 | 155.7 | 5.1 | 1.1
10813 | B | 39 | FMFC | -15 | 157.2 | 5.1 | 1.1
10814 | B | 39 | FMFC | -15.1 | 158.7 | 4.9 | 1.1
10815 | B | 39 | FMFC | -15.2 | 160.9 | 4.7 | 1.1
10816 | B | 39 | FMFC | -15.3 | 162.2 | 4.6 | 1.1
10817 | B | 39 | FMFC | -15.3 | 163.2 | 4.5 | 1.1
10818 | B | 39 | FMFC | -15.3 | 164.8 | 4.4 | 1.1
10819 | B | 39 | FMFC | -15.4 | 166.9 | 4.2 | 1.2
10820 | B | 39 | FMFC | -15.5 | 168.2 | 4.1 | 1.2
10821 | B | 39 | FMFC | -15.6 | 169.6 | 3.9 | 1.2
10822 | B | 39 | FMFC | -15.7 | 171.2 | 3.8 | 1.2
10823 | B | 39 | FMFC | -15.7 | 172.6 | 3.7 | 1.2
10824 | B | 39 | FMFC | -15.8 | 174.8 | 3.5 | 1.2
10825 | B | 39 | FMFC | -15.9 | 176.5 | 3.3 | 1.2
10826 | B | 39 | FMFC | -16 | 177.8 | 3.2 | 1.2
10827 | B | 39 | FMFC | -16 | 179.5 | 3.2 | 1.2
10828 | B | 39 | FMFC | -16.1 | 181.4 | 3 | 1.3
10829 | B | 39 | FMFC | -16.2 | 183.4 | 2.8 | 1.3
10830 | B | 39 | FMFC | -16.3 | 184.9 | 2.7 | 1.3
10831 | B | 39 | FMFC | -16.3 | 185.7 | 2.6 | 1.3
10832 | B | 39 | FMFC | -16.4 | 187.9 | 2.6 | 1.3
10833 | B | 39 | FMFC | -16.5 | 190 | 2.3 | 1.3
10834 | B | 39 | FMFC | -16.6 | 192 | 2.1 | 1.3
10835 | B | 39 | FMFC | -16.6 | 192.7 | 2.1 | 1.3
10836 | B | 39 | FMFC | -16.7 | 194.8 | 2 | 1.3
10837 | B | 39 | FMFC | -16.8 | 196.1 | 1.9 | 1.4
10838 | B | 39 | FMFC | -16.9 | 198.3 | 1.6 | 1.4
10839 | B | 39 | FMFC | -16.9 | 199.7 | 1.5 | 1.4
10840 | B | 39 | FMFC | -17 | 201.8 | 1.5 | 1.4
10841 | B | 39 | FMFC | -17 | 203.5 | 1.4 | 1.4
10842 | B | 39 | FMFC | -17.1 | 205 | 1.2 | 1.4
10843 | B | 39 | FMFC | -17.2 | 206.4 | 1.1 | 1.4
10844 | B | 39 | FMFC | -17.3 | 208.6 | 1 | 1.4
10845 | B | 39 | FMFC | -17.3 | 210.1 | 0.8 | 1.4
10846 | B | 39 | FMFC | -17.4 | 212.2 | 0.7 | 1.5
10847 | B | 39 | FMFC | -17.5 | 213.7 | 0.5 | 1.5
10848 | B | 39 | FMFC | -17.6 | 215.7 | 0.3 | 1.5
10849 | B | 39 | FMFC | -17.7 | 217.8 | 0.1 | 1.5
10850 | B | 39 | FMFC | -17.8 | 219.9 | 0.1 | 1.5
10851 | B | 39 | FMFC | -17.8 | 221.4 | -0.1 | 1.5
10852 | B | 39 | FMFC | -17.9 | 224.2 | -0.3 | 1.5
10853 | B | 39 | FMFC | -18 | 226.3 | -0.4 | 1.6
10854 | B | 39 | FMFC | -18.1 | 228.4 | -0.5 | 1.6
10855 | B | 39 | FMFC | -18.1 | 229.4 | -0.6 | 1.6
10856 | B | 39 | FMFC | -18.2 | 231.6 | -0.7 | 1.6
10857 | B | 39 | FMFC | -18.4 | 234.1 | -1 | 1.6
10858 | B | 39 | FMFC | -18.4 | 236.1 | -1.2 | 1.6
233 | A | 1 | FMFC | -15.6 | 108 | 3.9 | 0.7
234 | A | 1 | FMFC | -15.7 | 108.7 | 3.7 | 0.7
235 | A | 1 | FMFC | -15.8 | 110.1 | 3.7 | 0.8
236 | A | 1 | FMFC | -15.9 | 110.9 | 3.5 | 0.8
237 | A | 1 | FMFC | -15.9 | 111.8 | 3.4 | 0.8
238 | A | 1 | FMFC | -16 | 113.1 | 3.2 | 0.8
239 | A | 1 | FMFC | -16.1 | 113.5 | 3.1 | 0.8
240 | A | 1 | FMFC | -16.2 | 114.9 | 2.9 | 0.8
241 | A | 1 | FMFC | -16.2 | 115.7 | 2.8 | 0.8
242 | A | 1 | FMFC | -16.3 | 116.6 | 2.7 | 0.8
243 | A | 1 | FMFC | -16.4 | 117.7 | 2.5 | 0.8
244 | A | 1 | FMFC | -16.5 | 118.5 | 2.4 | 0.8
245 | A | 1 | FMFC | -16.6 | 120 | 2.2 | 0.8
246 | A | 1 | FMFC | -16.6 | 120.7 | 2.1 | 0.8
247 | A | 1 | FMFC | -16.7 | 121.6 | 1.9 | 0.8
248 | A | 1 | FMFC | -16.8 | 122.5 | 1.8 | 0.8
249 | A | 1 | FMFC | -16.9 | 124 | 1.7 | 0.9
250 | A | 1 | FMFC | -16.9 | 125 | 1.6 | 0.9
251 | A | 1 | FMFC | -17 | 125.8 | 1.4 | 0.9
252 | A | 1 | FMFC | -17.1 | 126.6 | 1.3 | 0.9
253 | A | 1 | FMFC | -17.2 | 128 | 1.1 | 0.9
254 | A | 1 | FMFC | -17.3 | 128.8 | 1 | 0.9
255 | A | 1 | FMFC | -17.3 | 130.3 | 0.9 | 0.9
256 | A | 1 | FMFC | -17.4 | 131.2 | 0.7 | 0.9
257 | A | 1 | FMFC | -17.5 | 132.1 | 0.6 | 0.9
258 | A | 1 | FMFC | -17.6 | 132.9 | 0.4 | 0.9
259 | A | 1 | FMFC | -17.6 | 134.4 | 0.3 | 0.9
260 | A | 1 | FMFC | -17.7 | 135.3 | 0.1 | 0.9
261 | A | 1 | FMFC | -17.8 | 136.3 | 0 | 0.9
262 | A | 1 | FMFC | -17.9 | 137.6 | -0.1 | 0.9
263 | A | 1 | FMFC | -17.9 | 138.5 | -0.2 | 1
264 | A | 1 | FMFC | -18 | 139.3 | -0.4 | 1
265 | A | 1 | FMFC | -18.1 | 141 | -0.6 | 1
266 | A | 1 | FMFC | -18.2 | 141.8 | -0.7 | 1
267 | A | 1 | FMFC | -18.3 | 143.3 | -0.9 | 1
268 | A | 1 | FMFC | -18.3 | 143.5 | -0.9 | 1
269 | A | 1 | FMFC | -18.4 | 145.1 | -1.1 | 1
270 | A | 1 | FMFC | -18.5 | 145.9 | -1.3 | 1
271 | A | 1 | FMFC | -18.6 | 147.4 | -1.4 | 1
272 | A | 1 | FMFC | -18.6 | 148.3 | -1.5 | 1
273 | A | 1 | FMFC | -18.7 | 149.1 | -1.7 | 1
274 | A | 1 | FMFC | -18.8 | 150.8 | -1.8 | 1
275 | A | 1 | FMFC | -18.9 | 152.1 | -2 | 1
276 | A | 1 | FMFC | -18.9 | 152.9 | -2 | 1.1
277 | A | 1 | FMFC | -19 | 153.8 | -2.2 | 1.1
278 | A | 1 | FMFC | -19.1 | 155.4 | -2.4 | 1.1
279 | A | 1 | FMFC | -19.2 | 156.3 | -2.5 | 1.1
280 | A | 1 | FMFC | -19.3 | 157.6 | -2.7 | 1.1
281 | A | 1 | FMFC | -19.3 | 158.1 | -2.7 | 1.1
282 | A | 1 | FMFC | -19.4 | 159.6 | -2.9 | 1.1
283 | A | 1 | FMFC | -19.5 | 160.6 | -3.1 | 1.1
284 | A | 1 | FMFC | -19.6 | 162 | -3.2 | 1.1
285 | A | 1 | FMFC | -19.6 | 163 | -3.3 | 1.1
286 | A | 1 | FMFC | -19.7 | 164.1 | -3.5 | 1.1
287 | A | 1 | FMFC | -19.8 | 165.8 | -3.6 | 1.1
288 | A | 1 | FMFC | -19.9 | 166.6 | -3.8 | 1.1
289 | A | 1 | FMFC | -19.9 | 167.4 | -3.8 | 1.2
290 | A | 1 | FMFC | -20 | 169 | -4 | 1.2
291 | A | 1 | FMFC | -20.1 | 169.8 | -4.2 | 1.2
292 | A | 1 | FMFC | -20.2 | 171.3 | -4.3 | 1.2
293 | A | 1 | FMFC | -20.3 | 172.1 | -4.5 | 1.2
294 | A | 1 | FMFC | -20.3 | 173.8 | -4.5 | 1.2
295 | A | 1 | FMFC | -20.4 | 174.7 | -4.7 | 1.2
296 | A | 1 | FMFC | -20.5 | 176.3 | -4.9 | 1.2
297 | A | 1 | FMFC | -20.6 | 177 | -5 | 1.2
298 | A | 1 | FMFC | -20.6 | 178.8 | -5.1 | 1.2
299 | A | 1 | FMFC | -20.7 | 179.7 | -5.3 | 1.2
300 | A | 1 | FMFC | -20.8 | 181.2 | -5.4 | 1.2
301 | A | 1 | FMFC | -20.9 | 182 | -5.6 | 1.3
302 | A | 1 | FMFC | -20.9 | 182.9 | -5.6 | 1.3
303 | A | 1 | FMFC | -21 | 184.1 | -5.8 | 1.3
304 | A | 1 | FMFC | -21.1 | 185.5 | -6 | 1.3
305 | A | 1 | FMFC | -21.2 | 186.4 | -6.1 | 1.3
306 | A | 1 | FMFC | -21.2 | 187.4 | -6.2 | 1.3
307 | A | 1 | FMFC | -21.3 | 189.2 | -6.3 | 1.3
308 | A | 1 | FMFC | -21.4 | 190.3 | -6.5 | 1.3
309 | A | 1 | FMFC | -21.5 | 191.6 | -6.7 | 1.3
310 | A | 1 | FMFC | -21.6 | 192.9 | -6.8 | 1.3
311 | A | 1 | FMFC | -21.6 | 193.6 | -6.9 | 1.3
312 | A | 1 | FMFC | -21.7 | 194.7 | -7.1 | 1.3
313 | A | 1 | FMFC | -21.8 | 196.9 | -7.2 | 1.4
314 | A | 1 | FMFC | -21.9 | 197.9 | -7.4 | 1.4
315 | A | 1 | FMFC | -21.9 | 198.9 | -7.4 | 1.4
316 | A | 1 | FMFC | -22 | 199.9 | -7.6 | 1.4
317 | A | 1 | FMFC | -22.1 | 203.8 | -7.7 | 1.4
318 | A | 1 | FMFC | -22.2 | 207.7 | -7.9 | 1.4
319 | A | 1 | FMFC | -22.2 | 213.7 | -8 | 1.5
320 | A | 1 | FMFC | -22.3 | 221.3 | -8.1 | 1.5
321 | A | 1 | FMFC | -22.4 | 229.3 | -8.4 | 1.6
322 | A | 1 | FMFC | -22.5 | 236.9 | -8.5 | 1.6
323 | B | 1 | FMFC | 4.3 | 0 | 39.8 | 0
324 | B | 1 | FMFC | 4.1 | 0 | 39.3 | 0
325 | B | 1 | FMFC | 3.9 | 0.6 | 39.1 | 0
326 | B | 1 | FMFC | 3.9 | 6 | 38.9 | 0
327 | B | 1 | FMFC | 3.8 | 10.9 | 38.8 | 0.1
328 | B | 1 | FMFC | 3.7 | 11.1 | 38.7 | 0.1
329 | B | 1 | FMFC | 3.6 | 10.7 | 38.5 | 0.1
330 | B | 1 | FMFC | 3.6 | 10.5 | 38.4 | 0.1
331 | B | 1 | FMFC | 3.5 | 10.4 | 38.2 | 0.1
332 | B | 1 | FMFC | 3.3 | 11.7 | 37.9 | 0.1
333 | B | 1 | FMFC | 3.2 | 12.9 | 37.7 | 0.1
334 | B | 1 | FMFC | 3 | 14.8 | 37.4 | 0.1
335 | B | 1 | FMFC | 2.8 | 16.3 | 37 | 0.1
336 | B | 1 | FMFC | 2.7 | 17.6 | 36.8 | 0.1
337 | B | 1 | FMFC | 2.5 | 18.1 | 36.5 | 0.1
338 | B | 1 | FMFC | 2.4 | 18.9 | 36.3 | 0.1
339 | B | 1 | FMFC | 2.3 | 18.8 | 36.1 | 0.1
340 | B | 1 | FMFC | 2.2 | 19.1 | 35.9 | 0.1
341 | B | 1 | FMFC | 2 | 19.5 | 35.6 | 0.1
342 | B | 1 | FMFC | 1.9 | 20.1 | 35.4 | 0.1
343 | B | 1 | FMFC | 1.8 | 20.6 | 35.2 | 0.1
344 | B | 1 | FMFC | 1.7 | 21 | 35 | 0.1
345 | B | 1 | FMFC | 1.6 | 21.1 | 34.8 | 0.1
37748 | C | 39 | FMFC - PM | 0.7 | 9.7 | 33.2 | 0.1
37749 | C | 39 | FMFC - PM | 0.6 | 10 | 33.1 | 0.1
37750 | C | 39 | FMFC - PM | 0.5 | 5.6 | 32.9 | 0
37751 | C | 39 | FMFC - PM | 0.5 | 8.6 | 32.8 | 0.1
37752 | C | 39 | FMFC - PM | 0.5 | 10.2 | 32.8 | 0.1
37753 | C | 39 | FMFC - PM | 0.4 | 11.4 | 32.6 | 0.1
37786 | C | 39 | FMFC - PM | -1.9 | 24.9 | 28.6 | 0.2
37787 | C | 39 | FMFC - PM | -1.9 | 25.3 | 28.6 | 0.2
34734 | C | 36 | FMFC - PM | -10.6 | 94.7 | 12.9 | 0.7
34735 | C | 36 | FMFC - PM | -10.7 | 96 | 12.7 | 0.7
34736 | C | 36 | FMFC - PM | -10.7 | 97.3 | 12.8 | 0.7
34737 | C | 36 | FMFC - PM | -10.6 | 98.4 | 13 | 0.7
34738 | C | 36 | FMFC - PM | -10.6 | 99.1 | 13 | 0.7
34739 | C | 36 | FMFC - PM | -10.8 | 100 | 12.7 | 0.7
34740 | C | 36 | FMFC - PM | -10.9 | 101.1 | 12.5 | 0.7
34741 | C | 36 | FMFC - PM | -10.8 | 102.2 | 12.5 | 0.7
34742 | C | 36 | FMFC - PM | -10.7 | 102.9 | 12.7 | 0.7
34743 | C | 36 | FMFC - PM | -10.8 | 104.1 | 12.5 | 0.7
34744 | C | 36 | FMFC - PM | -11.2 | 105 | 11.9 | 0.7
34745 | C | 36 | FMFC - PM | -11.4 | 106 | 11.5 | 0.7
34746 | C | 36 | FMFC - PM | -11.4 | 107.3 | 11.4 | 0.7
34747 | C | 36 | FMFC - PM | -11.4 | 108.5 | 11.5 | 0.7
34748 | C | 36 | FMFC - PM | -11.3 | 109.5 | 11.8 | 0.8
30641 | D | 11 | FMFC - PM | -15 | 356.6 | 5.1 | 2.5
30642 | D | 11 | FMFC - PM | -15 | 359.2 | 5 | 2.5
30643 | D | 11 | FMFC - PM | -15.1 | 361.7 | 4.8 | 2.5
30644 | D | 11 | FMFC - PM | -15.2 | 363.3 | 4.7 | 2.5
30645 | D | 11 | FMFC - PM | -15.3 | 365.2 | 4.6 | 2.5
30646 | D | 11 | FMFC - PM | -15.4 | 367.9 | 4.4 | 2.5
30647 | D | 11 | FMFC - PM | -15.4 | 369.8 | 4.2 | 2.5
30648 | D | 11 | FMFC - PM | -15.5 | 372.4 | 4.1 | 2.6
30649 | D | 11 | FMFC - PM | -15.6 | 374.8 | 4 | 2.6
30650 | D | 11 | FMFC - PM | -15.7 | 376.6 | 3.8 | 2.6
30651 | D | 11 | FMFC - PM | -15.7 | 378.6 | 3.7 | 2.6
30652 | D | 11 | FMFC - PM | -15.8 | 381.1 | 3.6 | 2.6
30653 | D | 11 | FMFC - PM | -15.9 | 383.7 | 3.5 | 2.6
30654 | D | 11 | FMFC - PM | -15.9 | 385.5 | 3.3 | 2.7
30655 | D | 11 | FMFC - PM | -16 | 388 | 3.2 | 2.7
30656 | D | 11 | FMFC - PM | -16.1 | 390.6 | 3.1 | 2.7
30657 | D | 11 | FMFC - PM | -16.1 | 392.4 | 3 | 2.7
30658 | D | 11 | FMFC - PM | -16.2 | 394.3 | 2.8 | 2.7
30659 | D | 11 | FMFC - PM | -16.3 | 396.8 | 2.7 | 2.7
30660 | D | 11 | FMFC - PM | -16.4 | 399.4 | 2.6 | 2.8
30661 | D | 11 | FMFC - PM | -16.5 | 401.9 | 2.4 | 2.8
30662 | D | 11 | FMFC - PM | -16.5 | 403.7 | 2.3 | 2.8
30663 | D | 11 | FMFC - PM | -16.6 | 406.4 | 2.1 | 2.8
30664 | D | 11 | FMFC - PM | -16.7 | 408.1 | 2 | 2.8
30665 | D | 11 | FMFC - PM | -16.7 | 410.9 | 1.9 | 2.8
30666 | D | 11 | FMFC - PM | -16.8 | 412.7 | 1.7 | 2.8
30667 | D | 11 | FMFC - PM | -16.9 | 415.3 | 1.7 | 2.9
30668 | D | 11 | FMFC - PM | -16.9 | 418 | 1.5 | 2.9
30669 | D | 11 | FMFC - PM | -17 | 420.6 | 1.4 | 2.9
30670 | D | 11 | FMFC - PM | -17.1 | 422.5 | 1.2 | 2.9
30671 | D | 11 | FMFC - PM | -17.2 | 424 | 1.1 | 2.9
30672 | D | 11 | FMFC - PM | -17.3 | 427 | 1 | 2.9
30673 | D | 11 | FMFC - PM | -17.3 | 428.9 | 0.8 | 3
30674 | D | 11 | FMFC - PM | -17.4 | 431.7 | 0.6 | 3
30675 | D | 11 | FMFC - PM | -17.5 | 434.3 | 0.5 | 3
30676 | D | 11 | FMFC - PM | -17.6 | 436.2 | 0.4 | 3
30677 | D | 11 | FMFC - PM | -17.6 | 438.9 | 0.3 | 3
30678 | D | 11 | FMFC - PM | -17.7 | 440.6 | 0.1 | 3
30679 | D | 11 | FMFC - PM | -17.8 | 443.5 | 0.1 | 3.1
30680 | D | 11 | FMFC - PM | -17.8 | 445.5 | -0.1 | 3.1
30681 | D | 11 | FMFC - PM | -17.9 | 448.3 | -0.3 | 3.1
30682 | D | 11 | FMFC - PM | -18 | 450 | -0.4 | 3.1
30683 | D | 11 | FMFC - PM | -18.1 | 452.8 | -0.5 | 3.1
30684 | D | 11 | FMFC - PM | -18.1 | 454.9 | -0.6 | 3.1
30685 | D | 11 | FMFC - PM | -18.2 | 457.2 | -0.8 | 3.2
30686 | D | 11 | FMFC - PM | -18.3 | 459.5 | -1 | 3.2
30687 | D | 11 | FMFC - PM | -18.4 | 462.2 | -1 | 3.2
30688 | D | 11 | FMFC - PM | -18.4 | 464 | -1.2 | 3.2
30689 | D | 11 | FMFC - PM | -18.5 | 466.1 | -1.3 | 3.2
30690 | D | 11 | FMFC - PM | -18.6 | 468.8 | -1.5 | 3.2
30691 | D | 11 | FMFC - PM | -18.6 | 470.8 | -1.5 | 3.2
30692 | D | 11 | FMFC - PM | -18.7 | 473.6 | -1.7 | 3.3
30693 | D | 11 | FMFC - PM | -18.8 | 475.4 | -1.9 | 3.3
30694 | D | 11 | FMFC - PM | -18.9 | 477.8 | -2.1 | 3.3
30695 | D | 11 | FMFC - PM | -19 | 480.6 | -2.1 | 3.3
30696 | D | 11 | FMFC - PM | -19 | 482.4 | -2.2 | 3.3
30697 | D | 11 | FMFC - PM | -19.1 | 485.1 | -2.4 | 3.3
30698 | D | 11 | FMFC - PM | -19.2 | 487.4 | -2.6 | 3.4
30699 | D | 11 | FMFC - PM | -19.3 | 490.2 | -2.8 | 3.4
30700 | D | 11 | FMFC - PM | -19.3 | 492 | -2.8 | 3.4
30701 | D | 11 | FMFC - PM | -19.4 | 493.8 | -3 | 3.4
30702 | D | 11 | FMFC - PM | -19.5 | 496.1 | -3.1 | 3.4
30703 | D | 11 | FMFC - PM | -19.6 | 498.1 | -3.2 | 3.4
30704 | D | 11 | FMFC - PM | -19.6 | 500.2 | -3.3 | 3.4
30705 | D | 11 | FMFC - PM | -19.7 | 501.2 | -3.5 | 3.5
30706 | A | 24 | FMFC - PM | 2.4 | 0.7 | 36.3 | 0
30707 | A | 24 | FMFC - PM | 2.3 | 1.3 | 36.2 | 0
30708 | A | 24 | FMFC - PM | 2.3 | 1.3 | 36.2 | 0
30709 | A | 24 | FMFC - PM | 2.2 | 1.4 | 36 | 0
30710 | A | 24 | FMFC - PM | 2.1 | 1.4 | 35.8 | 0
30711 | A | 24 | FMFC - PM | 2.1 | 1.9 | 35.7 | 0
30712 | A | 24 | FMFC - PM | 2 | 2.5 | 35.6 | 0
30713 | A | 24 | FMFC - PM | 1.9 | 2.9 | 35.5 | 0
30714 | A | 24 | FMFC - PM | 1.8 | 3.5 | 35.3 | 0
30715 | A | 24 | FMFC - PM | 1.8 | 4.3 | 35.2 | 0
30716 | A | 24 | FMFC - PM | 1.7 | 5.1 | 35 | 0
30717 | A | 24 | FMFC - PM | 1.6 | 5.8 | 34.9 | 0
30718 | A | 24 | FMFC - PM | 1.5 | 6.9 | 34.7 | 0
30719 | A | 24 | FMFC - PM | 1.5 | 8.9 | 34.6 | 0.1
30720 | A | 24 | FMFC - PM | 1.4 | 11 | 34.6 | 0.1
30721 | A | 24 | FMFC - PM | 1.3 | 13.4 | 34.4 | 0.1
30722 | A | 24 | FMFC - PM | 1.3 | 13.7 | 34.3 | 0.1
30723 | A | 24 | FMFC - PM | 1.2 | 13.9 | 34.1 | 0.1
30724 | A | 24 | FMFC - PM | 1.1 | 14.2 | 34 | 0.1
30725 | A | 24 | FMFC - PM | 1 | 14.3 | 33.8 | 0.1
30726 | A | 24 | FMFC - PM | 1 | 14.8 | 33.7 | 0.1
30727 | A | 24 | FMFC - PM | 0.9 | 15.4 | 33.5 | 0.1
30728 | A | 24 | FMFC - PM | 0.8 | 15.7 | 33.5 | 0.1
30729 | A | 24 | FMFC - PM | 0.7 | 16.2 | 33.3 | 0.1
30730 | A | 24 | FMFC - PM | 0.7 | 15.6 | 33.2 | 0.1
30731 | A | 24 | FMFC - PM | 0.6 | 17.4 | 33 | 0.1
30732 | A | 24 | FMFC - PM | 0.5 | 18.2 | 32.9 | 0.1
30733 | A | 24 | FMFC - PM | 0.4 | 18.5 | 32.8 | 0.1
30734 | A | 24 | FMFC - PM | 0.4 | 18.9 | 32.6 | 0.1
30735 | A | 24 | FMFC - PM | 0.3 | 19.5 | 32.5 | 0.1
30736 | A | 24 | FMFC - PM | 0.2 | 20.1 | 32.4 | 0.1
30737 | A | 24 | FMFC - PM | 0.1 | 20.4 | 32.2 | 0.1
30738 | A | 24 | FMFC - PM | 0.1 | 21.2 | 32.1 | 0.1
30739 | A | 24 | FMFC - PM | 0 | 21.5 | 32 | 0.1
30740 | A | 24 | FMFC - PM | -0.1 | 22 | 31.8 | 0.2
30741 | A | 24 | FMFC - PM | -0.2 | 22.6 | 31.7 | 0.2
30742 | A | 24 | FMFC - PM | -0.3 | 23.6 | 31.6 | 0.2
30743 | A | 24 | FMFC - PM | -0.3 | 24.1 | 31.4 | 0.2
30744 | A | 24 | FMFC - PM | -0.4 | 24.4 | 31.3 | 0.2
30745 | A | 24 | FMFC - PM | -0.5 | 25.1 | 31.1 | 0.2
30746 | A | 24 | FMFC - PM | -0.6 | 25.6 | 31 | 0.2
30747 | A | 24 | FMFC - PM | -0.6 | 26.2 | 30.9 | 0.2
30748 | A | 24 | FMFC - PM | -0.7 | 26.9 | 30.7 | 0.2
30749 | A | 24 | FMFC - PM | -0.8 | 27.5 | 30.6 | 0.2
30750 | A | 24 | FMFC - PM | -0.8 | 28.4 | 30.5 | 0.2
30751 | A | 24 | FMFC - PM | -0.9 | 28.6 | 30.3 | 0.2
30752 | A | 24 | FMFC - PM | -1 | 29 | 30.2 | 0.2
30753 | A | 24 | FMFC - PM | -1.1 | 29.8 | 30.1 | 0.2
30754 | A | 24 | FMFC - PM | -1.1 | 30.3 | 30 | 0.2
30755 | A | 24 | FMFC - PM | -1.2 | 31.3 | 29.8 | 0.2
30756 | A | 24 | FMFC - PM | -1.3 | 31.7 | 29.6 | 0.2
30757 | A | 24 | FMFC - PM | -1.4 | 32.6 | 29.5 | 0.2
30758 | A | 24 | FMFC - PM | -1.4 | 33 | 29.4 | 0.2
30759 | A | 24 | FMFC - PM | -1.5 | 33.6 | 29.3 | 0.2
30760 | A | 24 | FMFC - PM | -1.6 | 34.2 | 29.1 | 0.2
30761 | A | 24 | FMFC - PM | -1.7 | 34.8 | 29 | 0.2
30762 | A | 24 | FMFC - PM | -1.7 | 35.4 | 28.9 | 0.2
30763 | A | 24 | FMFC - PM | -1.8 | 36 | 28.7 | 0.2
30764 | A | 24 | FMFC - PM | -1.9 | 37 | 28.5 | 0.3
30765 | A | 24 | FMFC - PM | -2 | 37.7 | 28.4 | 0.3
30766 | A | 24 | FMFC - PM | -2 | 38.3 | 28.4 | 0.3
30767 | A | 24 | FMFC - PM | -2.1 | 38.9 | 28.2 | 0.3
30768 | A | 24 | FMFC - PM | -2.2 | 39.6 | 28 | 0.3
30769 | A | 24 | FMFC - PM | -2.3 | 40.1 | 27.9 | 0.3
30770 | A | 24 | FMFC - PM | -2.4 | 40.8 | 27.8 | 0.3
30771 | A | 24 | FMFC - PM | -2.4 | 41.4 | 27.6 | 0.3
30772 | A | 24 | FMFC - PM | -2.5 | 42.2 | 27.5 | 0.3
30773 | A | 24 | FMFC - PM | -2.6 | 42.9 | 27.4 | 0.3
30774 | A | 24 | FMFC - PM | -2.7 | 43.5 | 27.2 | 0.3
26761 | C | 36 | LMLC - STOA | -5.3 | 17.3 | 22.4 | 0.1
26762 | C | 36 | LMLC - STOA | -5.4 | 17.6 | 22.3 | 0.1
26763 | C | 36 | LMLC - STOA | -5.5 | 18.3 | 22.2 | 0.1
26764 | C | 36 | LMLC - STOA | -5.5 | 18.5 | 22 | 0.1
26765 | C | 36 | LMLC - STOA | -5.6 | 18.6 | 21.9 | 0.1
26766 | C | 36 | LMLC - STOA | -5.7 | 18.6 | 21.8 | 0.1
26767 | C | 36 | LMLC - STOA | -5.7 | 18.9 | 21.7 | 0.1
26768 | C | 36 | LMLC - STOA | -5.8 | 19.4 | 21.5 | 0.1
26769 | C | 36 | LMLC - STOA | -5.9 | 19.6 | 21.3 | 0.1
26770 | C | 36 | LMLC - STOA | -6 | 19.8 | 21.3 | 0.1
26771 | C | 36 | LMLC - STOA | -6 | 20.2 | 21.1 | 0.1
26772 | C | 36 | LMLC - STOA | -6.1 | 20.5 | 21 | 0.1
26773 | C | 36 | LMLC - STOA | -6.1 | 20.6 | 21 | 0.1
26774 | C | 36 | LMLC - STOA | -6.2 | 20.8 | 20.8 | 0.1
26775 | C | 36 | LMLC - STOA | -6.3 | 21.2 | 20.7 | 0.1
26776 | C | 36 | LMLC - STOA | -6.4 | 21.5 | 20.5 | 0.1
26777 | C | 36 | LMLC - STOA | -6.4 | 21.9 | 20.4 | 0.2
26778 | C | 36 | LMLC - STOA | -6.5 | 22.1 | 20.2 | 0.2
26779 | C | 36 | LMLC - STOA | -6.6 | 22 | 20.1 | 0.2
34266 | B | 36 | FMFC - PM | 0.3 | 5.9 | 32.6 | 0
34267 | B | 36 | FMFC - PM | 0.2 | 6.2 | 32.4 | 0
34268 | B | 36 | FMFC - PM | 0.1 | 6.5 | 32.1 | 0
34269 | B | 36 | FMFC - PM | 0 | 6.8 | 32 | 0
34270 | B | 36 | FMFC - PM | 0.1 | 7.3 | 32.1 | 0.1
34271 | B | 36 | FMFC - PM | 0.1 | 7.5 | 32.1 | 0.1
34272 | B | 36 | FMFC - PM | 0 | 7.7 | 32 | 0.1
7784 | C | 36 | FMFC | -18 | 46.2 | -0.4 | 0.3
6574 | C | 35 | FMFC | -10.1 | 57 | 13.8 | 0.4
6575 | C | 35 | FMFC | -10.2 | 57.3 | 13.7 | 0.4
6576 | C | 35 | FMFC | -10.2 | 57.7 | 13.6 | 0.4
6577 | C | 35 | FMFC | -10.3 | 59.4 | 13.4 | 0.4
6578 | C | 35 | FMFC | -10.4 | 60.1 | 13.3 | 0.4
6579 | C | 35 | FMFC | -10.5 | 60.4 | 13.1 | 0.4
6580 | C | 35 | FMFC | -10.6 | 61.2 | 13 | 0.4
6581 | C | 35 | FMFC | -10.7 | 61.8 | 12.8 | 0.4
6582 | C | 35 | FMFC | -10.7 | 62.1 | 12.7 | 0.4
6583 | C | 35 | FMFC | -10.8 | 62.6 | 12.6 | 0.4
6584 | C | 35 | FMFC | -10.9 | 63.5 | 12.4 | 0.4
6585 | C | 35 | FMFC | -11 | 64.2 | 12.3 | 0.4
6586 | C | 35 | FMFC | -11 | 65 | 12.2 | 0.4
6587 | C | 35 | FMFC | -11.1 | 65.9 | 12 | 0.5
6588 | C | 35 | FMFC | -11.2 | 66.3 | 11.9 | 0.5
6589 | C | 35 | FMFC | -11.2 | 67.1 | 11.8 | 0.5
6590 | C | 35 | FMFC | -11.3 | 68.5 | 11.6 | 0.5
6591 | C | 35 | FMFC | -11.4 | 69.2 | 11.5 | 0.5
6592 | C | 35 | FMFC | -11.5 | 69.9 | 11.3 | 0.5
6593 | C | 35 | FMFC | -11.6 | 70.7 | 11.2 | 0.5
6594 | C | 35 | FMFC | -11.6 | 71.3 | 11.1 | 0.5
6595 | C | 35 | FMFC | -11.7 | 72.2 | 10.9 | 0.5
6596 | C | 35 | FMFC | -11.8 | 72.9 | 10.8 | 0.5
6597 | C | 35 | FMFC | -11.9 | 73.5 | 10.6 | 0.5
6598 | C | 35 | FMFC | -11.9 | 74.2 | 10.5 | 0.5
6599 | C | 35 | FMFC | -12 | 74.9 | 10.4 | 0.5
6600 | C | 35 | FMFC | -12.1 | 75.7 | 10.3 | 0.5
6601 | C | 35 | FMFC | -12.2 | 76.4 | 10.1 | 0.5
6602 | C | 35 | FMFC | -12.2 | 77.1 | 10 | 0.5
6603 | C | 35 | FMFC | -12.3 | 77.9 | 9.9 | 0.5
6604 | C | 35 | FMFC | -12.4 | 78.8 | 9.7 | 0.5
6605 | C | 35 | FMFC | -12.5 | 80.9 | 9.5 | 0.6
6606 | C | 35 | FMFC | -12.5 | 80.7 | 9.5 | 0.6
6607 | C | 35 | FMFC | -12.6 | 81.6 | 9.3 | 0.6
6608 | C | 35 | FMFC | -12.7 | 82.4 | 9.2 | 0.6
6609 | C | 35 | FMFC | -12.8 | 83.2 | 9.1 | 0.6
6610 | C | 35 | FMFC | -12.9 | 84 | 8.9 | 0.6
6611 | C | 35 | FMFC | -12.9 | 84.8 | 8.8 | 0.6
6612 | C | 35 | FMFC | -13 | 85.5 | 8.6 | 0.6
6613 | C | 35 | FMFC | -13.1 | 87.1 | 8.5 | 0.6
6614 | C | 35 | FMFC | -13.2 | 87.4 | 8.3 | 0.6
6615 | C | 35 | FMFC | -13.2 | 88.2 | 8.2 | 0.6
6616 | C | 35 | FMFC | -13.3 | 89 | 8.1 | 0.6
6617 | C | 35 | FMFC | -13.4 | 90.5 | 7.9 | 0.6
6618 | C | 35 | FMFC | -13.5 | 91.3 | 7.7 | 0.6
6619 | C | 35 | FMFC | -13.5 | 92.2 | 7.7 | 0.6
6620 | C | 35 | FMFC | -13.6 | 92.9 | 7.5 | 0.6
6621 | C | 35 | FMFC | -13.7 | 94 | 7.4 | 0.6
6622 | C | 35 | FMFC | -13.8 | 94.7 | 7.2 | 0.7
6623 | C | 35 | FMFC | -13.8 | 96 | 7.1 | 0.7
6624 | C | 35 | FMFC | -13.9 | 96.8 | 7 | 0.7
6625 | C | 35 | FMFC | -14 | 98.2 | 6.8 | 0.7
6626 | C | 35 | FMFC | -14.1 | 98.6 | 6.7 | 0.7
6627 | C | 35 | FMFC | -14.1 | 99.4 | 6.6 | 0.7
6628 | C | 35 | FMFC | -14.2 | 100.6 | 6.4 | 0.7
6629 | C | 35 | FMFC | -14.3 | 101.7 | 6.3 | 0.7
6630 | C | 35 | FMFC | -14.4 | 102.6 | 6.1 | 0.7
6631 | C | 35 | FMFC | -14.4 | 103.5 | 6 | 0.7
6632 | C | 35 | FMFC | -14.5 | 105 | 5.9 | 0.7
6633 | C | 35 | FMFC | -14.6 | 105.2 | 5.8 | 0.7
6634 | C | 35 | FMFC | -14.7 | 106.1 | 5.6 | 0.7
6635 | C | 35 | FMFC | -14.8 | 107.1 | 5.5 | 0.7
6636 | C | 35 | FMFC | -14.8 | 108.6 | 5.3 | 0.7
6637 | C | 35 | FMFC | -14.9 | 109.3 | 5.2 | 0.8
6638 | C | 35 | FMFC | -15 | 110.4 | 5 | 0.8
6639 | C | 35 | FMFC | -15.1 | 111 | 4.9 | 0.8
6640 | C | 35 | FMFC | -15.1 | 112.6 | 4.8 | 0.8
6641 | C | 35 | FMFC | -15.2 | 113.5 | 4.7 | 0.8
10859 | B | 39 | FMFC | -18.5 | 237.5 | -1.2 | 1.6
10860 | B | 39 | FMFC | -18.5 | 240.2 | -1.3 | 1.7
10861 | B | 39 | FMFC | -18.6 | 241.6 | -1.4 | 1.7
10862 | B | 39 | FMFC | -18.7 | 243.7 | -1.7 | 1.7
10863 | B | 39 | FMFC | -18.8 | 246.7 | -1.8 | 1.7
10864 | B | 39 | FMFC | -18.8 | 247.4 | -1.8 | 1.7
10865 | B | 39 | FMFC | -18.9 | 249.5 | -1.9 | 1.7
10866 | B | 39 | FMFC | -19 | 252.2 | -2.2 | 1.7
10867 | B | 39 | FMFC | -19.1 | 254.3 | -2.3 | 1.8
10868 | B | 39 | FMFC | -19.1 | 256.4 | -2.4 | 1.8
10869 | B | 39 | FMFC | -19.2 | 258.6 | -2.5 | 1.8
10870 | B | 39 | FMFC | -19.2 | 260 | -2.6 | 1.8
10871 | B | 39 | FMFC | -19.4 | 262.9 | -2.9 | 1.8
10872 | B | 39 | FMFC | -19.5 | 264.9 | -3 | 1.8
10873 | B | 39 | FMFC | -19.5 | 266.9 | -3.1 | 1.8
10874 | B | 39 | FMFC | -19.5 | 268.5 | -3.1 | 1.9
10875 | B | 39 | FMFC | -19.7 | 271.9 | -3.4 | 1.9
10876 | B | 39 | FMFC | -19.8 | 273.3 | -3.6 | 1.9
10877 | B | 39 | FMFC | -19.8 | 275 | -3.6 | 1.9
10878 | B | 39 | FMFC | -19.8 | 277 | -3.7 | 1.9
10879 | B | 39 | FMFC | -19.9 | 279.2 | -3.8 | 1.9
10880 | B | 39 | FMFC | -20.1 | 282 | -4.1 | 1.9
10881 | B | 39 | FMFC | -20.1 | 284 | -4.2 | 2
10882 | B | 39 | FMFC | -20.2 | 286.1 | -4.3 | 2
10883 | B | 39 | FMFC | -20.2 | 288.3 | -4.3 | 2
10884 | B | 39 | FMFC | -20.3 | 290.4 | -4.5 | 2
10885 | B | 39 | FMFC | -20.5 | 293.1 | -4.9 | 2
10886 | B | 39 | FMFC | -20.5 | 295.1 | -4.9 | 2
10887 | B | 39 | FMFC | -20.5 | 297.3 | -4.9 | 2
10888 | B | 39 | FMFC | -20.6 | 299.5 | -5 | 2.1
10889 | B | 39 | FMFC | -20.8 | 302.9 | -5.4 | 2.1
10890 | B | 39 | FMFC | -20.9 | 304.9 | -5.5 | 2.1
10891 | B | 39 | FMFC | -20.9 | 307.1 | -5.5 | 2.1
10892 | B | 39 | FMFC | -20.9 | 309.1 | -5.6 | 2.1
10893 | B | 39 | FMFC | -21 | 311.9 | -5.8 | 2.2
10894 | B | 39 | FMFC | -21.2 | 314.6 | -6.1 | 2.2
10895 | B | 39 | FMFC | -21.2 | 317.4 | -6.1 | 2.2
10896 | B | 39 | FMFC | -21.2 | 318.8 | -6.1 | 2.2
10897 | B | 39 | FMFC | -21.3 | 321 | -6.3 | 2.2
10898 | B | 39 | FMFC | -21.4 | 324 | -6.5 | 2.2
10899 | B | 39 | FMFC | -21.5 | 326.6 | -6.7 | 2.3
10900 | B | 39 | FMFC | -21.6 | 328 | -6.8 | 2.3
10901 | B | 39 | FMFC | -21.6 | 330.3 | -6.8 | 2.3
10902 | B | 39 | FMFC | -21.7 | 333.3 | -7 | 2.3
10903 | B | 39 | FMFC | -21.8 | 336.1 | -7.2 | 2.3
10904 | B | 39 | FMFC | -21.9 | 338.3 | -7.4 | 2.3
10905 | B | 39 | FMFC | -21.9 | 340.5 | -7.4 | 2.3
10906 | B | 39 | FMFC | -22 | 342.8 | -7.6 | 2.4
10907 | B | 39 | FMFC | -22.1 | 345.7 | -7.7 | 2.4
10908 | B | 39 | FMFC | -22.2 | 348.6 | -7.9 | 2.4
10909 | B | 39 | FMFC | -22.3 | 350.1 | -8.1 | 2.4
10910 | B | 39 | FMFC | -22.3 | 353.1 | -8.1 | 2.4
10911 | B | 39 | FMFC | -22.4 | 355.6 | -8.3 | 2.5
10912 | B | 39 | FMFC | -22.6 | 358.6 | -8.6 | 2.5
10913 | B | 39 | FMFC | -22.6 | 361 | -8.6 | 2.5
10914 | B | 39 | FMFC | -22.6 | 363.4 | -8.7 | 2.5
10915 | B | 39 | FMFC | -22.6 | 365.2 | -8.7 | 2.5
10916 | B | 39 | FMFC | -22.8 | 368.5 | -9 | 2.5
10917 | B | 39 | FMFC | -22.9 | 370.7 | -9.2 | 2.6
10918 | B | 39 | FMFC | -22.9 | 373.2 | -9.3 | 2.6
10919 | B | 39 | FMFC | -22.9 | 375.6 | -9.3 | 2.6
10920 | B | 39 | FMFC | -23 | 378.1 | -9.4 | 2.6
10921 | B | 39 | FMFC | -23.2 | 380.6 | -9.7 | 2.6
10922 | B | 39 | FMFC | -23.3 | 384.1 | -9.9 | 2.6
10923 | B | 39 | FMFC | -23.3 | 385.7 | -9.9 | 2.7
10924 | B | 39 | FMFC | -23.3 | 387.5 | -9.9 | 2.7
10925 | B | 39 | FMFC | -23.4 | 390.9 | -10.2 | 2.7
10926 | B | 39 | FMFC | -23.6 | 393.5 | -10.4 | 2.7
10927 | B | 39 | FMFC | -23.6 | 395.8 | -10.5 | 2.7
10928 | B | 39 | FMFC | -23.6 | 398.6 | -10.5 | 2.7
10929 | B | 39 | FMFC | -23.7 | 400.3 | -10.7 | 2.8
10930 | B | 39 | FMFC | -23.9 | 403.8 | -10.9 | 2.8
10931 | B | 39 | FMFC | -23.9 | 406.3 | -11 | 2.8
10932 | B | 39 | FMFC | -24 | 408.8 | -11.1 | 2.8
10933 | B | 39 | FMFC | -24 | 410.6 | -11.2 | 2.8
10934 | B | 39 | FMFC | -24.1 | 413.3 | -11.4 | 2.8
10935 | B | 39 | FMFC | -24.3 | 415.8 | -11.7 | 2.9
10936 | B | 39 | FMFC | -24.3 | 418.5 | -11.7 | 2.9
10937 | B | 39 | FMFC | -24.3 | 420.2 | -11.7 | 2.9
10938 | B | 39 | FMFC | -24.4 | 423.9 | -11.9 | 2.9
11111 | C | 39 | FMFC | -8.4 | 67.9 | 16.8 | 0.5
11112 | C | 39 | FMFC | -8.6 | 68.6 | 16.6 | 0.5
11113 | C | 39 | FMFC | -8.7 | 69.1 | 16.4 | 0.5
11114 | C | 39 | FMFC | -8.7 | 69.9 | 16.4 | 0.5
11115 | C | 39 | FMFC | -8.8 | 71 | 16.3 | 0.5
11116 | C | 39 | FMFC | -8.8 | 71.8 | 16.1 | 0.5
11117 | C | 39 | FMFC | -8.9 | 72.5 | 16 | 0.5
11118 | C | 39 | FMFC | -9 | 73.2 | 15.9 | 0.5
11119 | C | 39 | FMFC | -9.1 | 74.8 | 15.7 | 0.5
11120 | C | 39 | FMFC | -9.1 | 75.2 | 15.6 | 0.5
11121 | C | 39 | FMFC | -9.2 | 76.7 | 15.4 | 0.5
11122 | C | 39 | FMFC | -9.3 | 77.4 | 15.3 | 0.5
11123 | C | 39 | FMFC | -9.4 | 78.1 | 15.2 | 0.5
11124 | C | 39 | FMFC | -9.5 | 78.9 | 15 | 0.5
11125 | C | 39 | FMFC | -9.5 | 80.1 | 14.9 | 0.6
11126 | C | 39 | FMFC | -9.6 | 80.9 | 14.8 | 0.6
11127 | C | 39 | FMFC | -9.7 | 82.2 | 14.6 | 0.6
11128 | C | 39 | FMFC | -9.8 | 82.9 | 14.5 | 0.6
11129 | C | 39 | FMFC | -9.8 | 84.3 | 14.4 | 0.6
11130 | C | 39 | FMFC | -9.9 | 85.3 | 14.2 | 0.6
11131 | C | 39 | FMFC | -10 | 86.3 | 14 | 0.6
11132 | C | 39 | FMFC | -10 | 87.4 | 14 | 0.6
11133 | C | 39 | FMFC | -10.1 | 88.7 | 13.8 | 0.6
11134 | C | 39 | FMFC | -10.2 | 89.6 | 13.6 | 0.6
11135 | C | 39 | FMFC | -10.2 | 90.2 | 13.6 | 0.6
11136 | C | 39 | FMFC | -10.3 | 91.6 | 13.4 | 0.6
11137 | C | 39 | FMFC | -10.4 | 92.9 | 13.2 | 0.6
11138 | C | 39 | FMFC | -10.5 | 93.6 | 13.1 | 0.6
11139 | C | 39 | FMFC | -10.6 | 95 | 12.9 | 0.7
11140 | C | 39 | FMFC | -10.7 | 95.9 | 12.8 | 0.7
11141 | C | 39 | FMFC | -10.8 | 96.8 | 12.7 | 0.7
11142 | C | 39 | FMFC | -10.8 | 97.8 | 12.6 | 0.7
11143 | C | 39 | FMFC | -10.9 | 99.5 | 12.5 | 0.7
11144 | C | 39 | FMFC | -10.9 | 100.6 | 12.4 | 0.7
11145 | C | 39 | FMFC | -11 | 102 | 12.2 | 0.7
11146 | C | 39 | FMFC | -11.1 | 103.2 | 12.1 | 0.7
11147 | C | 39 | FMFC | -11.2 | 103.7 | 11.9 | 0.7
11148 | C | 39 | FMFC | -11.2 | 105.2 | 11.8 | 0.7
11149 | C | 39 | FMFC | -11.3 | 106.5 | 11.7 | 0.7
11150 | C | 39 | FMFC | -11.3 | 107.4 | 11.6 | 0.7
11151 | C | 39 | FMFC | -11.4 | 108.8 | 11.4 | 0.8
11152 | C | 39 | FMFC | -11.5 | 117 | 11.3 | 0.8
11153 | C | 39 | FMFC | -11.6 | 125.7 | 11.2 | 0.9
11154 | C | 39 | FMFC | -11.7 | 126.5 | 11 | 0.9
34831 | C | 36 | FMFC - PM | -17.7 | 203.9 | 0.2 | 1.4
34832 | C | 36 | FMFC - PM | -17.8 | 205.9 | 0.1 | 1.4
34833 | C | 36 | FMFC - PM | -17.7 | 206.8 | 0.1 | 1.4
34834 | C | 36 | FMFC - PM | -17.6 | 207.7 | 0.3 | 1.4
30914 | A | 24 | FMFC - PM | -13.2 | 213 | 8.3 | 1.5
4813 | A | 26 | FMFC | -2.3 | 27.5 | 28 | 0.2
4814 | A | 26 | FMFC | -2.3 | 28 | 27.8 | 0.2
4815 | A | 26 | FMFC | -2.4 | 28.7 | 27.7 | 0.2
4816 | A | 26 | FMFC | -2.5 | 29.4 | 27.6 | 0.2
4817 | A | 26 | FMFC | -2.5 | 30 | 27.5 | 0.2
4818 | A | 26 | FMFC | -2.6 | 30.7 | 27.3 | 0.2
4819 | A | 26 | FMFC | -2.7 | 31.3 | 27.1 | 0.2
4820 | A | 26 | FMFC | -2.8 | 31.9 | 27.1 | 0.2
4821 | A | 26 | FMFC | -2.9 | 32.5 | 26.9 | 0.2
4822 | A | 26 | FMFC | -2.9 | 33.2 | 26.8 | 0.2
4823 | A | 26 | FMFC | -3 | 33.9 | 26.6 | 0.2
4824 | A | 26 | FMFC | -3.1 | 34.5 | 26.5 | 0.2
4825 | A | 26 | FMFC | -3.1 | 35.2 | 26.4 | 0.2
4826 | A | 26 | FMFC | -3.2 | 35.8 | 26.2 | 0.2
4827 | A | 26 | FMFC | -3.3 | 36.6 | 26.2 | 0.3
4828 | A | 26 | FMFC | -3.4 | 37.3 | 26 | 0.3
4829 | A | 26 | FMFC | -3.4 | 38.1 | 25.9 | 0.3
4830 | A | 26 | FMFC | -3.5 | 38.8 | 25.8 | 0.3
4831 | A | 26 | FMFC | -3.6 | 39.5 | 25.6 | 0.3
4832 | A | 26 | FMFC | -3.6 | 40.2 | 25.5 | 0.3
4833 | A | 26 | FMFC | -3.7 | 40.9 | 25.3 | 0.3
4834 | A | 26 | FMFC | -3.8 | 41.6 | 25.3 | 0.3
4835 | A | 26 | FMFC | -3.8 | 42.3 | 25.1 | 0.3
4836 | A | 26 | FMFC | -3.9 | 43.1 | 24.9 | 0.3
4837 | A | 26 | FMFC | -4 | 43.8 | 24.8 | 0.3
4838 | A | 26 | FMFC | -4.1 | 44.6 | 24.7 | 0.3
4839 | A | 26 | FMFC | -4.1 | 45.3 | 24.6 | 0.3
4840 | A | 26 | FMFC | -4.2 | 46 | 24.4 | 0.3
4841 | A | 26 | FMFC | -4.3 | 46.7 | 24.4 | 0.3
4842 | A | 26 | FMFC | -4.4 | 47.5 | 24.2 | 0.3
4843 | A | 26 | FMFC | -4.4 | 48.2 | 24 | 0.3
4844 | A | 26 | FMFC | -4.5 | 48.9 | 23.9 | 0.3
4845 | A | 26 | FMFC | -4.6 | 49.6 | 23.8 | 0.3
4846 | A | 26 | FMFC | -4.7 | 50.3 | 23.6 | 0.3
4847 | A | 26 | FMFC | -4.7 | 51.2 | 23.5 | 0.4
4848 | A | 26 | FMFC | -4.8 | 51.9 | 23.4 | 0.4
4849 | A | 26 | FMFC | -4.9 | 52.7 | 23.3 | 0.4
4850 | A | 26 | FMFC | -5 | 54 | 23.1 | 0.4
4851 | A | 26 | FMFC | -5 | 54.8 | 23 | 0.4
4852 | A | 26 | FMFC | -5.1 | 55.5 | 22.8 | 0.4
4853 | A | 26 | FMFC | -5.2 | 56.3 | 22.7 | 0.4
4854 | A | 26 | FMFC | -5.3 | 57 | 22.6 | 0.4
4855 | A | 26 | FMFC | -5.3 | 57.7 | 22.4 | 0.4
4856 | A | 26 | FMFC | -5.4 | 58.8 | 22.3 | 0.4
4857 | A | 26 | FMFC | -5.5 | 59.5 | 22.2 | 0.4
4858 | A | 26 | FMFC | -5.6 | 60.2 | 22 | 0.4
4859 | A | 26 | FMFC | -5.6 | 61.2 | 21.9 | 0.4
4860 | A | 26 | FMFC | -5.7 | 61.9 | 21.8 | 0.4
4861 | A | 26 | FMFC | -5.8 | 63 | 21.7 | 0.4
4862 | A | 26 | FMFC | -5.9 | 63.6 | 21.5 | 0.4
4863 | A | 26 | FMFC | -6 | 64.5 | 21.3 | 0.4
6642 | C | 35 | FMFC | -15.3 | 114.4 | 4.5 | 0.8
6643 | C | 35 | FMFC | -15.4 | 115.2 | 4.4 | 0.8
6644 | C | 35 | FMFC | -15.4 | 117.2 | 4.3 | 0.8
6645 | C | 35 | FMFC | -15.5 | 117.5 | 4.1 | 0.8
6646 | C | 35 | FMFC | -15.6 | 119.1 | 4 | 0.8
6647 | C | 35 | FMFC | -15.7 | 120 | 3.8 | 0.8
6648 | C | 35 | FMFC | -15.7 | 121.8 | 3.7 | 0.8
6649 | C | 35 | FMFC | -15.8 | 122.7 | 3.6 | 0.8
6650 | C | 35 | FMFC | -15.9 | 124.2 | 3.4 | 0.9
6651 | C | 35 | FMFC | -16 | 125.2 | 3.2 | 0.9
6652 | C | 35 | FMFC | -16.1 | 126.2 | 3.1 | 0.9
6653 | C | 35 | FMFC | -16.1 | 127.2 | 3 | 0.9
6654 | C | 35 | FMFC | -16.2 | 128.6 | 2.9 | 0.9
6655 | C | 35 | FMFC | -16.3 | 129.4 | 2.7 | 0.9
6656 | C | 35 | FMFC | -16.4 | 131.2 | 2.6 | 0.9
6657 | C | 35 | FMFC | -16.4 | 132.1 | 2.4 | 0.9
6658 | C | 35 | FMFC | -16.5 | 133.5 | 2.3 | 0.9
6659 | C | 35 | FMFC | -16.6 | 134.4 | 2.2 | 0.9
6660 | C | 35 | FMFC | -16.7 | 135.9 | 2 | 0.9
6661 | C | 35 | FMFC | -16.8 | 136.7 | 1.9 | 0.9
6662 | C | 35 | FMFC | -16.8 | 138.4 | 1.8 | 1
6663 | C | 35 | FMFC | -16.9 | 139.2 | 1.6 | 1
6664 | C | 35 | FMFC | -16.9 | 140.7 | 1.6 | 1
6665 | C | 35 | FMFC | -17 | 141.6 | 1.4 | 1
6666 | C | 35 | FMFC | -17.1 | 143.2 | 1.3 | 1
6667 | C | 35 | FMFC | -17.2 | 144 | 1.1 | 1
6668 | C | 35 | FMFC | -17.3 | 145.5 | 1 | 1
6669 | C | 35 | FMFC | -17.3 | 146.4 | 0.8 | 1
6670 | C | 35 | FMFC | -17.4 | 147.9 | 0.7 | 1
6671 | C | 35 | FMFC | -17.5 | 149.5 | 0.5 | 1
6672 | C | 35 | FMFC | -17.6 | 150.4 | 0.4 | 1
6673 | C | 35 | FMFC | -17.6 | 151.8 | 0.3 | 1
6674 | C | 35 | FMFC | -17.7 | 153.6 | 0.2 | 1.1
6675 | C | 35 | FMFC | -17.8 | 154.5 | 0.1 | 1.1
6676 | C | 35 | FMFC | -17.9 | 156.5 | -0.1 | 1.1
6677 | C | 35 | FMFC | -18 | 157.4 | -0.3 | 1.1
6678 | C | 35 | FMFC | -18 | 158.3 | -0.4 | 1.1
6679 | C | 35 | FMFC | -18.1 | 159.8 | -0.5 | 1.1
6680 | C | 35 | FMFC | -18.2 | 161.3 | -0.7 | 1.1
6681 | C | 35 | FMFC | -18.3 | 162.7 | -0.9 | 1.1
6682 | C | 35 | FMFC | -18.4 | 163.8 | -1 | 1.1
6683 | C | 35 | FMFC | -18.4 | 165.1 | -1.1 | 1.1
6684 | C | 35 | FMFC | -18.5 | 166.9 | -1.2 | 1.2
6685 | C | 35 | FMFC | -18.6 | 167.6 | -1.4 | 1.2
6686 | C | 35 | FMFC | -18.7 | 169.9 | -1.6 | 1.2
6687 | C | 35 | FMFC | -18.7 | 170.7 | -1.6 | 1.2
6688 | C | 35 | FMFC | -18.8 | 172.8 | -1.8 | 1.2
6689 | C | 35 | FMFC | -18.9 | 173.6 | -1.9 | 1.2
6690 | C | 35 | FMFC | -18.9 | 175.8 | -2 | 1.2
6691 | C | 35 | FMFC | -19 | 176.6 | -2.2 | 1.2
6692 | C | 35 | FMFC | -19.1 | 178.3 | -2.3 | 1.2
6693 | C | 35 | FMFC | -19.2 | 179.6 | -2.5 | 1.2
6694 | C | 35 | FMFC | -19.3 | 181.4 | -2.7 | 1.3
6695 | C | 35 | FMFC | -19.3 | 182.2 | -2.7 | 1.3
6696 | C | 35 | FMFC | -19.4 | 184.4 | -2.9 | 1.3
6697 | C | 35 | FMFC | -19.5 | 187.1 | -3 | 1.3
6698 | C | 35 | FMFC | -19.6 | 189 | -3.2 | 1.3
6699 | C | 35 | FMFC | -19.6 | 190.5 | -3.3 | 1.3
6700 | C | 35 | FMFC | -19.7 | 192 | -3.4 | 1.3
6701 | C | 35 | FMFC | -19.8 | 193.4 | -3.6 | 1.3
6702 | C | 35 | FMFC | -19.9 | 194.9 | -3.7 | 1.3
6703 | C | 35 | FMFC | -19.9 | 196.4 | -3.8 | 1.4
6704 | C | 35 | FMFC | -20 | 197.9 | -4 | 1.4
6705 | C | 35 | FMFC | -20.1 | 199.3 | -4.1 | 1.4
6706 | C | 35 | FMFC | -20.2 | 200.7 | -4.3 | 1.4
6707 | C | 35 | FMFC | -20.2 | 202 | -4.4 | 1.4
6708 | C | 35 | FMFC | -20.3 | 203.7 | -4.5 | 1.4
6709 | C | 35 | FMFC | -20.4 | 205.8 | -4.6 | 1.4
6710 | C | 35 | FMFC | -20.5 | 206.8 | -4.8 | 1.4
6711 | C | 35 | FMFC | -20.6 | 208.9 | -5 | 1.4
6712 | C | 35 | FMFC | -20.6 | 210.3 | -5.1 | 1.5
6713 | C | 35 | FMFC | -20.7 | 211.7 | -5.2 | 1.5
6714 | C | 35 | FMFC | -20.8 | 213.3 | -5.4 | 1.5
6715 | C | 35 | FMFC | -20.9 | 215.3 | -5.5 | 1.5
6716 | C | 35 | FMFC | -20.9 | 216.3 | -5.7 | 1.5
6717 | C | 35 | FMFC | -21 | 218.4 | -5.7 | 1.5
6718 | C | 35 | FMFC | -21.1 | 219.9 | -5.9 | 1.5
6719 | C | 35 | FMFC | -21.2 | 221.5 | -6.1 | 1.5
6720 | C | 35 | FMFC | -21.3 | 222.9 | -6.3 | 1.5
6721 | C | 35 | FMFC | -21.3 | 225 | -6.3 | 1.6
6722 | C | 35 | FMFC | -21.4 | 226.7 | -6.4 | 1.6
6723 | C | 35 | FMFC | -21.5 | 228 | -6.6 | 1.6
6724 | C | 35 | FMFC | -21.6 | 229.5 | -6.8 | 1.6
6725 | C | 35 | FMFC | -21.6 | 231.1 | -6.8 | 1.6
6726 | C | 35 | FMFC | -21.7 | 235.3 | -7 | 1.6
6727 | C | 35 | FMFC | -21.8 | 237.5 | -7.2 | 1.6
6728 | C | 35 | FMFC | -21.9 | 238.3 | -7.3 | 1.6
6729 | C | 35 | FMFC | -21.9 | 240.9 | -7.3 | 1.7
6730 | C | 35 | FMFC | -22 | 241.8 | -7.6 | 1.7
6731 | C | 35 | FMFC | -22.1 | 243.9 | -7.7 | 1.7
6732 | C | 35 | FMFC | -22.2 | 245.3 | -7.9 | 1.7
6733 | C | 35 | FMFC | -22.2 | 248.1 | -7.9 | 1.7
6734 | C | 35 | FMFC | -22.3 | 248.9 | -8.1 | 1.7
6735 | C | 35 | FMFC | -22.4 | 251.3 | -8.3 | 1.7
6736 | C | 35 | FMFC | -22.5 | 252.2 | -8.5 | 1.7
6737 | C | 35 | FMFC | -22.6 | 254.3 | -8.6 | 1.8
6738 | C | 35 | FMFC | -22.6 | 256.4 | -8.6 | 1.8
6739 | C | 35 | FMFC | -22.7 | 258.5 | -8.8 | 1.8
6740 | C | 35 | FMFC | -22.8 | 259.3 | -9 | 1.8
6741 | C | 35 | FMFC | -22.8 | 262.1 | -9 | 1.8
6742 | C | 35 | FMFC | -22.9 | 262.9 | -9.1 | 1.8
6743 | C | 35 | FMFC | -23 | 265.1 | -9.4 | 1.8
6744 | C | 35 | FMFC | -23.1 | 266.1 | -9.5 | 1.8
6745 | C | 35 | FMFC | -23.2 | 268.3 | -9.7 | 1.8
6746 | C | 35 | FMFC | -23.2 | 270.3 | -9.7 | 1.9
6747 | C | 35 | FMFC | -23.3 | 271.9 | -9.9 | 1.9
6748 | C | 35 | FMFC | -23.4 | 273.3 | -10.1 | 1.9
6749 | C | 35 | FMFC | -23.5 | 275.4 | -10.2 | 1.9
6750 | C | 35 | FMFC | -23.5 | 277 | -10.2 | 1.9
6751 | C | 35 | FMFC | -23.6 | 279.4 | -10.5 | 1.9
6752 | C | 35 | FMFC | -23.7 | 280.3 | -10.7 | 1.9
6753 | C | 35 | FMFC | -23.8 | 282.5 | -10.8 | 1.9
6754 | C | 35 | FMFC | -23.8 | 284.6 | -10.8 | 2
6755 | C | 35 | FMFC | -23.9 | 286.8 | -10.9 | 2
6756 | C | 35 | FMFC | -24 | 287.6 | -11.1 | 2
6757 | C | 35 | FMFC | -24.1 | 289.3 | -11.3 | 2
6758 | C | 35 | FMFC | -24.1 | 290.8 | -11.4 | 2
6759 | C | 35 | FMFC | -24.2 | 293.8 | -11.5 | 2
6760 | C | 35 | FMFC | -24.3 | 294.6 | -11.7 | 2
6761 | C | 35 | FMFC | -24.3 | 296.9 | -11.8 | 2
6762 | C | 35 | FMFC | -24.4 | 297.8 | -11.9 | 2.1
6763 | C | 35 | FMFC | -24.5 | 300 | -12 | 2.1
6764 | C | 35 | FMFC | -24.6 | 301.6 | -12.2 | 2.1
6765 | C | 35 | FMFC | -24.6 | 303.9 | -12.3 | 2.1
6766 | C | 35 | FMFC | -24.7 | 304.8 | -12.5 | 2.1
6767 | C | 35 | FMFC | -24.8 | 307 | -12.6 | 2.1
6768 | C | 35 | FMFC | -24.9 | 308.4 | -12.7 | 2.1
6769 | C | 35 | FMFC | -25 | 310.9 | -13 | 2.1
6770 | C | 35 | FMFC | -25.1 | 311.8 | -13.2 | 2.1
6771 | C | 35 | FMFC | -25.1 | 314.1 | -13.2 | 2.2
6772 | C | 35 | FMFC | -25.1 | 315.6 | -13.2 | 2.2
6773 | C | 35 | FMFC | -25.3 | 317.3 | -13.5 | 2.2
6774 | C | 35 | FMFC | -25.4 | 318.3 | -13.7 | 2.2
6775 | C | 35 | FMFC | -25.4 | 320 | -13.8 | 2.2
6776 | C | 35 | FMFC | -25.5 | 321.6 | -13.8 | 2.2
6777 | C | 35 | FMFC | -25.5 | 323.4 | -13.9 | 2.2
6778 | C | 35 | FMFC | -25.7 | 324.4 | -14.2 | 2.2
6779 | C | 35 | FMFC | -25.8 | 325 | -14.4 | 2.2
6780 | C | 35 | FMFC | -25.8 | 326.6 | -14.4 | 2.3
6781 | C | 35 | FMFC | -25.8 | 328.6 | -14.5 | 2.3
6782 | C | 35 | FMFC | -25.9 | 328.9 | -14.6 | 2.3
6783 | C | 35 | FMFC | -26 | 329.5 | -14.8 | 2.3
27317 | A | 39 | LMLC - STOA | -14.7 | 125.2 | 5.6 | 0.9
27318 | A | 39 | LMLC - STOA | -14.7 | 126.7 | 5.5 | 0.9
27319 | A | 39 | LMLC - STOA | -14.8 | 127.5 | 5.4 | 0.9
27320 | A | 39 | LMLC - STOA | -14.9 | 128.9 | 5.2 | 0.9
27321 | A | 39 | LMLC - STOA | -15 | 130.4 | 5.1 | 0.9
37788 | C | 39 | FMFC - PM | -1.9 | 25.5 | 28.6 | 0.2
37789 | C | 39 | FMFC - PM | -1.9 | 25.7 | 28.6 | 0.2
37790 | C | 39 | FMFC - PM | -2 | 26.4 | 28.4 | 0.2
37791 | C | 39 | FMFC - PM | -2.1 | 26.7 | 28.2 | 0.2
37792 | C | 39 | FMFC - PM | -2.1 | 27.3 | 28.2 | 0.2
37793 | C | 39 | FMFC - PM | -2.1 | 27.6 | 28.3 | 0.2
37794 | C | 39 | FMFC - PM | -2.2 | 27.9 | 28.1 | 0.2
37795 | C | 39 | FMFC - PM | -2.3 | 28.4 | 27.8 | 0.2
37796 | C | 39 | FMFC - PM | -2.4 | 28.8 | 27.7 | 0.2
37797 | C | 39 | FMFC - PM | -2.4 | 29.1 | 27.7 | 0.2
37798 | C | 39 | FMFC - PM | -2.4 | 29.4 | 27.7 | 0.2
37799 | C | 39 | FMFC - PM | -2.6 | 29.8 | 27.4 | 0.2
37800 | C | 39 | FMFC - PM | -2.8 | 30.3 | 27.1 | 0.2
37801 | C | 39 | FMFC - PM | -2.8 | 20.3 | 26.9 | 0.1
37802 | C | 39 | FMFC - PM | -2.8 | 24.1 | 27 | 0.2
37803 | C | 39 | FMFC - PM | -2.8 | 27.6 | 27 | 0.2
37804 | C | 39 | FMFC - PM | -2.9 | 30.9 | 26.8 | 0.2
37805 | C | 39 | FMFC - PM | -2.9 | 33.2 | 26.8 | 0.2
37806 | C | 39 | FMFC - PM | -2.9 | 35.2 | 26.8 | 0.2
37807 | C | 39 | FMFC - PM | -2.9 | 36.1 | 26.8 | 0.2
37808 | C | 39 | FMFC - PM | -3.1 | 36.1 | 26.4 | 0.2
37809 | C | 39 | FMFC - PM | -3.4 | 36.5 | 26 | 0.3
37810 | C | 39 | FMFC - PM | -3.5 | 37.4 | 25.8 | 0.3
37811 | C | 39 | FMFC - PM | -3.4 | 37.7 | 25.8 | 0.3
37812 | C | 39 | FMFC - PM | -3.4 | 37.6 | 25.9 | 0.3
37813 | C | 39 | FMFC - PM | -3.4 | 38.1 | 25.9 | 0.3
37814 | C | 39 | FMFC - PM | -3.6 | 38.7 | 25.5 | 0.3
37815 | C | 39 | FMFC - PM | -3.9 | 39.5 | 25.1 | 0.3
37816 | C | 39 | FMFC - PM | -4 | 40.6 | 24.9 | 0.3
37817 | C | 39 | FMFC - PM | -3.9 | 41.2 | 24.9 | 0.3
37818 | C | 39 | FMFC - PM | -3.9 | 41.7 | 25.1 | 0.3
37819 | C | 39 | FMFC - PM | -3.9 | 41.1 | 25 | 0.3
37820 | C | 39 | FMFC - PM | -4 | 42.4 | 24.8 | 0.3
37821 | C | 39 | FMFC - PM | -4.1 | 43.2 | 24.6 | 0.3
37822 | C | 39 | FMFC - PM | -4.1 | 43.5 | 24.6 | 0.3
37823 | C | 39 | FMFC - PM | -4.1 | 43.3 | 24.7 | 0.3
37824 | C | 39 | FMFC - PM | -4.2 | 44.3 | 24.5 | 0.3
37825 | C | 39 | FMFC - PM | -4.4 | 45 | 24.1 | 0.3
37826 | C | 39 | FMFC - PM | -4.5 | 46 | 23.9 | 0.3
37827 | C | 39 | FMFC - PM | -4.5 | 46.7 | 23.9 | 0.3
37828 | C | 39 | FMFC - PM | -4.5 | 46.6 | 24 | 0.3
37829 | C | 39 | FMFC - PM | -4.5 | 47.1 | 23.9 | 0.3
37830 | C | 39 | FMFC - PM | -4.7 | 47.9 | 23.6 | 0.3
37831 | C | 39 | FMFC - PM | -4.7 | 48.5 | 23.5 | 0.3
37832 | C | 39 | FMFC - PM | -4.8 | 49 | 23.5 | 0.3
37833 | C | 39 | FMFC - PM | -4.7 | 49.5 | 23.5 | 0.3
37834 | C | 39 | FMFC - PM | -4.8 | 50.2 | 23.3 | 0.3
37835 | C | 39 | FMFC - PM | -5.1 | 51 | 22.9 | 0.4
37836 | C | 39 | FMFC - PM | -5.2 | 51.7 | 22.7 | 0.4
37837 | C | 39 | FMFC - PM | -5.1 | 52.3 | 22.8 | 0.4
37838 | C | 39 | FMFC - PM | -5.1 | 52.1 | 22.9 | 0.4
37839 | C | 39 | FMFC - PM | -5.2 | 53.8 | 22.6 | 0.4
37840 | C | 39 | FMFC - PM | -5.4 | 54.5 | 22.3 | 0.4
37841 | C | 39 | FMFC - PM | -5.4 | 55.1 | 22.2 | 0.4
37842 | C | 39 | FMFC - PM | -5.4 | 55.5 | 22.3 | 0.4
37843 | C | 39 | FMFC - PM | -5.4 | 56 | 22.3 | 0.4
37844 | C | 39 | FMFC - PM | -5.6 | 56.8 | 21.9 | 0.4
37845 | C | 39 | FMFC - PM | -5.8 | 58 | 21.6 | 0.4
37846 | C | 39 | FMFC - PM | -5.8 | 59.2 | 21.5 | 0.4
37847 | C | 39 | FMFC - PM | -5.8 | 59.4 | 21.6 | 0.4
37848 | C | 39 | FMFC - PM | -5.8 | 59.8 | 21.6 | 0.4
37849 | C | 39 | FMFC - PM | -5.9 | 60.4 | 21.3 | 0.4
37850 | C | 39 | FMFC - PM | -6 | 61.2 | 21.2 | 0.4
37851 | C | 39 | FMFC - PM | -6 | 61.7 | 21.2 | 0.4
37852 | C | 39 | FMFC - PM | -6 | 62.3 | 21.2 | 0.4
37853 | C | 39 | FMFC - PM | -6.2 | 62.9 | 20.8 | 0.4
37854 | C | 39 | FMFC - PM | -6.4 | 64.2 | 20.5 | 0.4
37855 | C | 39 | FMFC - PM | -6.4 | 65.7 | 20.4 | 0.5
37856 | C | 39 | FMFC - PM | -6.4 | 66 | 20.4 | 0.5
37857 | C | 39 | FMFC - PM | -6.4 | 66.5 | 20.4 | 0.5
37858 | C | 39 | FMFC - PM | -6.6 | 67.6 | 20.1 | 0.5
37859 | C | 39 | FMFC - PM | -6.8 | 68.6 | 19.9 | 0.5
37860 | C | 39 | FMFC - PM | -6.8 | 69.5 | 19.8 | 0.5
37861 | C | 39 | FMFC - PM | -6.7 | 70.3 | 19.9 | 0.5
37862 | C | 39 | FMFC - PM | -6.8 | 70.4 | 19.8 | 0.5
37863 | C | 39 | FMFC - PM | -7.1 | 71.7 | 19.3 | 0.5
37864 | C | 39 | FMFC - PM | -7.2 | 73.4 | 19.1 | 0.5
37865 | C | 39 | FMFC - PM | -7.2 | 74.6 | 19 | 0.5
37866 | C | 39 | FMFC - PM | -7.2 | 75 | 19.1 | 0.5
7669 | C | 36 | FMFC | -9.2 | 12.7 | 15.5 | 0.1
7670 | C | 36 | FMFC | -9.3 | 12.7 | 15.3 | 0.1
7671 | C | 36 | FMFC | -9.3 | 12.8 | 15.2 | 0.1
7672 | C | 36 | FMFC | -9.5 | 12.8 | 15 | 0.1
7673 | C | 36 | FMFC | -9.5 | 12.9 | 14.9 | 0.1
7674 | C | 36 | FMFC | -9.6 | 12.9 | 14.8 | 0.1
7675 | C | 36 | FMFC | -9.6 | 12.8 | 14.7 | 0.1
7676 | C | 36 | FMFC | -9.7 | 13 | 14.5 | 0.1
7677 | C | 36 | FMFC | -9.8 | 13 | 14.5 | 0.1
7678 | C | 36 | FMFC | -9.9 | 13 | 14.3 | 0.1
7679 | C | 36 | FMFC | -9.9 | 13 | 14.2 | 0.1
7680 | C | 36 | FMFC | -10 | 13.1 | 14 | 0.1
7681 | C | 36 | FMFC | -10.2 | 13.3 | 13.7 | 0.1
7682 | C | 36 | FMFC | -10.2 | 13.5 | 13.6 | 0.1
7683 | C | 36 | FMFC | -10.3 | 13.7 | 13.5 | 0.1
7684 | C | 36 | FMFC | -10.3 | 14.1 | 13.5 | 0.1
7685 | C | 36 | FMFC | -10.4 | 14.1 | 13.3 | 0.1
7686 | C | 36 | FMFC | -10.4 | 14.6 | 13.3 | 0.1
7687 | C | 36 | FMFC | -10.5 | 15.1 | 13.1 | 0.1
7688 | C | 36 | FMFC | -10.6 | 14.7 | 12.9 | 0.1
7689 | C | 36 | FMFC | -10.6 | 15 | 12.9 | 0.1
7690 | C | 36 | FMFC | -10.8 | 15.3 | 12.6 | 0.1
7691 | C | 36 | FMFC | -10.8 | 15.3 | 12.6 | 0.1
7692 | C | 36 | FMFC | -10.9 | 15.4 | 12.4 | 0.1
7693 | C | 36 | FMFC | -11 | 15.7 | 12.2 | 0.1
7694 | C | 36 | FMFC | -11 | 15.9 | 12.2 | 0.1
7695 | C | 36 | FMFC | -11.1 | 15.9 | 12 | 0.1
7696 | C | 36 | FMFC | -11.2 | 16.2 | 11.8 | 0.1
7697 | C | 36 | FMFC | -11.2 | 16.5 | 11.8 | 0.1
7698 | C | 36 | FMFC | -11.4 | 17.3 | 11.5 | 0.1
7699 | C | 36 | FMFC | -11.5 | 17 | 11.3 | 0.1
7700 | C | 36 | FMFC | -11.6 | 17.2 | 11.1 | 0.1
7701 | C | 36 | FMFC | -11.6 | 18 | 11.1 | 0.1
7702 | C | 36 | FMFC | -11.7 | 17.5 | 10.9 | 0.1
7703 | C | 36 | FMFC | -11.9 | 18 | 10.7 | 0.1
7704 | C | 36 | FMFC | -11.9 | 18.3 | 10.5 | 0.1
7705 | C | 36 | FMFC | -12 | 18.1 | 10.4 | 0.1
7706 | C | 36 | FMFC | -12 | 18.2 | 10.4 | 0.1
7707 | C | 36 | FMFC | -12.1 | 19 | 10.3 | 0.1
7708 | C | 36 | FMFC | -12.2 | 19.7 | 10 | 0.1
7709 | C | 36 | FMFC | -12.2 | 19.9 | 10 | 0.1
7710 | C | 36 | FMFC | -12.3 | 20.3 | 9.9 | 0.1
7711 | C | 36 | FMFC | -12.4 | 20 | 9.6 | 0.1
7712 | C | 36 | FMFC | -12.5 | 20.4 | 9.5 | 0.1
7713 | C | 36 | FMFC | -12.5 | 20.2 | 9.5 | 0.1
7714 | C | 36 | FMFC | -12.6 | 20.7 | 9.3 | 0.1
7715 | C | 36 | FMFC | -12.7 | 21 | 9.1 | 0.1
7716 | C | 36 | FMFC | -12.7 | 19.5 | 9.1 | 0.1
7717 | C | 36 | FMFC | -12.8 | 21.3 | 9 | 0.1
7718 | C | 36 | FMFC | -12.9 | 22 | 8.8 | 0.2
7719 | C | 36 | FMFC | -13.1 | 22.1 | 8.5 | 0.2
7720 | C | 36 | FMFC | -13.1 | 22 | 8.4 | 0.2
7721 | C | 36 | FMFC | -13.1 | 22.4 | 8.4 | 0.2
7722 | C | 36 | FMFC | -13.3 | 22.5 | 8.2 | 0.2
7723 | C | 36 | FMFC | -13.4 | 22.4 | 8 | 0.2
7724 | C | 36 | FMFC | -13.4 | 23 | 7.9 | 0.2
7725 | C | 36 | FMFC | -13.4 | 23.2 | 7.9 | 0.2
7726 | C | 36 | FMFC | -13.6 | 23.3 | 7.6 | 0.2
7727 | C | 36 | FMFC | -13.6 | 23.6 | 7.5 | 0.2
7728 | C | 36 | FMFC | -13.6 | 23.6 | 7.5 | 0.2
7729 | C | 36 | FMFC | -13.8 | 24.3 | 7.2 | 0.2
7730 | C | 36 | FMFC | -13.9 | 24.3 | 7.1 | 0.2
7731 | C | 36 | FMFC | -13.9 | 24.4 | 7 | 0.2
7732 | C | 36 | FMFC | -14 | 24.8 | 6.8 | 0.2
7733 | C | 36 | FMFC | -14.1 | 24.7 | 6.7 | 0.2
7734 | C | 36 | FMFC | -14.1 | 25.1 | 6.6 | 0.2
7735 | C | 36 | FMFC | -14.2 | 25.5 | 6.4 | 0.2
7736 | C | 36 | FMFC | -14.3 | 25.9 | 6.3 | 0.2
7737 | C | 36 | FMFC | -14.3 | 25.7 | 6.3 | 0.2
7738 | C | 36 | FMFC | -14.4 | 26.2 | 6.1 | 0.2
7739 | C | 36 | FMFC | -14.6 | 26.2 | 5.8 | 0.2
7740 | C | 36 | FMFC | -14.7 | 26.5 | 5.6 | 0.2
7741 | C | 36 | FMFC | -14.7 | 26.8 | 5.6 | 0.2
7742 | C | 36 | FMFC | -14.7 | 26.4 | 5.5 | 0.2
7743 | C | 36 | FMFC | -14.8 | 27.2 | 5.3 | 0.2
7744 | C | 36 | FMFC | -14.9 | 27.8 | 5.2 | 0.2
7745 | C | 36 | FMFC | -14.9 | 29.3 | 5.1 | 0.2
7746 | C | 36 | FMFC | -14.9 | 29.2 | 5.1 | 0.2
7747 | C | 36 | FMFC | -15.2 | 29.7 | 4.7 | 0.2
7748 | C | 36 | FMFC | -15.4 | 29.5 | 4.2 | 0.2
7749 | C | 36 | FMFC | -15.5 | 29.6 | 4.1 | 0.2
7750 | C | 36 | FMFC | -15.5 | 29.6 | 4.1 | 0.2
7751 | C | 36 | FMFC | -15.5 | 30.2 | 4.1 | 0.2
7752 | C | 36 | FMFC | -15.5 | 30.3 | 4.1 | 0.2
7753 | C | 36 | FMFC | -15.6 | 31.5 | 4 | 0.2
7754 | C | 36 | FMFC | -15.6 | 31.9 | 3.9 | 0.2
7755 | C | 36 | FMFC | -15.8 | 31.8 | 3.6 | 0.2
7756 | C | 36 | FMFC | -15.8 | 32.4 | 3.5 | 0.2
7757 | C | 36 | FMFC | -15.9 | 32.4 | 3.4 | 0.2
7758 | C | 36 | FMFC | -15.9 | 31.4 | 3.4 | 0.2
7759 | C | 36 | FMFC | -16 | 33.3 | 3.2 | 0.2
7760 | C | 36 | FMFC | -16.1 | 33.6 | 3.1 | 0.2
7761 | C | 36 | FMFC | -16.1 | 34.1 | 3.1 | 0.2
7762 | C | 36 | FMFC | -16.3 | 34.6 | 2.7 | 0.2
7763 | C | 36 | FMFC | -16.4 | 34.2 | 2.4 | 0.2
7764 | C | 36 | FMFC | -16.5 | 34.4 | 2.3 | 0.2
7765 | C | 36 | FMFC | -16.5 | 35 | 2.3 | 0.2
7766 | C | 36 | FMFC | -16.5 | 35.3 | 2.3 | 0.2
7767 | C | 36 | FMFC | -16.6 | 36 | 2.1 | 0.2
7768 | C | 36 | FMFC | -16.6 | 36.2 | 2.1 | 0.2
7769 | C | 36 | FMFC | -16.8 | 36.6 | 1.8 | 0.3
7770 | C | 36 | FMFC | -16.9 | 36.5 | 1.5 | 0.3
7771 | C | 36 | FMFC | -16.9 | 37.1 | 1.5 | 0.3
7772 | C | 36 | FMFC | -17 | 37.7 | 1.4 | 0.3
7773 | C | 36 | FMFC | -17.1 | 38.2 | 1.3 | 0.3
7774 | C | 36 | FMFC | -17.1 | 38.3 | 1.2 | 0.3
7775 | C | 36 | FMFC | -17.2 | 38.7 | 1 | 0.3
7776 | C | 36 | FMFC | -17.3 | 39.1 | 0.8 | 0.3
7777 | C | 36 | FMFC | -17.4 | 39.1 | 0.6 | 0.3
5259 | B | 26 | FMFC | -10.5 | 133.7 | 13.1 | 0.9
5260 | B | 26 | FMFC | -10.5 | 135 | 13.1 | 0.9
5261 | B | 26 | FMFC | -10.7 | 137.6 | 12.7 | 0.9
5262 | B | 26 | FMFC | -10.9 | 138.6 | 12.3 | 1
9688 | B | 38 | FMFC | -14 | 123.3 | 6.8 | 0.8
5990 | A | 35 | FMFC | -20.7 | 200.6 | -5.2 | 1.4
5991 | A | 35 | FMFC | -20.7 | 202.5 | -5.2 | 1.4
4352 | B | 25 | FMFC | -16.4 | 235.2 | 2.4 | 1.6
4353 | B | 25 | FMFC | -16.5 | 238.3 | 2.4 | 1.6
4354 | B | 25 | FMFC | -16.5 | 240 | 2.3 | 1.7
4355 | B | 25 | FMFC | -16.6 | 241.9 | 2.1 | 1.7
4356 | B | 25 | FMFC | -16.8 | 243.9 | 1.9 | 1.7
4357 | B | 25 | FMFC | -16.8 | 246.3 | 1.7 | 1.7
4358 | B | 25 | FMFC | -16.8 | 248.6 | 1.7 | 1.7
4359 | B | 25 | FMFC | -16.9 | 250.4 | 1.5 | 1.7
4360 | B | 25 | FMFC | -17 | 252.1 | 1.4 | 1.7
4361 | B | 25 | FMFC | -17.1 | 255.1 | 1.2 | 1.8
4362 | B | 25 | FMFC | -17.1 | 256.8 | 1.2 | 1.8
4363 | B | 25 | FMFC | -17.2 | 258.2 | 1 | 1.8
4364 | B | 25 | FMFC | -17.4 | 260.3 | 0.8 | 1.8
3494 | B | 24 | FMFC | 2 | 8.2 | 35.6 | 0.1
3495 | B | 24 | FMFC | 1.9 | 9.3 | 35.4 | 0.1
3496 | B | 24 | FMFC | 1.9 | 10.2 | 35.3 | 0.1
3497 | B | 24 | FMFC | 1.8 | 11.2 | 35.2 | 0.1
3498 | B | 24 | FMFC | 1.7 | 12.2 | 35.1 | 0.1
3499 | B | 24 | FMFC | 1.7 | 13.4 | 35 | 0.1
3500 | B | 24 | FMFC | 1.6 | 14.6 | 34.8 | 0.1
3501 | B | 24 | FMFC | 1.5 | 15.4 | 34.7 | 0.1
3502 | B | 24 | FMFC | 1.4 | 15.7 | 34.6 | 0.1
3503 | B | 24 | FMFC | 1.4 | 15.7 | 34.5 | 0.1
3504 | B | 24 | FMFC | 1.3 | 15.8 | 34.3 | 0.1
3505 | B | 24 | FMFC | 1.2 | 15.9 | 34.2 | 0.1
3506 | B | 24 | FMFC | 1.2 | 16.5 | 34.1 | 0.1
3507 | B | 24 | FMFC | 1.1 | 16.9 | 33.9 | 0.1
3508 | B | 24 | FMFC | 1 | 17.5 | 33.8 | 0.1
3509 | B | 24 | FMFC | 0.9 | 17.3 | 33.7 | 0.1
3510 | B | 24 | FMFC | 0.9 | 17.7 | 33.5 | 0.1
3511 | B | 24 | FMFC | 0.8 | 18.2 | 33.4 | 0.1
3512 | B | 24 | FMFC | 0.7 | 18.6 | 33.3 | 0.1
3513 | B | 24 | FMFC | 0.6 | 19 | 33.1 | 0.1
3514 | B | 24 | FMFC | 0.6 | 19.5 | 33 | 0.1
3515 | B | 24 | FMFC | 0.5 | 19.9 | 32.9 | 0.1
3516 | B | 24 | FMFC | 0.5 | 20.2 | 32.8 | 0.1
3517 | B | 24 | FMFC | 0.4 | 20.6 | 32.6 | 0.1
3518 | B | 24 | FMFC | 0.3 | 20.9 | 32.6 | 0.1
3519 | B | 24 | FMFC | 0.2 | 21.8 | 32.4 | 0.2
3520 | B | 24 | FMFC | 0.2 | 22.2 | 32.3 | 0.2
3521 | B | 24 | FMFC | 0.1 | 22.9 | 32.1 | 0.2
3522 | B | 24 | FMFC | 0 | 23.6 | 32 | 0.2
3523 | B | 24 | FMFC | -0.1 | 23.8 | 31.9 | 0.2
3524 | B | 24 | FMFC | -0.2 | 24.4 | 31.7 | 0.2
3525 | B | 24 | FMFC | -0.2 | 24.6 | 31.6 | 0.2
3526 | B | 24 | FMFC | -0.3 | 25.1 | 31.5 | 0.2
3527 | B | 24 | FMFC | -0.4 | 25.6 | 31.3 | 0.2
3528 | B | 24 | FMFC | -0.5 | 26.2 | 31.2 | 0.2
3529 | B | 24 | FMFC | -0.5 | 26.7 | 31.1 | 0.2
3530 | B | 24 | FMFC | -0.6 | 27.3 | 30.9 | 0.2
3531 | B | 24 | FMFC | -0.7 | 27.5 | 30.8 | 0.2
3532 | B | 24 | FMFC | -0.8 | 27.8 | 30.7 | 0.2
3533 | B | 24 | FMFC | -0.8 | 29 | 30.6 | 0.2
3534 | B | 24 | FMFC | -0.9 | 29.2 | 30.4 | 0.2
3535 | B | 24 | FMFC | -1 | 29.9 | 30.3 | 0.2
3536 | B | 24 | FMFC | -1 | 30.6 | 30.2 | 0.2
3537 | B | 24 | FMFC | -1.1 | 31 | 30.1 | 0.2
3538 | B | 24 | FMFC | -1.2 | 31.5 | 29.9 | 0.2
3539 | B | 24 | FMFC | -1.3 | 32 | 29.8 | 0.2
3540 | B | 24 | FMFC | -1.3 | 32.4 | 29.6 | 0.2
3541 | B | 24 | FMFC | -1.4 | 33.1 | 29.5 | 0.2
3542 | B | 24 | FMFC | -1.5 | 34 | 29.4 | 0.2
3543 | B | 24 | FMFC | -1.6 | 34.1 | 29.2 | 0.2
3544 | B | 24 | FMFC | -1.6 | 34.8 | 29.1 | 0.2
3545 | B | 24 | FMFC | -1.7 | 35.5 | 29 | 0.2
3546 | B | 24 | FMFC | -1.8 | 36.4 | 28.9 | 0.3
3547 | B | 24 | FMFC | -1.9 | 36.6 | 28.7 | 0.3
3548 | B | 24 | FMFC | -1.9 | 37.4 | 28.6 | 0.3
3549 | B | 24 | FMFC | -2 | 38 | 28.4 | 0.3
3550 | B | 24 | FMFC | -2.1 | 38.2 | 28.3 | 0.3
3551 | B | 24 | FMFC | -2.2 | 38.9 | 28.1 | 0.3
3552 | B | 24 | FMFC | -2.3 | 39.8 | 28 | 0.3
3553 | B | 24 | FMFC | -2.3 | 40.4 | 28 | 0.3
3554 | B | 24 | FMFC | -2.4 | 41 | 27.8 | 0.3
3555 | B | 24 | FMFC | -2.5 | 41.9 | 27.6 | 0.3
3556 | B | 24 | FMFC | -2.5 | 42.3 | 27.5 | 0.3
3557 | B | 24 | FMFC | -2.6 | 44.3 | 27.4 | 0.3
3558 | B | 24 | FMFC | -2.7 | 44.9 | 27.2 | 0.3
3559 | B | 24 | FMFC | -2.8 | 45.3 | 27.1 | 0.3
3560 | B | 24 | FMFC | -2.8 | 46 | 27 | 0.3
3561 | B | 24 | FMFC | -2.9 | 46.6 | 26.9 | 0.3
3562 | B | 24 | FMFC | -3 | 47.5 | 26.7 | 0.3
3563 | B | 24 | FMFC | -3 | 47.9 | 26.6 | 0.3
3564 | B | 24 | FMFC | -3.1 | 48.6 | 26.5 | 0.3
3565 | B | 24 | FMFC | -3.2 | 49.6 | 26.3 | 0.3
3566 | B | 24 | FMFC | -3.3 | 50.2 | 26.2 | 0.3
3567 | B | 24 | FMFC | -3.3 | 50.8 | 26 | 0.3
3568 | B | 24 | FMFC | -3.4 | 51.5 | 25.9 | 0.4
3569 | B | 24 | FMFC | -3.5 | 52 | 25.8 | 0.4
3570 | B | 24 | FMFC | -3.6 | 53.1 | 25.6 | 0.4
3571 | B | 24 | FMFC | -3.6 | 53.6 | 25.6 | 0.4
3572 | B | 24 | FMFC | -3.7 | 54.6 | 25.4 | 0.4
3573 | B | 24 | FMFC | -3.8 | 55.3 | 25.3 | 0.4
3574 | B | 24 | FMFC | -3.9 | 55.8 | 25.1 | 0.4
3575 | B | 24 | FMFC | -4 | 56.6 | 24.9 | 0.4
3576 | B | 24 | FMFC | -4 | 57.5 | 24.9 | 0.4
3577 | B | 24 | FMFC | -4.1 | 57.9 | 24.7 | 0.4
8653 | B | 37 | FMFC | -18.2 | 174.7 | -0.7 | 1.2
8654 | B | 37 | FMFC | -18.2 | 175.8 | -0.7 | 1.2
8655 | B | 37 | FMFC | -18.3 | 178.2 | -1 | 1.2
8656 | B | 37 | FMFC | -18.4 | 178.9 | -1.1 | 1.2
8657 | B | 37 | FMFC | -18.4 | 180.4 | -1.2 | 1.2
8658 | B | 37 | FMFC | -18.6 | 182.5 | -1.4 | 1.3
8659 | B | 37 | FMFC | -18.7 | 184.5 | -1.7 | 1.3
8660 | B | 37 | FMFC | -18.8 | 185.2 | -1.8 | 1.3
8661 | B | 37 | FMFC | -18.9 | 186.6 | -1.9 | 1.3
8662 | B | 37 | FMFC | -18.9 | 189 | -1.9 | 1.3
8663 | B | 37 | FMFC | -19 | 190.8 | -2.2 | 1.3
8664 | B | 37 | FMFC | -19 | 191.7 | -2.2 | 1.3
8665 | B | 37 | FMFC | -19.1 | 193.1 | -2.3 | 1.3
8666 | B | 37 | FMFC | -19.2 | 195.8 | -2.5 | 1.3
8667 | B | 37 | FMFC | -19.4 | 197.2 | -2.8 | 1.4
8668 | B | 37 | FMFC | -19.4 | 199.1 | -2.9 | 1.4
8669 | B | 37 | FMFC | -19.4 | 199.9 | -3 | 1.4
8670 | B | 37 | FMFC | -19.4 | 201.5 | -3 | 1.4
8671 | B | 37 | FMFC | -19.8 | 205.5 | -3.6 | 1.4
8672 | B | 37 | FMFC | -20 | 206.6 | -4 | 1.4
8673 | B | 37 | FMFC | -20.2 | 208.3 | -4.3 | 1.4
8674 | B | 37 | FMFC | -20.2 | 209.8 | -4.4 | 1.4
8675 | B | 37 | FMFC | -20.2 | 212.5 | -4.3 | 1.5
8676 | B | 37 | FMFC | -20.1 | 214.8 | -4.2 | 1.5
8677 | B | 37 | FMFC | -20.2 | 217.3 | -4.3 | 1.5
8678 | B | 37 | FMFC | -20.4 | 219.7 | -4.7 | 1.5
8679 | B | 37 | FMFC | -20.5 | 220.6 | -4.9 | 1.5
8680 | B | 37 | FMFC | -20.5 | 222.6 | -4.9 | 1.5
8681 | B | 37 | FMFC | -20.5 | 223.9 | -4.8 | 1.5
8682 | B | 37 | FMFC | -20.5 | 226.5 | -4.8 | 1.6
8683 | B | 37 | FMFC | -20.6 | 228.5 | -5.1 | 1.6
8684 | B | 37 | FMFC | -20.7 | 230 | -5.2 | 1.6
8685 | B | 37 | FMFC | -20.7 | 231.1 | -5.2 | 1.6
8686 | B | 37 | FMFC | -20.7 | 233.1 | -5.2 | 1.6
8687 | B | 37 | FMFC | -20.8 | 235.5 | -5.4 | 1.6
8688 | B | 37 | FMFC | -20.9 | 236.7 | -5.6 | 1.6
8689 | B | 37 | FMFC | -20.9 | 238.4 | -5.6 | 1.6
8690 | B | 37 | FMFC | -20.9 | 239.5 | -5.6 | 1.7
8691 | B | 37 | FMFC | -21.1 | 242.2 | -6 | 1.7
8692 | B | 37 | FMFC | -21.4 | 243.6 | -6.4 | 1.7
8693 | B | 37 | FMFC | -21.5 | 245.5 | -6.6 | 1.7
8694 | B | 37 | FMFC | -21.5 | 247.4 | -6.7 | 1.7
8695 | B | 37 | FMFC | -21.5 | 249.2 | -6.6 | 1.7
8696 | B | 37 | FMFC | -21.5 | 251.3 | -6.7 | 1.7
8697 | B | 37 | FMFC | -21.6 | 253.1 | -6.8 | 1.7
8698 | B | 37 | FMFC | -21.6 | 254.3 | -6.8 | 1.8
8699 | B | 37 | FMFC | -21.6 | 256.2 | -6.8 | 1.8
8700 | B | 37 | FMFC | -21.9 | 258.4 | -7.3 | 1.8
8701 | B | 37 | FMFC | -22 | 260.3 | -7.5 | 1.8
8702 | B | 37 | FMFC | -22 | 261.7 | -7.6 | 1.8
8703 | B | 37 | FMFC | -22 | 263.5 | -7.6 | 1.8
8704 | B | 37 | FMFC | -22.1 | 265.8 | -7.7 | 1.8
8705 | B | 37 | FMFC | -22.2 | 267.8 | -8 | 1.8
8706 | B | 37 | FMFC | -22.3 | 269.8 | -8.1 | 1.9
8707 | B | 37 | FMFC | -22.3 | 271 | -8.2 | 1.9
8359 | B | 37 | FMFC | 3.1 | -0.3 | 37.6 | 0
8360 | B | 37 | FMFC | 3 | -0.3 | 37.3 | 0
8361 | B | 37 | FMFC | 2.6 | -0.2 | 36.6 | 0
8362 | B | 37 | FMFC | 2.4 | -0.3 | 36.3 | 0
8363 | B | 37 | FMFC | 2.3 | 0.7 | 36.1 | 0
8364 | B | 37 | FMFC | 2.2 | 1 | 35.9 | 0
8365 | B | 37 | FMFC | 2.2 | 1.3 | 35.9 | 0
8366 | B | 37 | FMFC | 2.2 | 1.3 | 36 | 0
8367 | B | 37 | FMFC | 2.3 | 1.3 | 36.1 | 0
8368 | B | 37 | FMFC | 2.2 | 1.6 | 36 | 0
8369 | B | 37 | FMFC | 2.2 | 1.6 | 35.9 | 0
8370 | B | 37 | FMFC | 2.1 | 1.9 | 35.8 | 0
8371 | B | 37 | FMFC | 2.1 | 1.8 | 35.8 | 0
8372 | B | 37 | FMFC | 2.1 | 2.2 | 35.8 | 0
8373 | B | 37 | FMFC | 2.1 | 2.1 | 35.7 | 0
8374 | B | 37 | FMFC | 2 | 2.3 | 35.6 | 0
8375 | B | 37 | FMFC | 2 | 2.4 | 35.5 | 0
8376 | B | 37 | FMFC | 1.9 | 2.6 | 35.5 | 0
8377 | B | 37 | FMFC | 1.9 | 2.6 | 35.4 | 0
8378 | B | 37 | FMFC | 1.8 | 2.5 | 35.2 | 0
8379 | B | 37 | FMFC | 1.8 | 2.8 | 35.2 | 0
8380 | B | 37 | FMFC | 1.8 | 2.7 | 35.2 | 0
8381 | B | 37 | FMFC | 1.7 | 2.9 | 35 | 0
8382 | B | 37 | FMFC | 1.6 | 2.9 | 34.8 | 0
8383 | B | 37 | FMFC | 1.5 | 3.1 | 34.6 | 0
8384 | B | 37 | FMFC | 1.4 | 3.2 | 34.5 | 0
8385 | B | 37 | FMFC | 1.4 | 3.4 | 34.5 | 0
8386 | B | 37 | FMFC | 1.3 | 3.6 | 34.3 | 0
8387 | B | 37 | FMFC | 1.2 | 3.9 | 34.2 | 0
8388 | B | 37 | FMFC | 1.2 | 3.8 | 34.1 | 0
8389 | B | 37 | FMFC | 1.1 | 4 | 34 | 0
8390 | B | 37 | FMFC | 1.1 | 4 | 33.9 | 0
8391 | B | 37 | FMFC | 1 | 4.1 | 33.8 | 0
8392 | B | 37 | FMFC | 1 | 4.2 | 33.8 | 0
8393 | B | 37 | FMFC | 0.9 | 4.5 | 33.5 | 0
8394 | B | 37 | FMFC | 0.8 | 4.4 | 33.4 | 0
8395 | B | 37 | FMFC | 0.7 | 4.6 | 33.3 | 0
8396 | B | 37 | FMFC | 0.7 | 4.7 | 33.2 | 0
8397 | B | 37 | FMFC | 0.7 | 4.7 | 33.2 | 0
8398 | B | 37 | FMFC | 0.6 | 4.8 | 33 | 0
8399 | B | 37 | FMFC | 0.5 | 5 | 32.9 | 0
8400 | B | 37 | FMFC | 0.5 | 5.2 | 32.8 | 0
8401 | B | 37 | FMFC | 0.4 | 5.4 | 32.6 | 0
8402 | B | 37 | FMFC | 0.3 | 5.5 | 32.5 | 0
8403 | B | 37 | FMFC | 0.3 | 5.6 | 32.5 | 0
8404 | B | 37 | FMFC | 0.2 | 5.7 | 32.3 | 0
8405 | B | 37 | FMFC | 0.1 | 5.9 | 32.1 | 0
8406 | B | 37 | FMFC | 0.1 | 6.1 | 32.1 | 0
8407 | B | 37 | FMFC | -0.1 | 6.3 | 31.9 | 0
8408 | B | 37 | FMFC | -0.1 | 6.3 | 31.8 | 0
8409 | B | 37 | FMFC | -0.2 | 6.5 | 31.6 | 0
8410 | B | 37 | FMFC | -0.3 | 6.9 | 31.6 | 0
8411 | B | 37 | FMFC | -0.3 | 6.6 | 31.4 | 0
8412 | B | 37 | FMFC | -0.4 | 6.7 | 31.4 | 0
8413 | B | 37 | FMFC | -0.4 | 7.1 | 31.2 | 0
8414 | B | 37 | FMFC | -0.6 | 7.5 | 30.9 | 0.1
8415 | B | 37 | FMFC | -0.7 | 7.5 | 30.7 | 0.1
8416 | B | 37 | FMFC | -0.8 | 7.8 | 30.6 | 0.1
8417 | B | 37 | FMFC | -0.8 | 7.9 | 30.6 | 0.1
8418 | B | 37 | FMFC | -0.8 | 8 | 30.5 | 0.1
8419 | B | 37 | FMFC | -1 | 8.4 | 30.3 | 0.1
8420 | B | 37 | FMFC | -1 | 8.5 | 30.2 | 0.1
8421 | B | 37 | FMFC | -1 | 8.5 | 30.2 | 0.1
8422 | B | 37 | FMFC | -1.1 | 8.6 | 30 | 0.1
8423 | B | 37 | FMFC | -1.2 | 9.1 | 29.8 | 0.1
8424 | B | 37 | FMFC | -1.3 | 9 | 29.6 | 0.1
8425 | B | 37 | FMFC | -1.3 | 9.3 | 29.6 | 0.1
8426 | B | 37 | FMFC | -1.3 | 9.3 | 29.6 | 0.1
8427 | B | 37 | FMFC | -1.5 | 10 | 29.4 | 0.1
8428 | B | 37 | FMFC | -1.6 | 10.2 | 29.1 | 0.1
8429 | B | 37 | FMFC | -1.7 | 10.2 | 28.9 | 0.1
8430 | B | 37 | FMFC | -1.7 | 10.2 | 28.9 | 0.1
8431 | B | 37 | FMFC | -1.7 | 10.4 | 28.9 | 0.1
8432 | B | 37 | FMFC | -1.8 | 10.9 | 28.8 | 0.1
8433 | B | 37 | FMFC | -2 | 11.1 | 28.5 | 0.1
8434 | B | 37 | FMFC | -2.1 | 11.3 | 28.3 | 0.1
8435 | B | 37 | FMFC | -2.1 | 11.5 | 28.3 | 0.1
8436 | B | 37 | FMFC | -2.1 | 11.3 | 28.3 | 0.1
8437 | B | 37 | FMFC | -2.2 | 11.7 | 28.1 | 0.1
8438 | B | 37 | FMFC | -2.3 | 12 | 27.9 | 0.1
8439 | B | 37 | FMFC | -2.4 | 12.4 | 27.8 | 0.1
8440 | B | 37 | FMFC | -2.4 | 12.1 | 27.7 | 0.1
8441 | B | 37 | FMFC | -2.4 | 12.6 | 27.7 | 0.1
8442 | B | 37 | FMFC | -2.5 | 12.9 | 27.5 | 0.1
8443 | B | 37 | FMFC | -2.6 | 13 | 27.4 | 0.1
8444 | B | 37 | FMFC | -2.6 | 13.1 | 27.3 | 0.1
8445 | B | 37 | FMFC | -2.7 | 13.5 | 27.2 | 0.1
8446 | B | 37 | FMFC | -2.8 | 13.6 | 27.1 | 0.1
8447 | B | 37 | FMFC | -2.8 | 13.5 | 27 | 0.1
8448 | B | 37 | FMFC | -2.8 | 13.9 | 26.9 | 0.1
8449 | B | 37 | FMFC | -3.1 | 14.5 | 26.5 | 0.1
8450 | B | 37 | FMFC | -3.2 | 14.7 | 26.3 | 0.1
8451 | B | 37 | FMFC | -3.3 | 14.8 | 26.2 | 0.1
8452 | B | 37 | FMFC | -3.3 | 15.1 | 26.2 | 0.1
8453 | B | 37 | FMFC | -3.3 | 15.1 | 26.2 | 0.1
8454 | B | 37 | FMFC | -3.4 | 15.5 | 26 | 0.1
8455 | B | 37 | FMFC | -3.5 | 15.9 | 25.8 | 0.1
8456 | B | 37 | FMFC | -3.5 | 15.8 | 25.7 | 0.1
8457 | B | 37 | FMFC | -3.5 | 16.2 | 25.7 | 0.1
8458 | B | 37 | FMFC | -3.6 | 16.6 | 25.5 | 0.1
8459 | B | 37 | FMFC | -3.7 | 16.7 | 25.4 | 0.1
8460 | B | 37 | FMFC | -3.7 | 17 | 25.3 | 0.1
8461 | B | 37 | FMFC | -3.8 | 17.4 | 25.2 | 0.1
8462 | B | 37 | FMFC | -3.9 | 17.4 | 25.1 | 0.1
8463 | B | 37 | FMFC | -3.9 | 17.6 | 25 | 0.1
8464 | B | 37 | FMFC | -4 | 17.9 | 24.8 | 0.1
8465 | B | 37 | FMFC | -4.1 | 18.1 | 24.7 | 0.1
8466 | B | 37 | FMFC | -4.1 | 18.4 | 24.6 | 0.1
8467 | B | 37 | FMFC | -4.2 | 19 | 24.5 | 0.1
8468 | B | 37 | FMFC | -4.3 | 19.2 | 24.2 | 0.1
8469 | B | 37 | FMFC | -4.4 | 19.4 | 24.1 | 0.1
8470 | B | 37 | FMFC | -4.5 | 19.6 | 24 | 0.1
8471 | B | 37 | FMFC | -4.5 | 20.1 | 23.9 | 0.1
8472 | B | 37 | FMFC | -4.6 | 20.3 | 23.8 | 0.1
8473 | B | 37 | FMFC | -4.6 | 20.6 | 23.7 | 0.1
8474 | B | 37 | FMFC | -4.8 | 21.2 | 23.5 | 0.1
8475 | B | 37 | FMFC | -4.9 | 21.3 | 23.3 | 0.1
8476 | B | 37 | FMFC | -4.9 | 21.2 | 23.3 | 0.1
8477 | B | 37 | FMFC | -4.9 | 21.9 | 23.1 | 0.2
8478 | B | 37 | FMFC | -5.1 | 22.5 | 22.9 | 0.2
8479 | B | 37 | FMFC | -5.2 | 22.4 | 22.7 | 0.2
8480 | B | 37 | FMFC | -5.2 | 22.8 | 22.7 | 0.2
8481 | B | 37 | FMFC | -5.3 | 23.5 | 22.6 | 0.2
8482 | B | 37 | FMFC | -5.5 | 24 | 22.2 | 0.2
8483 | B | 37 | FMFC | -5.5 | 24.2 | 22.1 | 0.2
8484 | B | 37 | FMFC | -5.6 | 24.6 | 22 | 0.2
8485 | B | 37 | FMFC | -5.6 | 24.8 | 22 | 0.2
8486 | B | 37 | FMFC | -5.7 | 25.6 | 21.7 | 0.2
8487 | B | 37 | FMFC | -5.8 | 25.9 | 21.5 | 0.2
8488 | B | 37 | FMFC | -5.9 | 26 | 21.5 | 0.2
8489 | B | 37 | FMFC | -5.8 | 26.1 | 21.5 | 0.2
8490 | B | 37 | FMFC | -6 | 27.3 | 21.3 | 0.2
8491 | B | 37 | FMFC | -6.1 | 27.5 | 21 | 0.2
8492 | B | 37 | FMFC | -6.2 | 28 | 20.9 | 0.2
8493 | B | 37 | FMFC | -6.2 | 27.8 | 20.9 | 0.2
8494 | B | 37 | FMFC | -6.2 | 28.2 | 20.8 | 0.2
8495 | B | 37 | FMFC | -6.4 | 28.9 | 20.6 | 0.2
8496 | B | 37 | FMFC | -6.5 | 29.3 | 20.4 | 0.2
8497 | B | 37 | FMFC | -6.5 | 29.6 | 20.4 | 0.2
8498 | B | 37 | FMFC | -6.5 | 30 | 20.3 | 0.2
8499 | B | 37 | FMFC | -6.7 | 31.2 | 20 | 0.2
8500 | B | 37 | FMFC | -6.8 | 31.5 | 19.9 | 0.2
8501 | B | 37 | FMFC | -6.8 | 31.4 | 19.9 | 0.2
8502 | B | 37 | FMFC | -6.8 | 31.6 | 19.8 | 0.2
8503 | B | 37 | FMFC | -7 | 32.6 | 19.5 | 0.2
8504 | B | 37 | FMFC | -7.1 | 32.8 | 19.3 | 0.2
8505 | B | 37 | FMFC | -7.2 | 33.5 | 19.1 | 0.2
10642 | B | 39 | FMFC | -2.3 | 16.3 | 28 | 0.1
10643 | B | 39 | FMFC | -2.4 | 16.5 | 27.8 | 0.1
10644 | B | 39 | FMFC | -2.4 | 16.7 | 27.6 | 0.1
10645 | B | 39 | FMFC | -2.5 | 16.9 | 27.6 | 0.1
10646 | B | 39 | FMFC | -2.6 | 17.3 | 27.4 | 0.1
10647 | B | 39 | FMFC | -2.7 | 17.6 | 27.2 | 0.1
10648 | B | 39 | FMFC | -2.7 | 18.3 | 27.2 | 0.1
10649 | B | 39 | FMFC | -2.8 | 18.5 | 27.1 | 0.1
10650 | B | 39 | FMFC | -2.9 | 18.8 | 26.9 | 0.1
10651 | B | 39 | FMFC | -2.9 | 19.1 | 26.7 | 0.1
10652 | B | 39 | FMFC | -3 | 19.4 | 26.6 | 0.1
10653 | B | 39 | FMFC | -3.1 | 20.1 | 26.5 | 0.1
10654 | B | 39 | FMFC | -3.2 | 20.4 | 26.3 | 0.1
10655 | B | 39 | FMFC | -3.2 | 20.7 | 26.2 | 0.1
10656 | B | 39 | FMFC | -3.3 | 20.9 | 26.1 | 0.1
10657 | B | 39 | FMFC | -3.4 | 21.3 | 26 | 0.1
10658 | B | 39 | FMFC | -3.5 | 22 | 25.8 | 0.2
10659 | B | 39 | FMFC | -3.6 | 22.3 | 25.6 | 0.2
10660 | B | 39 | FMFC | -3.6 | 22.6 | 25.5 | 0.2
10661 | B | 39 | FMFC | -3.7 | 22.9 | 25.4 | 0.2
10662 | B | 39 | FMFC | -3.8 | 23.4 | 25.3 | 0.2
10663 | B | 39 | FMFC | -3.8 | 24 | 25.2 | 0.2
10664 | B | 39 | FMFC | -3.9 | 24.3 | 25.1 | 0.2
10665 | B | 39 | FMFC | -4 | 24.6 | 24.9 | 0.2
10666 | B | 39 | FMFC | -4.1 | 25 | 24.7 | 0.2
10667 | B | 39 | FMFC | -4.1 | 25.3 | 24.6 | 0.2
10668 | B | 39 | FMFC | -4.2 | 26.1 | 24.5 | 0.2
10669 | B | 39 | FMFC | -4.3 | 26.3 | 24.4 | 0.2
10670 | B | 39 | FMFC | -4.4 | 26.7 | 24.2 | 0.2
10671 | B | 39 | FMFC | -4.4 | 27 | 24.1 | 0.2
10672 | B | 39 | FMFC | -4.5 | 27.8 | 24 | 0.2
10673 | B | 39 | FMFC | -4.6 | 28.1 | 23.8 | 0.2
10674 | B | 39 | FMFC | -4.7 | 28.5 | 23.6 | 0.2
10675 | B | 39 | FMFC | -4.7 | 29.3 | 23.6 | 0.2
10676 | B | 39 | FMFC | -4.8 | 29.6 | 23.5 | 0.2
10677 | B | 39 | FMFC | -4.9 | 29.9 | 23.3 | 0.2
10678 | B | 39 | FMFC | -4.9 | 30.7 | 23.1 | 0.2
10679 | B | 39 | FMFC | -5 | 31 | 23 | 0.2
10680 | B | 39 | FMFC | -5.1 | 31.4 | 22.9 | 0.2
10681 | B | 39 | FMFC | -5.2 | 31.7 | 22.7 | 0.2
10682 | B | 39 | FMFC | -5.3 | 32.5 | 22.6 | 0.2
10683 | B | 39 | FMFC | -5.3 | 32.8 | 22.5 | 0.2
10684 | B | 39 | FMFC | -5.4 | 33.6 | 22.4 | 0.2
10685 | B | 39 | FMFC | -5.4 | 33.9 | 22.2 | 0.2
10686 | B | 39 | FMFC | -5.6 | 34.8 | 22 | 0.2
10687 | B | 39 | FMFC | -5.6 | 35 | 21.9 | 0.2
10688 | B | 39 | FMFC | -5.7 | 35.3 | 21.8 | 0.2
10689 | B | 39 | FMFC | -5.7 | 36.2 | 21.7 | 0.2
10690 | B | 39 | FMFC | -5.8 | 36.5 | 21.6 | 0.3
10691 | B | 39 | FMFC | -5.9 | 37.2 | 21.4 | 0.3
10692 | B | 39 | FMFC | -6 | 37.6 | 21.3 | 0.3
10693 | B | 39 | FMFC | -6 | 38.3 | 21.2 | 0.3
10694 | B | 39 | FMFC | -6.1 | 39.1 | 21 | 0.3
10695 | B | 39 | FMFC | -6.2 | 39.9 | 20.8 | 0.3
10696 | B | 39 | FMFC | -6.3 | 40.1 | 20.8 | 0.3
10697 | B | 39 | FMFC | -6.3 | 40.5 | 20.7 | 0.3
10698 | B | 39 | FMFC | -6.4 | 41.3 | 20.5 | 0.3
10699 | B | 39 | FMFC | -6.5 | 42 | 20.4 | 0.3
10700 | B | 39 | FMFC | -6.6 | 42.4 | 20.2 | 0.3
10701 | B | 39 | FMFC | -6.7 | 43.1 | 20 | 0.3
10702 | B | 39 | FMFC | -6.7 | 43.8 | 19.9 | 0.3
10703 | B | 39 | FMFC | -6.8 | 44.6 | 19.8 | 0.3
10704 | B | 39 | FMFC | -6.9 | 44.8 | 19.7 | 0.3
10705 | B | 39 | FMFC | -6.9 | 45.6 | 19.5 | 0.3
10706 | B | 39 | FMFC | -7 | 46.3 | 19.4 | 0.3
10707 | B | 39 | FMFC | -7.1 | 47 | 19.2 | 0.3
10708 | B | 39 | FMFC | -7.2 | 47.5 | 19.1 | 0.3
10709 | B | 39 | FMFC | -7.2 | 48.2 | 19 | 0.3
10710 | B | 39 | FMFC | -7.3 | 48.9 | 18.9 | 0.3
10711 | B | 39 | FMFC | -7.4 | 49.6 | 18.7 | 0.3
10712 | B | 39 | FMFC | -7.5 | 50.6 | 18.6 | 0.3
10713 | B | 39 | FMFC | -7.5 | 51.2 | 18.5 | 0.4
10714 | B | 39 | FMFC | -7.6 | 51.4 | 18.4 | 0.4
10715 | B | 39 | FMFC | -7.7 | 52.2 | 18.2 | 0.4
10716 | B | 39 | FMFC | -7.8 | 52.9 | 18.1 | 0.4
10717 | B | 39 | FMFC | -7.8 | 53.7 | 18 | 0.4
10718 | B | 39 | FMFC | -7.9 | 54.5 | 17.8 | 0.4
10719 | B | 39 | FMFC | -8 | 55.2 | 17.6 | 0.4
10720 | B | 39 | FMFC | -8.1 | 56 | 17.5 | 0.4
10721 | B | 39 | FMFC | -8.1 | 56.8 | 17.4 | 0.4
10722 | B | 39 | FMFC | -8.2 | 57.6 | 17.3 | 0.4
10723 | B | 39 | FMFC | -8.3 | 57.8 | 17.2 | 0.4
10724 | B | 39 | FMFC | -8.4 | 59 | 17 | 0.4
10725 | B | 39 | FMFC | -8.4 | 59.8 | 16.8 | 0.4
10726 | B | 39 | FMFC | -8.5 | 60.6 | 16.7 | 0.4
10727 | B | 39 | FMFC | -8.6 | 61.5 | 16.6 | 0.4
10728 | B | 39 | FMFC | -8.7 | 62.3 | 16.3 | 0.4
10729 | B | 39 | FMFC | -8.8 | 63.1 | 16.3 | 0.4
10730 | B | 39 | FMFC | -8.8 | 63.8 | 16.2 | 0.4
10731 | B | 39 | FMFC | -8.8 | 64.1 | 16.1 | 0.4
10732 | B | 39 | FMFC | -8.9 | 65.3 | 15.9 | 0.5
10733 | B | 39 | FMFC | -9.1 | 66.2 | 15.7 | 0.5
10734 | B | 39 | FMFC | -9.1 | 66.9 | 15.6 | 0.5
10735 | B | 39 | FMFC | -9.2 | 67.7 | 15.5 | 0.5
10736 | B | 39 | FMFC | -9.2 | 68.4 | 15.4 | 0.5
10737 | B | 39 | FMFC | -9.3 | 69.6 | 15.2 | 0.5
10738 | B | 39 | FMFC | -9.4 | 70.1 | 15 | 0.5
10739 | B | 39 | FMFC | -9.5 | 70.8 | 14.9 | 0.5
10740 | B | 39 | FMFC | -9.5 | 71.9 | 14.9 | 0.5
10741 | B | 39 | FMFC | -9.6 | 72.6 | 14.7 | 0.5
10742 | B | 39 | FMFC | -9.7 | 73.7 | 14.5 | 0.5
10743 | B | 39 | FMFC | -9.8 | 74.9 | 14.4 | 0.5
10744 | B | 39 | FMFC | -9.8 | 75.6 | 14.3 | 0.5
10745 | B | 39 | FMFC | -9.9 | 76.3 | 14.2 | 0.5
10746 | B | 39 | FMFC | -10 | 77.5 | 14 | 0.5
10747 | B | 39 | FMFC | -10.1 | 78.2 | 13.8 | 0.5
10748 | B | 39 | FMFC | -10.2 | 79.6 | 13.7 | 0.5
10749 | B | 39 | FMFC | -10.2 | 80.4 | 13.6 | 0.6
10750 | B | 39 | FMFC | -10.3 | 81.1 | 13.5 | 0.6
10751 | B | 39 | FMFC | -10.4 | 82.2 | 13.3 | 0.6
10752 | B | 39 | FMFC | -10.5 | 83 | 13.2 | 0.6
10753 | B | 39 | FMFC | -10.5 | 83.7 | 13.1 | 0.6
10754 | B | 39 | FMFC | -10.6 | 84.9 | 13 | 0.6
10755 | B | 39 | FMFC | -10.7 | 86.3 | 12.8 | 0.6
10756 | B | 39 | FMFC | -10.8 | 87.4 | 12.6 | 0.6
10757 | B | 39 | FMFC | -10.8 | 88.1 | 12.6 | 0.6
10758 | B | 39 | FMFC | -10.9 | 88.8 | 12.4 | 0.6
10759 | B | 39 | FMFC | -10.9 | 90.3 | 12.3 | 0.6
10760 | B | 39 | FMFC | -11.1 | 90.9 | 12.1 | 0.6
10761 | B | 39 | FMFC | -11.2 | 92.1 | 11.9 | 0.6
10762 | B | 39 | FMFC | -11.2 | 93.4 | 11.8 | 0.6
10763 | B | 39 | FMFC | -11.2 | 94.1 | 11.8 | 0.6
10764 | B | 39 | FMFC | -11.3 | 95.5 | 11.6 | 0.7
10765 | B | 39 | FMFC | -11.4 | 96.6 | 11.4 | 0.7
10766 | B | 39 | FMFC | -11.5 | 97.4 | 11.3 | 0.7
10767 | B | 39 | FMFC | -11.5 | 98.4 | 11.3 | 0.7
10768 | B | 39 | FMFC | -11.6 | 99.7 | 11.2 | 0.7
10769 | B | 39 | FMFC | -11.7 | 100.4 | 10.9 | 0.7
10770 | B | 39 | FMFC | -11.8 | 102.2 | 10.8 | 0.7
10771 | B | 39 | FMFC | -11.9 | 102.9 | 10.6 | 0.7
10772 | B | 39 | FMFC | -11.9 | 103.7 | 10.6 | 0.7
10773 | B | 39 | FMFC | -12 | 104.6 | 10.4 | 0.7
11445 | A | 1 | FMLC | -6.9 | 25.8 | 19.6 | 0.2
11446 | A | 1 | FMLC | -7 | 26 | 19.4 | 0.2
11447 | A | 1 | FMLC | -7 | 26.7 | 19.4 | 0.2
11448 | A | 1 | FMLC | -7.1 | 26.8 | 19.2 | 0.2
11449 | A | 1 | FMLC | -7.2 | 27.1 | 19 | 0.2
11450 | A | 1 | FMLC | -7.2 | 27.4 | 19 | 0.2
11451 | A | 1 | FMLC | -7.3 | 28 | 18.9 | 0.2
11452 | A | 1 | FMLC | -7.4 | 28.3 | 18.7 | 0.2
11453 | A | 1 | FMLC | -7.5 | 28.8 | 18.5 | 0.2
11454 | A | 1 | FMLC | -7.6 | 29.1 | 18.3 | 0.2
11455 | A | 1 | FMLC | -7.6 | 29.7 | 18.3 | 0.2
11456 | A | 1 | FMLC | -7.7 | 30 | 18.1 | 0.2
11457 | A | 1 | FMLC | -7.8 | 30.2 | 18 | 0.2
11458 | A | 1 | FMLC | -7.9 | 30.8 | 17.8 | 0.2
11459 | A | 1 | FMLC | -7.9 | 31.2 | 17.7 | 0.2
11460 | A | 1 | FMLC | -8 | 31.8 | 17.6 | 0.2
11461 | A | 1 | FMLC | -8.1 | 32 | 17.5 | 0.2
11462 | A | 1 | FMLC | -8.1 | 33.7 | 17.4 | 0.2
11463 | A | 1 | FMLC | -8.2 | 33.9 | 17.2 | 0.2
11464 | A | 1 | FMLC | -8.3 | 34.2 | 17.1 | 0.2
11465 | A | 1 | FMLC | -8.4 | 34.5 | 16.9 | 0.2
11466 | A | 1 | FMLC | -8.5 | 34.8 | 16.8 | 0.2
11467 | A | 1 | FMLC | -8.5 | 35.1 | 16.7 | 0.2
11468 | A | 1 | FMLC | -8.6 | 35.8 | 16.5 | 0.2
11469 | A | 1 | FMLC | -8.7 | 36.1 | 16.3 | 0.2
11470 | A | 1 | FMLC | -8.8 | 36.5 | 16.2 | 0.3
11471 | A | 1 | FMLC | -8.8 | 37.3 | 16.1 | 0.3
11472 | A | 1 | FMLC | -8.9 | 37.4 | 15.9 | 0.3
11473 | A | 1 | FMLC | -9 | 37.8 | 15.8 | 0.3
11474 | A | 1 | FMLC | -9.1 | 38.5 | 15.7 | 0.3
11475 | A | 1 | FMLC | -9.1 | 38.8 | 15.6 | 0.3
11476 | A | 1 | FMLC | -9.2 | 39.1 | 15.4 | 0.3
11477 | A | 1 | FMLC | -9.3 | 39.8 | 15.3 | 0.3
11478 | A | 1 | FMLC | -9.4 | 40 | 15.2 | 0.3
11479 | A | 1 | FMLC | -9.4 | 40.4 | 15 | 0.3
11480 | A | 1 | FMLC | -9.5 | 41.1 | 14.9 | 0.3
11481 | A | 1 | FMLC | -9.6 | 41.3 | 14.7 | 0.3
11482 | A | 1 | FMLC | -9.7 | 41.7 | 14.6 | 0.3
11483 | A | 1 | FMLC | -9.7 | 42.4 | 14.5 | 0.3
11484 | A | 1 | FMLC | -9.8 | 42.7 | 14.4 | 0.3
11485 | A | 1 | FMLC | -9.9 | 43.4 | 14.2 | 0.3
11486 | A | 1 | FMLC | -10 | 43.7 | 14.1 | 0.3
11487 | A | 1 | FMLC | -10 | 44 | 14 | 0.3
11488 | A | 1 | FMLC | -10.1 | 44.7 | 13.8 | 0.3
11489 | A | 1 | FMLC | -10.2 | 45 | 13.6 | 0.3
11490 | A | 1 | FMLC | -10.3 | 45.7 | 13.5 | 0.3
11491 | A | 1 | FMLC | -10.3 | 46 | 13.4 | 0.3
11492 | A | 1 | FMLC | -10.4 | 46.8 | 13.2 | 0.3
11493 | A | 1 | FMLC | -10.5 | 47 | 13.1 | 0.3
11494 | A | 1 | FMLC | -10.6 | 48 | 12.9 | 0.3
11495 | A | 1 | FMLC | -10.7 | 48.2 | 12.8 | 0.3
11496 | A | 1 | FMLC | -10.7 | 49 | 12.7 | 0.3
11497 | A | 1 | FMLC | -10.8 | 49.3 | 12.6 | 0.3
11498 | A | 1 | FMLC | -10.9 | 50.1 | 12.5 | 0.3
11499 | A | 1 | FMLC | -11 | 50.2 | 12.2 | 0.3
11500 | A | 1 | FMLC | -11 | 50.6 | 12.2 | 0.3
11501 | A | 1 | FMLC | -11.1 | 51.3 | 12 | 0.4
11502 | A | 1 | FMLC | -11.1 | 51.6 | 12 | 0.4
11503 | A | 1 | FMLC | -11.2 | 52.3 | 11.8 | 0.4
11504 | A | 1 | FMLC | -11.3 | 53 | 11.6 | 0.4
11505 | A | 1 | FMLC | -11.4 | 53.3 | 11.5 | 0.4
11506 | A | 1 | FMLC | -11.4 | 53.7 | 11.4 | 0.4
11507 | A | 1 | FMLC | -11.6 | 54.4 | 11.2 | 0.4
11508 | A | 1 | FMLC | -11.7 | 55.3 | 11 | 0.4
11509 | A | 1 | FMLC | -11.7 | 55.4 | 10.9 | 0.4
1262 | E | 1 | FMFC | -4.8 | 94.4 | 23.4 | 0.7
1263 | E | 1 | FMFC | -4.9 | 96.7 | 23.3 | 0.7
1264 | E | 1 | FMFC | -4.9 | 97 | 23.2 | 0.7
1265 | E | 1 | FMFC | -5 | 97.2 | 23 | 0.7
1266 | E | 1 | FMFC | -5.1 | 98.8 | 22.9 | 0.7
1267 | E | 1 | FMFC | -5.2 | 101.8 | 22.7 | 0.7
1268 | E | 1 | FMFC | -5.2 | 101.9 | 22.6 | 0.7
1269 | E | 1 | FMFC | -5.3 | 101.5 | 22.5 | 0.7
1270 | E | 1 | FMFC | -5.4 | 102.6 | 22.3 | 0.7
1271 | E | 1 | FMFC | -5.5 | 105.3 | 22.1 | 0.7
1272 | E | 1 | FMFC | -5.6 | 106.1 | 22 | 0.7
1273 | E | 1 | FMFC | -5.6 | 105.7 | 22 | 0.7
1274 | E | 1 | FMFC | -5.7 | 106.1 | 21.8 | 0.7
1275 | E | 1 | FMFC | -5.8 | 109.1 | 21.6 | 0.8
1276 | E | 1 | FMFC | -5.8 | 109.9 | 21.5 | 0.8
1277 | E | 1 | FMFC | -5.9 | 109.6 | 21.4 | 0.8
1278 | E | 1 | FMFC | -6 | 109.9 | 21.3 | 0.8
1279 | E | 1 | FMFC | -6.1 | 112.4 | 21.1 | 0.8
1280 | E | 1 | FMFC | -6.1 | 113.1 | 21.1 | 0.8
1281 | E | 1 | FMFC | -6.2 | 113.2 | 20.9 | 0.8
1282 | E | 1 | FMFC | -6.3 | 114.6 | 20.8 | 0.8
1283 | E | 1 | FMFC | -6.4 | 117.1 | 20.6 | 0.8
1284 | E | 1 | FMFC | -6.4 | 118.3 | 20.4 | 0.8
1285 | E | 1 | FMFC | -6.5 | 118.8 | 20.3 | 0.8
1286 | E | 1 | FMFC | -6.6 | 119.9 | 20.2 | 0.8
1287 | E | 1 | FMFC | -6.7 | 122.4 | 20 | 0.8
1288 | E | 1 | FMFC | -6.7 | 122.7 | 19.9 | 0.8
1289 | E | 1 | FMFC | -6.8 | 123.2 | 19.8 | 0.8
1290 | E | 1 | FMFC | -6.9 | 123.9 | 19.7 | 0.9
1291 | E | 1 | FMFC | -7 | 127.1 | 19.5 | 0.9
1292 | E | 1 | FMFC | -7 | 127.8 | 19.4 | 0.9
1293 | E | 1 | FMFC | -7.1 | 128.1 | 19.3 | 0.9
1294 | E | 1 | FMFC | -7.2 | 129.3 | 19.1 | 0.9
1295 | E | 1 | FMFC | -7.3 | 131.6 | 19 | 0.9
1296 | E | 1 | FMFC | -7.3 | 132 | 18.9 | 0.9
1297 | E | 1 | FMFC | -7.4 | 132.9 | 18.7 | 0.9
1298 | E | 1 | FMFC | -7.5 | 135.3 | 18.6 | 0.9
1299 | E | 1 | FMFC | -7.6 | 136.8 | 18.4 | 0.9
1300 | E | 1 | FMFC | -7.6 | 137.5 | 18.3 | 0.9
1301 | E | 1 | FMFC | -7.7 | 138 | 18.2 | 1
1302 | E | 1 | FMFC | -7.8 | 140.7 | 18.1 | 1
1303 | E | 1 | FMFC | -7.8 | 142.1 | 17.9 | 1
1304 | E | 1 | FMFC | -7.9 | 142.4 | 17.8 | 1
1305 | E | 1 | FMFC | -8 | 144.5 | 17.6 | 1
1306 | E | 1 | FMFC | -8.1 | 145.5 | 17.5 | 1
1307 | E | 1 | FMFC | -8.1 | 145.5 | 17.4 | 1
1308 | E | 1 | FMFC | -8.2 | 146.6 | 17.2 | 1
1309 | E | 1 | FMFC | -8.3 | 150.8 | 17 | 1
11034 | C | 39 | FMFC | -2.9 | 21.3 | 26.7 | 0.1
11035 | C | 39 | FMFC | -3 | 21.6 | 26.6 | 0.1
11036 | C | 39 | FMFC | -3 | 21.8 | 26.6 | 0.2
11037 | C | 39 | FMFC | -3.1 | 22.1 | 26.4 | 0.2
11038 | C | 39 | FMFC | -3.2 | 22.7 | 26.2 | 0.2
11039 | C | 39 | FMFC | -3.3 | 22.9 | 26.1 | 0.2
11040 | C | 39 | FMFC | -3.3 | 23.5 | 26 | 0.2
11041 | C | 39 | FMFC | -3.4 | 23.8 | 25.8 | 0.2
11042 | C | 39 | FMFC | -3.5 | 24.2 | 25.7 | 0.2
11043 | C | 39 | FMFC | -3.5 | 24.6 | 25.7 | 0.2
11044 | C | 39 | FMFC | -3.6 | 25.1 | 25.5 | 0.2
11045 | C | 39 | FMFC | -3.7 | 25.4 | 25.3 | 0.2
11046 | C | 39 | FMFC | -3.8 | 25.6 | 25.3 | 0.2
11047 | C | 39 | FMFC | -3.8 | 26.1 | 25.1 | 0.2
11048 | C | 39 | FMFC | -3.9 | 26.4 | 25 | 0.2
11049 | C | 39 | FMFC | -4 | 27.3 | 24.8 | 0.2
11050 | C | 39 | FMFC | -4 | 27.6 | 24.8 | 0.2
11051 | C | 39 | FMFC | -4.1 | 28.2 | 24.6 | 0.2
11052 | C | 39 | FMFC | -4.2 | 28.3 | 24.5 | 0.2
11053 | C | 39 | FMFC | -4.2 | 28.9 | 24.4 | 0.2
11054 | C | 39 | FMFC | -4.3 | 29.2 | 24.2 | 0.2
11055 | C | 39 | FMFC | -4.4 | 30 | 24.1 | 0.2
11056 | C | 39 | FMFC | -4.4 | 30.3 | 24 | 0.2
11057 | C | 39 | FMFC | -4.5 | 30.7 | 23.9 | 0.2
11058 | C | 39 | FMFC | -4.6 | 31 | 23.7 | 0.2
11059 | C | 39 | FMFC | -4.7 | 31.4 | 23.6 | 0.2
11060 | C | 39 | FMFC | -4.7 | 32 | 23.5 | 0.2
11061 | C | 39 | FMFC | -4.8 | 32.6 | 23.3 | 0.2
11062 | C | 39 | FMFC | -4.9 | 32.8 | 23.2 | 0.2
11063 | C | 39 | FMFC | -5 | 33.5 | 23.1 | 0.2
11064 | C | 39 | FMFC | -5 | 34.1 | 23 | 0.2
11065 | C | 39 | FMFC | -5.1 | 35 | 22.8 | 0.2
11066 | C | 39 | FMFC | -5.2 | 35.2 | 22.6 | 0.2
11067 | C | 39 | FMFC | -5.2 | 35.7 | 22.6 | 0.2
11068 | C | 39 | FMFC | -5.3 | 36.3 | 22.4 | 0.2
11069 | C | 39 | FMFC | -5.4 | 35.9 | 22.2 | 0.2
11070 | C | 39 | FMFC | -5.5 | 37.5 | 22.2 | 0.3
11071 | C | 39 | FMFC | -5.5 | 37.8 | 22.1 | 0.3
11072 | C | 39 | FMFC | -5.6 | 38.5 | 21.9 | 0.3
11073 | C | 39 | FMFC | -5.7 | 39.3 | 21.8 | 0.3
11074 | C | 39 | FMFC | -5.8 | 39.9 | 21.7 | 0.3
11075 | C | 39 | FMFC | -5.8 | 40.4 | 21.5 | 0.3
11076 | C | 39 | FMFC | -5.9 | 40.9 | 21.4 | 0.3
11077 | C | 39 | FMFC | -6 | 41.4 | 21.3 | 0.3
634 | C | 1 | FMFC | -1.7 | 11.4 | 28.9 | 0.1
635 | C | 1 | FMFC | -1.8 | 11.4 | 28.8 | 0.1
636 | C | 1 | FMFC | -1.8 | 11.9 | 28.7 | 0.1
637 | C | 1 | FMFC | -1.9 | 11.9 | 28.5 | 0.1
638 | C | 1 | FMFC | -2 | 12.1 | 28.4 | 0.1
639 | C | 1 | FMFC | -2.1 | 12.6 | 28.3 | 0.1
640 | C | 1 | FMFC | -2.2 | 12.6 | 28.1 | 0.1
641 | C | 1 | FMFC | -2.2 | 13.2 | 28 | 0.1
642 | C | 1 | FMFC | -2.3 | 13.3 | 27.8 | 0.1
643 | C | 1 | FMFC | -2.4 | 13.3 | 27.7 | 0.1
644 | C | 1 | FMFC | -2.5 | 13.8 | 27.5 | 0.1
645 | C | 1 | FMFC | -2.6 | 13.9 | 27.4 | 0.1
646 | C | 1 | FMFC | -2.6 | 14.2 | 27.3 | 0.1
647 | C | 1 | FMFC | -2.7 | 14.4 | 27.2 | 0.1
648 | C | 1 | FMFC | -2.8 | 14.7 | 27 | 0.1
649 | C | 1 | FMFC | -2.9 | 14.9 | 26.9 | 0.1
650 | C | 1 | FMFC | -3 | 15 | 26.7 | 0.1
651 | C | 1 | FMFC | -3 | 15.3 | 26.6 | 0.1
652 | C | 1 | FMFC | -3.1 | 15.7 | 26.5 | 0.1
653 | C | 1 | FMFC | -3.2 | 15.5 | 26.3 | 0.1
654 | C | 1 | FMFC | -3.3 | 16.2 | 26.2 | 0.1
655 | C | 1 | FMFC | -3.4 | 16.1 | 26 | 0.1
656 | C | 1 | FMFC | -3.4 | 16.7 | 25.9 | 0.1
657 | C | 1 | FMFC | -3.5 | 16.6 | 25.7 | 0.1
658 | C | 1 | FMFC | -3.6 | 16.8 | 25.6 | 0.1
659 | C | 1 | FMFC | -3.7 | 17.1 | 25.4 | 0.1
660 | C | 1 | FMFC | -3.7 | 17.4 | 25.3 | 0.1
661 | C | 1 | FMFC | -3.8 | 17.6 | 25.2 | 0.1
662 | C | 1 | FMFC | -3.9 | 17.9 | 25.1 | 0.1
663 | C | 1 | FMFC | -4 | 18.3 | 24.9 | 0.1
664 | C | 1 | FMFC | -4 | 18.8 | 24.8 | 0.1
665 | C | 1 | FMFC | -4.1 | 18.8 | 24.6 | 0.1
666 | C | 1 | FMFC | -4.2 | 19.4 | 24.5 | 0.1
667 | C | 1 | FMFC | -4.3 | 19.2 | 24.4 | 0.1
668 | C | 1 | FMFC | -4.4 | 19.5 | 24.2 | 0.1
669 | C | 1 | FMFC | -4.4 | 19.8 | 24 | 0.1
670 | C | 1 | FMFC | -4.5 | 20 | 23.9 | 0.1
671 | C | 1 | FMFC | -4.6 | 20.2 | 23.8 | 0.1
672 | C | 1 | FMFC | -4.7 | 20.5 | 23.6 | 0.1
673 | C | 1 | FMFC | -4.7 | 20.7 | 23.5 | 0.1
674 | C | 1 | FMFC | -4.8 | 20.9 | 23.4 | 0.1
675 | C | 1 | FMFC | -4.9 | 21.2 | 23.3 | 0.1
676 | C | 1 | FMFC | -5 | 21.4 | 23.1 | 0.1
677 | C | 1 | FMFC | -5.1 | 21.8 | 22.9 | 0.2
678 | C | 1 | FMFC | -5.1 | 22 | 22.9 | 0.2
679 | C | 1 | FMFC | -5.2 | 22.3 | 22.7 | 0.2
680 | C | 1 | FMFC | -5.3 | 22.7 | 22.6 | 0.2
681 | C | 1 | FMFC | -5.4 | 22.9 | 22.4 | 0.2
682 | C | 1 | FMFC | -5.4 | 23.2 | 22.3 | 0.2
683 | C | 1 | FMFC | -5.5 | 23.4 | 22.2 | 0.2
684 | C | 1 | FMFC | -5.6 | 23.7 | 22 | 0.2
685 | C | 1 | FMFC | -5.7 | 24.3 | 21.8 | 0.2
686 | C | 1 | FMFC | -5.7 | 24.5 | 21.7 | 0.2
687 | C | 1 | FMFC | -5.8 | 24.8 | 21.7 | 0.2
688 | C | 1 | FMFC | -5.9 | 25.1 | 21.5 | 0.2
689 | C | 1 | FMFC | -6 | 25.4 | 21.3 | 0.2
690 | C | 1 | FMFC | -6.1 | 25.6 | 21.1 | 0.2
691 | C | 1 | FMFC | -6.1 | 25.9 | 21 | 0.2
692 | C | 1 | FMFC | -6.2 | 26.1 | 20.9 | 0.2
693 | C | 1 | FMFC | -6.3 | 26.6 | 20.8 | 0.2
694 | C | 1 | FMFC | -6.3 | 26.8 | 20.6 | 0.2
695 | C | 1 | FMFC | -6.4 | 27.1 | 20.4 | 0.2
696 | C | 1 | FMFC | -6.5 | 27.3 | 20.4 | 0.2
697 | C | 1 | FMFC | -6.6 | 27.6 | 20.2 | 0.2
698 | C | 1 | FMFC | -6.6 | 27.9 | 20.2 | 0.2
699 | C | 1 | FMFC | -6.7 | 28.3 | 20 | 0.2
700 | C | 1 | FMFC | -6.8 | 28.6 | 19.9 | 0.2
701 | C | 1 | FMFC | -6.9 | 28.8 | 19.7 | 0.2
702 | C | 1 | FMFC | -6.9 | 29.2 | 19.6 | 0.2
703 | C | 1 | FMFC | -7 | 29.5 | 19.5 | 0.2
704 | C | 1 | FMFC | -7.1 | 29.9 | 19.3 | 0.2
705 | C | 1 | FMFC | -7.2 | 30.2 | 19.1 | 0.2
1059 | D | 1 | FMFC | -9.7 | 221.9 | 14.6 | 1.5
1060 | D | 1 | FMFC | -9.7 | 224.8 | 14.5 | 1.5
1061 | D | 1 | FMFC | -9.8 | 227.1 | 14.3 | 1.6
1062 | D | 1 | FMFC | -9.9 | 228.5 | 14.2 | 1.6
1063 | D | 1 | FMFC | -10 | 228.6 | 14 | 1.6
1064 | D | 1 | FMFC | -10 | 228.9 | 14 | 1.6
1065 | D | 1 | FMFC | -10.1 | 231.9 | 13.8 | 1.6
1066 | D | 1 | FMFC | -10.2 | 233.5 | 13.6 | 1.6
1067 | D | 1 | FMFC | -10.3 | 236 | 13.5 | 1.6
1068 | D | 1 | FMFC | -10.3 | 237.3 | 13.4 | 1.6
1069 | D | 1 | FMFC | -10.4 | 240.6 | 13.2 | 1.7
1070 | D | 1 | FMFC | -10.5 | 241.3 | 13.1 | 1.7
1071 | D | 1 | FMFC | -10.6 | 242.7 | 12.9 | 1.7
1072 | D | 1 | FMFC | -10.7 | 243.3 | 12.8 | 1.7
1073 | D | 1 | FMFC | -10.7 | 245.9 | 12.7 | 1.7
1074 | D | 1 | FMFC | -10.8 | 249.2 | 12.5 | 1.7
1075 | D | 1 | FMFC | -10.9 | 250 | 12.4 | 1.7
1076 | D | 1 | FMFC | -11 | 251.5 | 12.2 | 1.7
1077 | D | 1 | FMFC | -11 | 253.2 | 12.2 | 1.7
1078 | D | 1 | FMFC | -11.1 | 255.9 | 12 | 1.8
1079 | D | 1 | FMFC | -11.2 | 256.8 | 11.8 | 1.8
1080 | D | 1 | FMFC | -11.3 | 258.5 | 11.7 | 1.8
1081 | D | 1 | FMFC | -11.4 | 259.6 | 11.6 | 1.8
1082 | D | 1 | FMFC | -11.5 | 262.8 | 11.4 | 1.8
1083 | D | 1 | FMFC | -11.6 | 266.1 | 11.2 | 1.8
1084 | D | 1 | FMFC | -11.6 | 265.7 | 11.1 | 1.8
1085 | D | 1 | FMFC | -11.6 | 266.3 | 11.1 | 1.8
1086 | D | 1 | FMFC | -11.7 | 267.4 | 10.9 | 1.8
1087 | D | 1 | FMFC | -11.8 | 270.8 | 10.7 | 1.9
1088 | D | 1 | FMFC | -11.9 | 270.5 | 10.6 | 1.9
1089 | D | 1 | FMFC | -12 | 270.5 | 10.4 | 1.9
1090 | D | 1 | FMFC | -12 | 270.4 | 10.4 | 1.9
1091 | D | 1 | FMFC | -12.1 | 270.4 | 10.2 | 1.9
1092 | D | 1 | FMFC | -12.2 | 272.3 | 10 | 1.9
1093 | D | 1 | FMFC | -12.3 | 275.3 | 9.9 | 1.9
1094 | D | 1 | FMFC | -12.4 | 277.6 | 9.8 | 1.9
1095 | D | 1 | FMFC | -12.5 | 279.7 | 9.6 | 1.9
1096 | D | 1 | FMFC | -12.5 | 281.4 | 9.5 | 1.9
1097 | D | 1 | FMFC | -12.6 | 282.5 | 9.3 | 1.9
1098 | D | 1 | FMFC | -12.7 | 282.8 | 9.2 | 2
1099 | D | 1 | FMFC | -12.8 | 286.1 | 9.1 | 2
1100 | D | 1 | FMFC | -12.8 | 287.1 | 8.9 | 2
1101 | D | 1 | FMFC | -12.9 | 288 | 8.8 | 2
1102 | D | 1 | FMFC | -13 | 289.1 | 8.6 | 2
1103 | D | 1 | FMFC | -13.1 | 291.5 | 8.5 | 2
1104 | D | 1 | FMFC | -13.2 | 293.5 | 8.3 | 2
1105 | D | 1 | FMFC | -13.2 | 295.2 | 8.2 | 2
1106 | D | 1 | FMFC | -13.3 | 296.2 | 8.1 | 2
1107 | D | 1 | FMFC | -13.4 | 298.5 | 8 | 2.1
1108 | D | 1 | FMFC | -13.5 | 300.7 | 7.8 | 2.1
1109 | D | 1 | FMFC | -13.5 | 303 | 7.7 | 2.1
1110 | D | 1 | FMFC | -13.6 | 303.9 | 7.6 | 2.1
1111 | D | 1 | FMFC | -13.7 | 307 | 7.4 | 2.1
1112 | D | 1 | FMFC | -13.8 | 310.3 | 7.3 | 2.1
1113 | D | 1 | FMFC | -13.8 | 311.1 | 7.1 | 2.1
1114 | D | 1 | FMFC | -13.9 | 310.9 | 7 | 2.1
1115 | D | 1 | FMFC | -14 | 313 | 6.8 | 2.2
1116 | D | 1 | FMFC | -14.1 | 314.8 | 6.7 | 2.2
1117 | D | 1 | FMFC | -14.2 | 316.8 | 6.5 | 2.2
1118 | D | 1 | FMFC | -14.2 | 317.2 | 6.4 | 2.2
1119 | D | 1 | FMFC | -14.3 | 317.8 | 6.3 | 2.2
1120 | D | 1 | FMFC | -14.4 | 320.2 | 6.2 | 2.2
1121 | D | 1 | FMFC | -14.5 | 323.3 | 6 | 2.2
1122 | D | 1 | FMFC | -14.6 | 324.7 | 5.8 | 2.2
1123 | D | 1 | FMFC | -14.6 | 325.8 | 5.8 | 2.2
1124 | D | 1 | FMFC | -14.7 | 326.3 | 5.6 | 2.2
1125 | D | 1 | FMFC | -14.8 | 328.9 | 5.5 | 2.3
1126 | D | 1 | FMFC | -14.8 | 331.2 | 5.3 | 2.3
1127 | D | 1 | FMFC | -14.9 | 332.2 | 5.2 | 2.3
1128 | D | 1 | FMFC | -15 | 334 | 5 | 2.3
1129 | D | 1 | FMFC | -15.1 | 337.7 | 4.9 | 2.3
1130 | D | 1 | FMFC | -15.2 | 338.8 | 4.7 | 2.3
1131 | D | 1 | FMFC | -15.2 | 339.1 | 4.7 | 2.3
1132 | D | 1 | FMFC | -15.3 | 340.5 | 4.5 | 2.3
1133 | D | 1 | FMFC | -15.4 | 342.9 | 4.3 | 2.4
1134 | D | 1 | FMFC | -15.5 | 344.8 | 4.2 | 2.4
1135 | D | 1 | FMFC | -15.5 | 344.7 | 4.1 | 2.4
1136 | D | 1 | FMFC | -15.6 | 346.7 | 4 | 2.4
1137 | D | 1 | FMFC | -15.7 | 347.8 | 3.8 | 2.4
1138 | D | 1 | FMFC | -15.8 | 348.4 | 3.7 | 2.4
1139 | D | 1 | FMFC | -15.8 | 348.8 | 3.5 | 2.4
1140 | D | 1 | FMFC | -15.9 | 350.2 | 3.4 | 2.4
1141 | D | 1 | FMFC | -16 | 352.7 | 3.2 | 2.4
1142 | D | 1 | FMFC | -16.1 | 353.8 | 3.1 | 2.4
1143 | D | 1 | FMFC | -16.2 | 353.7 | 2.9 | 2.4
1144 | D | 1 | FMFC | -16.2 | 353.6 | 2.9 | 2.4
1145 | D | 1 | FMFC | -16.3 | 354.2 | 2.7 | 2.4
1310 | E | 1 | FMFC | -8.4 | 151.1 | 17 | 1
1311 | E | 1 | FMFC | -8.4 | 152 | 16.9 | 1
1312 | E | 1 | FMFC | -8.5 | 154 | 16.7 | 1.1
1313 | E | 1 | FMFC | -8.6 | 157.1 | 16.5 | 1.1
1314 | E | 1 | FMFC | -8.7 | 157 | 16.4 | 1.1
1315 | E | 1 | FMFC | -8.7 | 157.3 | 16.3 | 1.1
1316 | E | 1 | FMFC | -8.8 | 160.3 | 16.1 | 1.1
1317 | E | 1 | FMFC | -8.9 | 162.1 | 15.9 | 1.1
1318 | E | 1 | FMFC | -9 | 162.2 | 15.9 | 1.1
1319 | E | 1 | FMFC | -9 | 162.4 | 15.8 | 1.1
1320 | E | 1 | FMFC | -9.1 | 164.7 | 15.6 | 1.1
1321 | E | 1 | FMFC | -9.2 | 166.6 | 15.4 | 1.1
1322 | E | 1 | FMFC | -9.2 | 167.2 | 15.4 | 1.2
1323 | E | 1 | FMFC | -9.3 | 167.3 | 15.3 | 1.2
1324 | E | 1 | FMFC | -9.4 | 169 | 15.1 | 1.2
1325 | E | 1 | FMFC | -9.5 | 172 | 14.9 | 1.2
1326 | E | 1 | FMFC | -9.6 | 172.8 | 14.8 | 1.2
1327 | E | 1 | FMFC | -9.6 | 173.7 | 14.7 | 1.2
1328 | E | 1 | FMFC | -9.7 | 175.8 | 14.5 | 1.2
1329 | E | 1 | FMFC | -9.8 | 177.6 | 14.4 | 1.2
1330 | E | 1 | FMFC | -9.8 | 177.6 | 14.3 | 1.2
1331 | E | 1 | FMFC | -9.9 | 178.5 | 14.1 | 1.2
1332 | E | 1 | FMFC | -10 | 182 | 14 | 1.3
1333 | E | 1 | FMFC | -10.1 | 183 | 13.8 | 1.3
1334 | E | 1 | FMFC | -10.1 | 183.1 | 13.8 | 1.3
1335 | E | 1 | FMFC | -10.2 | 185.6 | 13.6 | 1.3
1336 | E | 1 | FMFC | -10.3 | 187.4 | 13.4 | 1.3
1337 | E | 1 | FMFC | -10.4 | 188 | 13.3 | 1.3
1338 | E | 1 | FMFC | -10.4 | 189.2 | 13.2 | 1.3
1339 | E | 1 | FMFC | -10.6 | 192.6 | 13 | 1.3
1340 | E | 1 | FMFC | -10.6 | 193.6 | 12.9 | 1.3
1341 | E | 1 | FMFC | -10.7 | 193.2 | 12.8 | 1.3
1342 | E | 1 | FMFC | -10.8 | 196 | 12.6 | 1.4
1343 | E | 1 | FMFC | -10.9 | 198.7 | 12.5 | 1.4
1344 | E | 1 | FMFC | -10.9 | 198.7 | 12.4 | 1.4
1345 | E | 1 | FMFC | -11 | 199.3 | 12.2 | 1.4
1346 | E | 1 | FMFC | -11.1 | 202.2 | 12.1 | 1.4
1347 | E | 1 | FMFC | -11.1 | 203.4 | 12 | 1.4
1348 | E | 1 | FMFC | -11.2 | 203 | 11.8 | 1.4
1349 | E | 1 | FMFC | -11.3 | 203.5 | 11.7 | 1.4
1350 | E | 1 | FMFC | -11.4 | 207.6 | 11.5 | 1.4
1351 | E | 1 | FMFC | -11.4 | 208.6 | 11.5 | 1.4
1352 | E | 1 | FMFC | -11.5 | 208.9 | 11.3 | 1.4
1353 | E | 1 | FMFC | -11.6 | 212 | 11.1 | 1.5
1354 | E | 1 | FMFC | -11.6 | 213.6 | 11.1 | 1.5
1355 | E | 1 | FMFC | -11.7 | 213.3 | 10.9 | 1.5
1356 | E | 1 | FMFC | -11.8 | 216.3 | 10.8 | 1.5
1357 | E | 1 | FMFC | -11.9 | 218.3 | 10.6 | 1.5
1358 | E | 1 | FMFC | -11.9 | 218.3 | 10.5 | 1.5
1359 | E | 1 | FMFC | -12 | 221.1 | 10.4 | 1.5
1360 | E | 1 | FMFC | -12.1 | 223.2 | 10.2 | 1.5
1361 | E | 1 | FMFC | -12.2 | 224 | 10.1 | 1.5
1362 | E | 1 | FMFC | -12.3 | 224.8 | 10 | 1.5
1363 | E | 1 | FMFC | -12.4 | 228 | 9.8 | 1.6
1364 | E | 1 | FMFC | -12.4 | 228.9 | 9.6 | 1.6
1365 | E | 1 | FMFC | -12.5 | 228.7 | 9.6 | 1.6
1366 | E | 1 | FMFC | -12.6 | 229.9 | 9.4 | 1.6
1367 | E | 1 | FMFC | -12.6 | 233.1 | 9.3 | 1.6
1368 | E | 1 | FMFC | -12.7 | 233.4 | 9.1 | 1.6
1369 | E | 1 | FMFC | -12.8 | 233.8 | 9.1 | 1.6
1370 | E | 1 | FMFC | -12.9 | 236.5 | 8.8 | 1.6
1371 | E | 1 | FMFC | -12.9 | 237.9 | 8.7 | 1.6
1372 | E | 1 | FMFC | -13 | 238.3 | 8.6 | 1.6
1373 | E | 1 | FMFC | -13.1 | 241.6 | 8.5 | 1.7
1374 | E | 1 | FMFC | -13.2 | 243.6 | 8.3 | 1.7
1375 | E | 1 | FMFC | -13.2 | 243.2 | 8.2 | 1.7
1376 | E | 1 | FMFC | -13.3 | 245.7 | 8 | 1.7
1377 | E | 1 | FMFC | -13.4 | 250 | 7.8 | 1.7
1378 | E | 1 | FMFC | -13.5 | 250.1 | 7.8 | 1.7
1379 | E | 1 | FMFC | -13.5 | 250 | 7.7 | 1.7
1380 | E | 1 | FMFC | -13.7 | 252.5 | 7.4 | 1.7
7529 | C | 36 | FMFC | 0.9 | 0.9 | 33.6 | 0
7530 | C | 36 | FMFC | 0.8 | 0.9 | 33.4 | 0
7531 | C | 36 | FMFC | 0.7 | 1 | 33.3 | 0
7532 | C | 36 | FMFC | 0.7 | 1 | 33.2 | 0
7533 | C | 36 | FMFC | 0.6 | 1.1 | 33 | 0
7534 | C | 36 | FMFC | 0.5 | 1.2 | 32.9 | 0
7535 | C | 36 | FMFC | 0.5 | 1.1 | 32.9 | 0
7536 | C | 36 | FMFC | 0.4 | 1.2 | 32.7 | 0
7537 | C | 36 | FMFC | 0.3 | 1.2 | 32.5 | 0
7538 | C | 36 | FMFC | 0.2 | 1.3 | 32.4 | 0
7539 | C | 36 | FMFC | 0.2 | 1.3 | 32.3 | 0
7540 | C | 36 | FMFC | 0.1 | 1.3 | 32.2 | 0
7541 | C | 36 | FMFC | 0 | 1.3 | 32 | 0
7542 | C | 36 | FMFC | 0 | 1.3 | 32 | 0
7543 | C | 36 | FMFC | -0.1 | 1.4 | 31.8 | 0
7544 | C | 36 | FMFC | -0.1 | 1.6 | 31.8 | 0
7545 | C | 36 | FMFC | -0.2 | 1.4 | 31.6 | 0
7546 | C | 36 | FMFC | -0.3 | 1.4 | 31.5 | 0
7547 | C | 36 | FMFC | -0.3 | 1.6 | 31.4 | 0
7548 | C | 36 | FMFC | -0.4 | 1.6 | 31.3 | 0
7549 | C | 36 | FMFC | -0.5 | 1.6 | 31.1 | 0
7550 | C | 36 | FMFC | -0.6 | 1.6 | 31 | 0
7551 | C | 36 | FMFC | -0.6 | 1.6 | 30.9 | 0
7552 | C | 36 | FMFC | -0.7 | 1.7 | 30.7 | 0
7553 | C | 36 | FMFC | -0.7 | 1.8 | 30.7 | 0
7554 | C | 36 | FMFC | -0.8 | 1.8 | 30.6 | 0
7555 | C | 36 | FMFC | -0.9 | 1.9 | 30.4 | 0
7556 | C | 36 | FMFC | -0.9 | 1.9 | 30.3 | 0
7557 | C | 36 | FMFC | -1 | 1.9 | 30.2 | 0
7558 | C | 36 | FMFC | -1.1 | 2 | 30 | 0
7559 | C | 36 | FMFC | -1.2 | 2.1 | 29.8 | 0
7560 | C | 36 | FMFC | -1.2 | 2.1 | 29.8 | 0
7561 | C | 36 | FMFC | -1.3 | 2.1 | 29.7 | 0
7562 | C | 36 | FMFC | -1.3 | 2 | 29.6 | 0
7563 | C | 36 | FMFC | -1.4 | 2.1 | 29.5 | 0
7564 | C | 36 | FMFC | -1.5 | 2.1 | 29.3 | 0
7565 | C | 36 | FMFC | -1.6 | 2.2 | 29.2 | 0
7566 | C | 36 | FMFC | -1.6 | 2.2 | 29.1 | 0
7567 | C | 36 | FMFC | -1.7 | 2.2 | 28.9 | 0
7568 | C | 36 | FMFC | -1.8 | 2.1 | 28.8 | 0
7569 | C | 36 | FMFC | -1.8 | 2.4 | 28.7 | 0
7570 | C | 36 | FMFC | -1.9 | 2.4 | 28.6 | 0
7571 | C | 36 | FMFC | -2 | 2.3 | 28.5 | 0
7572 | C | 36 | FMFC | -2 | 2.5 | 28.4 | 0
7573 | C | 36 | FMFC | -2.1 | 2.5 | 28.2 | 0
7574 | C | 36 | FMFC | -2.2 | 2.4 | 28 | 0
7575 | C | 36 | FMFC | -2.3 | 2.6 | 27.9 | 0
7576 | C | 36 | FMFC | -2.3 | 2.6 | 27.8 | 0
7577 | C | 36 | FMFC | -2.4 | 2.7 | 27.6 | 0
7578 | C | 36 | FMFC | -2.5 | 2.6 | 27.5 | 0
7579 | C | 36 | FMFC | -2.5 | 2.9 | 27.5 | 0
7580 | C | 36 | FMFC | -2.6 | 2.7 | 27.3 | 0
7581 | C | 36 | FMFC | -2.7 | 2.8 | 27.1 | 0
7582 | C | 36 | FMFC | -2.7 | 3 | 27.1 | 0
7583 | C | 36 | FMFC | -2.9 | 2.9 | 26.9 | 0
7584 | C | 36 | FMFC | -2.9 | 2.8 | 26.7 | 0
7585 | C | 36 | FMFC | -3 | 2.9 | 26.6 | 0
7586 | C | 36 | FMFC | -3 | 3 | 26.6 | 0
7587 | C | 36 | FMFC | -3.1 | 3 | 26.4 | 0
7588 | C | 36 | FMFC | -3.2 | 3 | 26.3 | 0
7589 | C | 36 | FMFC | -3.2 | 3.2 | 26.2 | 0
7590 | C | 36 | FMFC | -3.3 | 3.2 | 26 | 0
7591 | C | 36 | FMFC | -3.4 | 3.4 | 25.9 | 0
7592 | C | 36 | FMFC | -3.5 | 3.3 | 25.7 | 0
7593 | C | 36 | FMFC | -3.6 | 3.2 | 25.5 | 0
7594 | C | 36 | FMFC | -3.7 | 3.3 | 25.4 | 0
7595 | C | 36 | FMFC | -3.7 | 3.3 | 25.4 | 0
7596 | C | 36 | FMFC | -3.8 | 3.5 | 25.2 | 0
7597 | C | 36 | FMFC | -3.9 | 3.4 | 25.1 | 0
7598 | C | 36 | FMFC | -3.9 | 3.4 | 25 | 0
7599 | C | 36 | FMFC | -4 | 3.5 | 24.9 | 0
7600 | C | 36 | FMFC | -4.1 | 4.2 | 24.7 | 0
7601 | C | 36 | FMFC | -4.1 | 4.5 | 24.7 | 0
7602 | C | 36 | FMFC | -4.2 | 4.6 | 24.5 | 0
7603 | C | 36 | FMFC | -4.3 | 4.6 | 24.4 | 0
7604 | C | 36 | FMFC | -4.3 | 4.6 | 24.2 | 0
7605 | C | 36 | FMFC | -4.4 | 4.7 | 24.1 | 0
7606 | C | 36 | FMFC | -4.5 | 4.8 | 23.9 | 0
7607 | C | 36 | FMFC | -4.6 | 4.7 | 23.8 | 0
7608 | C | 36 | FMFC | -4.6 | 4.8 | 23.7 | 0
7609 | C | 36 | FMFC | -4.8 | 5 | 23.4 | 0
7610 | C | 36 | FMFC | -4.9 | 4.9 | 23.2 | 0
7611 | C | 36 | FMFC | -4.9 | 5.3 | 23.2 | 0
7612 | C | 36 | FMFC | -5 | 5 | 23.1 | 0
7613 | C | 36 | FMFC | -5 | 5.5 | 23 | 0
7614 | C | 36 | FMFC | -5.1 | 5.3 | 22.9 | 0
7615 | C | 36 | FMFC | -5.1 | 5.8 | 22.8 | 0
7616 | C | 36 | FMFC | -5.2 | 5.7 | 22.6 | 0
7617 | C | 36 | FMFC | -5.3 | 5.9 | 22.5 | 0
7618 | C | 36 | FMFC | -5.4 | 6.1 | 22.4 | 0
7619 | C | 36 | FMFC | -5.5 | 6.2 | 22.2 | 0
7620 | C | 36 | FMFC | -5.5 | 6.3 | 22.1 | 0
7621 | C | 36 | FMFC | -5.6 | 6.6 | 22 | 0
7622 | C | 36 | FMFC | -5.7 | 6.9 | 21.8 | 0
7623 | C | 36 | FMFC | -5.7 | 6.6 | 21.7 | 0
7624 | C | 36 | FMFC | -5.8 | 6.7 | 21.6 | 0
7625 | C | 36 | FMFC | -5.9 | 7.1 | 21.4 | 0
7626 | C | 36 | FMFC | -5.9 | 7.1 | 21.3 | 0
7627 | C | 36 | FMFC | -6.1 | 7.4 | 21.1 | 0.1
7628 | C | 36 | FMFC | -6.1 | 7.4 | 21 | 0.1
7629 | C | 36 | FMFC | -6.2 | 7.6 | 20.9 | 0.1
7630 | C | 36 | FMFC | -6.3 | 7.8 | 20.7 | 0.1
7631 | C | 36 | FMFC | -6.4 | 8 | 20.5 | 0.1
7632 | C | 36 | FMFC | -6.5 | 7.8 | 20.3 | 0.1
7633 | C | 36 | FMFC | -6.5 | 8.1 | 20.3 | 0.1
7634 | C | 36 | FMFC | -6.6 | 8.3 | 20.1 | 0.1
7635 | C | 36 | FMFC | -6.6 | 8.1 | 20.1 | 0.1
7636 | C | 36 | FMFC | -6.7 | 8.5 | 20 | 0.1
7637 | C | 36 | FMFC | -6.8 | 8.7 | 19.8 | 0.1
7638 | C | 36 | FMFC | -6.9 | 8.8 | 19.6 | 0.1
7639 | C | 36 | FMFC | -6.9 | 8.8 | 19.6 | 0.1
7640 | C | 36 | FMFC | -7 | 9.3 | 19.4 | 0.1
7641 | C | 36 | FMFC | -7.1 | 9.4 | 19.2 | 0.1
7642 | C | 36 | FMFC | -7.2 | 9.1 | 19.1 | 0.1
7643 | C | 36 | FMFC | -7.2 | 9.9 | 19 | 0.1
7644 | C | 36 | FMFC | -7.3 | 10 | 18.9 | 0.1
7645 | C | 36 | FMFC | -7.4 | 9.9 | 18.7 | 0.1
7646 | C | 36 | FMFC | -7.4 | 10.3 | 18.6 | 0.1
7647 | C | 36 | FMFC | -7.5 | 10.2 | 18.5 | 0.1
7648 | C | 36 | FMFC | -7.5 | 10.6 | 18.5 | 0.1
7649 | C | 36 | FMFC | -7.7 | 10.7 | 18.2 | 0.1
7650 | C | 36 | FMFC | -7.9 | 11 | 17.8 | 0.1
7651 | C | 36 | FMFC | -8 | 11 | 17.6 | 0.1
7652 | C | 36 | FMFC | -8 | 11 | 17.6 | 0.1
7653 | C | 36 | FMFC | -8 | 11.4 | 17.6 | 0.1
7654 | C | 36 | FMFC | -8.1 | 11.3 | 17.4 | 0.1
7655 | C | 36 | FMFC | -8.1 | 11.7 | 17.4 | 0.1
7656 | C | 36 | FMFC | -8.2 | 11.7 | 17.3 | 0.1
7657 | C | 36 | FMFC | -8.3 | 11.9 | 17.2 | 0.1
7658 | C | 36 | FMFC | -8.3 | 12.2 | 17.1 | 0.1
7659 | C | 36 | FMFC | -8.4 | 12.3 | 16.8 | 0.1
7660 | C | 36 | FMFC | -8.5 | 12.3 | 16.7 | 0.1
7661 | C | 36 | FMFC | -8.6 | 12.2 | 16.6 | 0.1
7662 | C | 36 | FMFC | -8.7 | 12.3 | 16.4 | 0.1
7663 | C | 36 | FMFC | -8.8 | 12.8 | 16.3 | 0.1
7664 | C | 36 | FMFC | -8.8 | 12.7 | 16.2 | 0.1
7665 | C | 36 | FMFC | -8.9 | 12.6 | 16.1 | 0.1
7666 | C | 36 | FMFC | -9 | 12.7 | 15.9 | 0.1
7667 | C | 36 | FMFC | -9 | 12.8 | 15.8 | 0.1
7668 | C | 36 | FMFC | -9.1 | 12.7 | 15.7 | 0.1
4683 | C | 25 | FMFC | -17.2 | 267.7 | 1.1 | 1.8
4684 | C | 25 | FMFC | -17.2 | 269.6 | 1 | 1.9
4685 | C | 25 | FMFC | -17.4 | 271.5 | 0.7 | 1.9
4686 | C | 25 | FMFC | -17.4 | 274.2 | 0.7 | 1.9
4687 | C | 25 | FMFC | -17.5 | 276.8 | 0.5 | 1.9
4688 | C | 25 | FMFC | -17.6 | 279.6 | 0.4 | 1.9
4689 | C | 25 | FMFC | -17.7 | 281.7 | 0.2 | 1.9
4690 | C | 25 | FMFC | -17.7 | 283.7 | 0.1 | 2
4691 | C | 25 | FMFC | -17.8 | 286.4 | 0 | 2
4692 | C | 25 | FMFC | -17.9 | 289 | -0.2 | 2
4693 | C | 25 | FMFC | -18 | 291.2 | -0.4 | 2
4694 | C | 25 | FMFC | -18 | 294.1 | -0.4 | 2
4695 | C | 25 | FMFC | -18.1 | 296.1 | -0.5 | 2
4696 | C | 25 | FMFC | -18.1 | 298.8 | -0.6 | 2.1
4697 | C | 25 | FMFC | -18.3 | 301.4 | -0.9 | 2.1
4698 | C | 25 | FMFC | -18.3 | 303.5 | -0.9 | 2.1
4699 | C | 25 | FMFC | -18.4 | 305.7 | -1.1 | 2.1
4700 | C | 25 | FMFC | -18.5 | 307.8 | -1.2 | 2.1
4701 | C | 25 | FMFC | -18.6 | 310.1 | -1.4 | 2.1
4702 | C | 25 | FMFC | -18.6 | 313 | -1.5 | 2.2
4703 | C | 25 | FMFC | -18.7 | 315.8 | -1.6 | 2.2
4704 | C | 25 | FMFC | -18.8 | 318.5 | -1.8 | 2.2
4705 | C | 25 | FMFC | -18.9 | 321.3 | -2 | 2.2
4706 | C | 25 | FMFC | -18.9 | 325.9 | -2 | 2.2
4707 | C | 25 | FMFC | -19 | 328.5 | -2.2 | 2.3
4708 | C | 25 | FMFC | -19.1 | 331.1 | -2.3 | 2.3
4709 | C | 25 | FMFC | -19.1 | 334.2 | -2.4 | 2.3
3843 | A | 25 | FMFC | 0.9 | 19.1 | 33.6 | 0.1
3844 | A | 25 | FMFC | 0.8 | 19.4 | 33.4 | 0.1
3845 | A | 25 | FMFC | 0.7 | 19.7 | 33.3 | 0.1
3846 | A | 25 | FMFC | 0.6 | 20.2 | 33.1 | 0.1
3847 | A | 25 | FMFC | 0.5 | 20.4 | 32.9 | 0.1
6838 | A | 36 | FMFC | -3 | 5.8 | 26.7 | 0
6839 | A | 36 | FMFC | -3.1 | 5.8 | 26.5 | 0
6840 | A | 36 | FMFC | -3.1 | 6 | 26.4 | 0
6841 | A | 36 | FMFC | -3.2 | 6.3 | 26.3 | 0
6842 | A | 36 | FMFC | -3.3 | 6.2 | 26.2 | 0
6843 | A | 36 | FMFC | -3.4 | 6.4 | 26 | 0
6844 | A | 36 | FMFC | -3.4 | 6.4 | 25.9 | 0
6845 | A | 36 | FMFC | -3.5 | 6.6 | 25.7 | 0
6846 | A | 36 | FMFC | -3.6 | 6.6 | 25.6 | 0
6847 | A | 36 | FMFC | -3.6 | 6.9 | 25.5 | 0
6848 | A | 36 | FMFC | -3.7 | 7.1 | 25.3 | 0
6849 | A | 36 | FMFC | -3.8 | 7.1 | 25.3 | 0
6850 | A | 36 | FMFC | -3.9 | 7.3 | 25.1 | 0.1
6851 | A | 36 | FMFC | -4 | 7.4 | 24.9 | 0.1
6852 | A | 36 | FMFC | -4 | 7.6 | 24.8 | 0.1
6853 | A | 36 | FMFC | -4.1 | 7.6 | 24.7 | 0.1
6854 | A | 36 | FMFC | -4.1 | 7.8 | 24.6 | 0.1
6855 | A | 36 | FMFC | -4.2 | 7.8 | 24.4 | 0.1
6856 | A | 36 | FMFC | -4.3 | 8.1 | 24.3 | 0.1
6857 | A | 36 | FMFC | -4.4 | 8.1 | 24.1 | 0.1
6858 | A | 36 | FMFC | -4.5 | 8.3 | 24 | 0.1
6859 | A | 36 | FMFC | -4.5 | 8.4 | 23.9 | 0.1
6860 | A | 36 | FMFC | -4.6 | 8.6 | 23.8 | 0.1
6861 | A | 36 | FMFC | -4.7 | 8.6 | 23.6 | 0.1
6862 | A | 36 | FMFC | -4.8 | 8.9 | 23.5 | 0.1
6863 | A | 36 | FMFC | -4.8 | 8.9 | 23.4 | 0.1
6864 | A | 36 | FMFC | -4.9 | 9.1 | 23.2 | 0.1
6865 | A | 36 | FMFC | -5 | 9.2 | 23.1 | 0.1
6866 | A | 36 | FMFC | -5.1 | 9.5 | 22.9 | 0.1
6867 | A | 36 | FMFC | -5.1 | 9.5 | 22.8 | 0.1
6868 | A | 36 | FMFC | -5.2 | 9.7 | 22.7 | 0.1
6869 | A | 36 | FMFC | -5.3 | 10 | 22.6 | 0.1
6870 | A | 36 | FMFC | -5.3 | 10 | 22.5 | 0.1
6871 | A | 36 | FMFC | -5.4 | 10.2 | 22.3 | 0.1
6872 | A | 36 | FMFC | -5.5 | 10.3 | 22.1 | 0.1
6873 | A | 36 | FMFC | -5.6 | 10.5 | 22 | 0.1
6874 | A | 36 | FMFC | -5.6 | 10.7 | 21.9 | 0.1
6875 | A | 36 | FMFC | -5.7 | 10.8 | 21.8 | 0.1
6876 | A | 36 | FMFC | -5.8 | 11.1 | 21.6 | 0.1
6877 | A | 36 | FMFC | -5.9 | 11.4 | 21.4 | 0.1
1381 | E | 1 | FMFC | -13.7 | 253.8 | 7.4 | 1.8
1382 | E | 1 | FMFC | -13.7 | 253.6 | 7.3 | 1.7
1383 | E | 1 | FMFC | -13.9 | 255.6 | 7.1 | 1.8
1384 | E | 1 | FMFC | -14 | 261.8 | 6.8 | 1.8
1385 | E | 1 | FMFC | -14 | 261.8 | 6.8 | 1.8
1386 | E | 1 | FMFC | -14 | 261.6 | 6.8 | 1.8
1387 | E | 1 | FMFC | -14.2 | 263.8 | 6.5 | 1.8
1388 | E | 1 | FMFC | -14.3 | 266.7 | 6.4 | 1.8
1389 | E | 1 | FMFC | -14.3 | 266.4 | 6.4 | 1.8
1390 | E | 1 | FMFC | -14.3 | 266.3 | 6.3 | 1.8
1391 | E | 1 | FMFC | -14.4 | 266.2 | 6 | 1.8
1392 | E | 1 | FMFC | -14.5 | 267.5 | 5.9 | 1.8
1393 | E | 1 | FMFC | -14.6 | 267.4 | 5.8 | 1.8
1394 | E | 1 | FMFC | -14.7 | 270.5 | 5.6 | 1.9
1395 | E | 1 | FMFC | -14.7 | 272.6 | 5.5 | 1.9
1396 | E | 1 | FMFC | -14.8 | 272.3 | 5.5 | 1.9
1397 | E | 1 | FMFC | -14.9 | 273.7 | 5.3 | 1.9
1398 | E | 1 | FMFC | -15 | 275.9 | 5.1 | 1.9
1399 | E | 1 | FMFC | -15 | 276.1 | 5 | 1.9
1400 | E | 1 | FMFC | -15.1 | 277.4 | 4.9 | 1.9
1401 | E | 1 | FMFC | -15.2 | 280.3 | 4.7 | 1.9
1402 | E | 1 | FMFC | -15.3 | 281.3 | 4.6 | 1.9
1403 | E | 1 | FMFC | -15.3 | 282.4 | 4.4 | 1.9
1404 | E | 1 | FMFC | -15.4 | 285.4 | 4.2 | 2
1405 | E | 1 | FMFC | -15.5 | 286.1 | 4.2 | 2
1406 | E | 1 | FMFC | -15.6 | 286.1 | 4 | 2
1407 | E | 1 | FMFC | -15.7 | 288.9 | 3.8 | 2
1408 | E | 1 | FMFC | -15.7 | 289.7 | 3.7 | 2
1409 | E | 1 | FMFC | -15.8 | 289.6 | 3.7 | 2
1410 | E | 1 | FMFC | -15.9 | 293.4 | 3.4 | 2
1411 | E | 1 | FMFC | -16 | 295.3 | 3.3 | 2
1412 | E | 1 | FMFC | -16 | 295 | 3.3 | 2
1413 | E | 1 | FMFC | -16.1 | 294.9 | 3.1 | 2
1414 | E | 1 | FMFC | -16.2 | 295.6 | 2.9 | 2
1415 | E | 1 | FMFC | -16.2 | 295.4 | 2.8 | 2
1416 | E | 1 | FMFC | -16.3 | 295.4 | 2.8 | 2
1417 | E | 1 | FMFC | -16.4 | 296.8 | 2.5 | 2
1418 | E | 1 | FMFC | -16.5 | 297.3 | 2.4 | 2
1419 | E | 1 | FMFC | -16.5 | 297.3 | 2.3 | 2
1420 | E | 1 | FMFC | -16.7 | 301.3 | 2 | 2.1
1421 | E | 1 | FMFC | -16.8 | 303.2 | 1.9 | 2.1
1422 | E | 1 | FMFC | -16.8 | 302.9 | 1.9 | 2.1
1423 | E | 1 | FMFC | -16.9 | 302.6 | 1.7 | 2.1
1424 | F | 1 | FMFC | 4.4 | 0.3 | 40 | 0
1425 | F | 1 | FMFC | 4.3 | 0.4 | 39.7 | 0
1426 | F | 1 | FMFC | 4.2 | 0.4 | 39.5 | 0
1427 | F | 1 | FMFC | 4 | 0.5 | 39.2 | 0
1428 | F | 1 | FMFC | 3.8 | 0.6 | 38.8 | 0
1429 | F | 1 | FMFC | 3.7 | 0.7 | 38.6 | 0
1430 | F | 1 | FMFC | 3.6 | 0.8 | 38.4 | 0
1431 | F | 1 | FMFC | 3.5 | 1.9 | 38.3 | 0
1432 | F | 1 | FMFC | 3.4 | 2.6 | 38 | 0
1433 | F | 1 | FMFC | 3.2 | 3.5 | 37.8 | 0
1434 | F | 1 | FMFC | 3.1 | 5 | 37.6 | 0
1435 | F | 1 | FMFC | 3 | 7.2 | 37.4 | 0
1436 | F | 1 | FMFC | 2.9 | 9.9 | 37.3 | 0.1
1437 | F | 1 | FMFC | 2.8 | 12.3 | 37 | 0.1
1438 | F | 1 | FMFC | 2.7 | 16.3 | 36.9 | 0.1
1439 | F | 1 | FMFC | 2.6 | 20.7 | 36.7 | 0.1
1440 | F | 1 | FMFC | 2.5 | 22.9 | 36.5 | 0.2
1441 | F | 1 | FMFC | 2.5 | 22.6 | 36.4 | 0.2
1442 | F | 1 | FMFC | 2.4 | 22.9 | 36.2 | 0.2
1443 | F | 1 | FMFC | 2.3 | 24.1 | 36.1 | 0.2
1444 | F | 1 | FMFC | 2.2 | 26.6 | 35.9 | 0.2
1445 | F | 1 | FMFC | 2.1 | 28.7 | 35.7 | 0.2
1446 | F | 1 | FMFC | 2 | 29.6 | 35.5 | 0.2
1447 | F | 1 | FMFC | 1.9 | 29.7 | 35.4 | 0.2
1448 | F | 1 | FMFC | 1.8 | 31.5 | 35.2 | 0.2
1449 | F | 1 | FMFC | 1.7 | 33 | 35.1 | 0.2
1450 | F | 1 | FMFC | 1.6 | 34.2 | 34.9 | 0.2
1451 | F | 1 | FMFC | 1.5 | 34.6 | 34.7 | 0.2
1452 | F | 1 | FMFC | 1.5 | 36 | 34.6 | 0.2
1453 | F | 1 | FMFC | 1.4 | 37.4 | 34.4 | 0.3
1454 | F | 1 | FMFC | 1.3 | 38.5 | 34.3 | 0.3
1455 | F | 1 | FMFC | 1.2 | 39.4 | 34.1 | 0.3
1456 | F | 1 | FMFC | 1.1 | 40.1 | 33.9 | 0.3
1457 | F | 1 | FMFC | 1 | 40.5 | 33.8 | 0.3
1458 | F | 1 | FMFC | 1 | 41.8 | 33.7 | 0.3
1459 | F | 1 | FMFC | 0.9 | 42.6 | 33.5 | 0.3
3578 | B | 24 | FMFC | -4.2 | 59.1 | 24.5 | 0.4
3579 | B | 24 | FMFC | -4.2 | 59.7 | 24.5 | 0.4
3580 | B | 24 | FMFC | -4.3 | 61 | 24.4 | 0.4
3581 | B | 24 | FMFC | -4.4 | 61.6 | 24.2 | 0.4
3582 | B | 24 | FMFC | -4.5 | 62.5 | 24 | 0.4
3583 | B | 24 | FMFC | -4.5 | 63 | 23.9 | 0.4
3584 | B | 24 | FMFC | -4.6 | 64 | 23.8 | 0.4
3585 | B | 24 | FMFC | -4.7 | 64.4 | 23.6 | 0.4
3586 | B | 24 | FMFC | -4.8 | 65.8 | 23.5 | 0.5
3587 | B | 24 | FMFC | -4.8 | 66.7 | 23.3 | 0.5
3588 | B | 24 | FMFC | -4.9 | 67.5 | 23.2 | 0.5
3589 | B | 24 | FMFC | -5 | 68.5 | 23.1 | 0.5
3590 | B | 24 | FMFC | -5 | 69 | 23 | 0.5
3591 | B | 24 | FMFC | -5.1 | 69.8 | 22.9 | 0.5
3592 | B | 24 | FMFC | -5.2 | 71.1 | 22.7 | 0.5
3593 | B | 24 | FMFC | -5.3 | 72.2 | 22.6 | 0.5
3594 | B | 24 | FMFC | -5.4 | 73.1 | 22.4 | 0.5
3595 | B | 24 | FMFC | -5.4 | 73.9 | 22.2 | 0.5
3596 | B | 24 | FMFC | -5.5 | 75.3 | 22.2 | 0.5
3597 | B | 24 | FMFC | -5.6 | 75.7 | 22 | 0.5
3598 | B | 24 | FMFC | -5.7 | 77 | 21.8 | 0.5
3599 | B | 24 | FMFC | -5.7 | 77.9 | 21.7 | 0.5
3600 | B | 24 | FMFC | -5.8 | 78.7 | 21.7 | 0.5
3601 | B | 24 | FMFC | -5.9 | 79.8 | 21.5 | 0.6
3602 | B | 24 | FMFC | -6 | 81.1 | 21.3 | 0.6
3603 | B | 24 | FMFC | -6 | 82.3 | 21.2 | 0.6
3604 | B | 24 | FMFC | -6.1 | 82.9 | 21.1 | 0.6
3605 | B | 24 | FMFC | -6.2 | 84.3 | 20.9 | 0.6
3606 | B | 24 | FMFC | -6.3 | 85 | 20.8 | 0.6
3607 | B | 24 | FMFC | -6.3 | 86.1 | 20.8 | 0.6
3608 | B | 24 | FMFC | -6.4 | 87.5 | 20.6 | 0.6
3609 | B | 24 | FMFC | -6.5 | 88 | 20.4 | 0.6
3610 | B | 24 | FMFC | -6.6 | 89.5 | 20.2 | 0.6
3611 | B | 24 | FMFC | -6.6 | 90.2 | 20.1 | 0.6
3612 | B | 24 | FMFC | -6.7 | 91.4 | 19.9 | 0.6
3613 | B | 24 | FMFC | -6.8 | 92.5 | 19.9 | 0.6
3614 | B | 24 | FMFC | -6.9 | 93.9 | 19.7 | 0.6
3615 | B | 24 | FMFC | -6.9 | 94.6 | 19.5 | 0.7
3616 | B | 24 | FMFC | -7 | 96.1 | 19.5 | 0.7
3617 | B | 24 | FMFC | -7.1 | 97 | 19.3 | 0.7
3618 | B | 24 | FMFC | -7.2 | 98.1 | 19.1 | 0.7
3619 | B | 24 | FMFC | -7.2 | 99.3 | 19 | 0.7
3620 | B | 24 | FMFC | -7.3 | 100.6 | 18.8 | 0.7
3621 | B | 24 | FMFC | -7.4 | 101.4 | 18.6 | 0.7
3622 | B | 24 | FMFC | -7.5 | 102.6 | 18.6 | 0.7
3623 | B | 24 | FMFC | -7.6 | 104 | 18.4 | 0.7
3624 | B | 24 | FMFC | -7.6 | 105.1 | 18.3 | 0.7
3625 | B | 24 | FMFC | -7.7 | 106.3 | 18.2 | 0.7
3626 | B | 24 | FMFC | -7.8 | 107.3 | 18 | 0.7
3627 | B | 24 | FMFC | -7.9 | 108.3 | 17.9 | 0.7
3628 | B | 24 | FMFC | -7.9 | 109.3 | 17.7 | 0.8
3629 | B | 24 | FMFC | -8 | 110.7 | 17.6 | 0.8
3630 | B | 24 | FMFC | -8.1 | 112.1 | 17.5 | 0.8
3631 | B | 24 | FMFC | -8.2 | 114 | 17.3 | 0.8
1146 | D | 1 | FMFC | -16.4 | 354 | 2.5 | 2.4
1147 | D | 1 | FMFC | -16.5 | 353.9 | 2.4 | 2.4
1148 | D | 1 | FMFC | -16.5 | 353.4 | 2.3 | 2.4
1149 | E | 1 | FMFC | 4.1 | -0.2 | 39.3 | 0
1150 | E | 1 | FMFC | 4 | -0.2 | 39.1 | 0
1151 | E | 1 | FMFC | 3.9 | -0.2 | 38.9 | 0
1152 | E | 1 | FMFC | 3.8 | -0.2 | 38.8 | 0
1153 | E | 1 | FMFC | 3.7 | -0.1 | 38.6 | 0
1154 | E | 1 | FMFC | 3.6 | 0 | 38.4 | 0
1155 | E | 1 | FMFC | 3.5 | 0 | 38.3 | 0
1156 | E | 1 | FMFC | 3.4 | 0.1 | 38.1 | 0
1157 | E | 1 | FMFC | 3.3 | 0.2 | 37.9 | 0
1158 | E | 1 | FMFC | 3.2 | 0.4 | 37.8 | 0
1159 | E | 1 | FMFC | 3.2 | 0.4 | 37.7 | 0
1160 | E | 1 | FMFC | 3.1 | 0.6 | 37.5 | 0
1161 | E | 1 | FMFC | 3 | 0.7 | 37.3 | 0
1162 | E | 1 | FMFC | 2.9 | 0.7 | 37.2 | 0
1163 | E | 1 | FMFC | 2.8 | 3.2 | 37.1 | 0
1164 | E | 1 | FMFC | 2.7 | 5 | 36.9 | 0
1165 | E | 1 | FMFC | 2.7 | 7.2 | 36.8 | 0
1166 | E | 1 | FMFC | 2.6 | 9.8 | 36.6 | 0.1
1167 | E | 1 | FMFC | 2.5 | 13.4 | 36.5 | 0.1
1168 | E | 1 | FMFC | 2.4 | 16.9 | 36.4 | 0.1
1169 | E | 1 | FMFC | 2.3 | 20.2 | 36.2 | 0.1
1170 | E | 1 | FMFC | 2.3 | 23.2 | 36.1 | 0.2
1171 | E | 1 | FMFC | 2.2 | 25.6 | 35.9 | 0.2
1172 | E | 1 | FMFC | 2.1 | 25.5 | 35.8 | 0.2
1173 | E | 1 | FMFC | 2 | 26.3 | 35.6 | 0.2
1174 | E | 1 | FMFC | 1.9 | 27 | 35.5 | 0.2
1175 | E | 1 | FMFC | 1.9 | 26.8 | 35.3 | 0.2
1176 | E | 1 | FMFC | 1.8 | 28.3 | 35.2 | 0.2
1177 | E | 1 | FMFC | 1.7 | 29.6 | 35.1 | 0.2
1178 | E | 1 | FMFC | 1.6 | 31.2 | 34.9 | 0.2
1179 | E | 1 | FMFC | 1.6 | 31.1 | 34.8 | 0.2
1180 | E | 1 | FMFC | 1.5 | 31.3 | 34.7 | 0.2
1181 | E | 1 | FMFC | 1.4 | 32.7 | 34.5 | 0.2
1182 | E | 1 | FMFC | 1.3 | 33.9 | 34.4 | 0.2
1183 | E | 1 | FMFC | 1.2 | 34.5 | 34.2 | 0.2
1184 | E | 1 | FMFC | 1.2 | 34.3 | 34.1 | 0.2
1185 | E | 1 | FMFC | 1.1 | 35.9 | 34 | 0.2
1186 | E | 1 | FMFC | 1 | 36.7 | 33.8 | 0.3
4864 | A | 26 | FMFC | -6 | 65.5 | 21.2 | 0.5
4865 | A | 26 | FMFC | -6.1 | 66.4 | 21.1 | 0.5
4866 | A | 26 | FMFC | -6.2 | 67.5 | 20.9 | 0.5
4867 | A | 26 | FMFC | -6.2 | 68.5 | 20.8 | 0.5
4868 | A | 26 | FMFC | -6.3 | 69 | 20.8 | 0.5
4869 | A | 26 | FMFC | -6.4 | 70.1 | 20.6 | 0.5
4870 | A | 26 | FMFC | -6.5 | 71.2 | 20.4 | 0.5
4871 | A | 26 | FMFC | -6.5 | 71.9 | 20.3 | 0.5
4872 | A | 26 | FMFC | -6.6 | 72.7 | 20.2 | 0.5
4873 | A | 26 | FMFC | -6.7 | 74 | 20 | 0.5
4874 | A | 26 | FMFC | -6.7 | 74.7 | 19.9 | 0.5
4875 | A | 26 | FMFC | -6.8 | 75.4 | 19.7 | 0.5
4876 | A | 26 | FMFC | -6.9 | 76.1 | 19.7 | 0.5
4877 | A | 26 | FMFC | -7 | 77.1 | 19.5 | 0.5
4878 | A | 26 | FMFC | -7 | 77.7 | 19.4 | 0.5
4879 | A | 26 | FMFC | -7.1 | 78.8 | 19.2 | 0.5
4880 | A | 26 | FMFC | -7.2 | 79.1 | 19.1 | 0.5
4881 | A | 26 | FMFC | -7.2 | 79.2 | 19 | 0.5
4882 | A | 26 | FMFC | -7.3 | 79.1 | 18.8 | 0.5
4883 | A | 26 | FMFC | -7.4 | 79.2 | 18.8 | 0.5
4538 | C | 25 | FMFC | -6.2 | 48.9 | 20.8 | 0.3
4539 | C | 25 | FMFC | -6.3 | 49.5 | 20.6 | 0.3
4540 | C | 25 | FMFC | -6.4 | 50.1 | 20.5 | 0.3
4541 | C | 25 | FMFC | -6.5 | 51.1 | 20.4 | 0.4
4542 | C | 25 | FMFC | -6.6 | 51.7 | 20.2 | 0.4
4543 | C | 25 | FMFC | -6.6 | 52.7 | 20.1 | 0.4
4544 | C | 25 | FMFC | -6.7 | 53.3 | 20 | 0.4
4545 | C | 25 | FMFC | -6.7 | 53.9 | 19.9 | 0.4
4546 | C | 25 | FMFC | -6.8 | 55.2 | 19.8 | 0.4
4547 | C | 25 | FMFC | -6.9 | 55.8 | 19.6 | 0.4
4548 | C | 25 | FMFC | -7 | 56.7 | 19.4 | 0.4
4549 | C | 25 | FMFC | -7.1 | 57.9 | 19.3 | 0.4
4550 | C | 25 | FMFC | -7.2 | 58.4 | 19.1 | 0.4
4551 | C | 25 | FMFC | -7.2 | 59.4 | 19 | 0.4
4552 | C | 25 | FMFC | -7.3 | 60.4 | 18.9 | 0.4
4553 | C | 25 | FMFC | -7.4 | 61 | 18.8 | 0.4
6878 | A | 36 | FMFC | -5.9 | 11.3 | 21.3 | 0.1
6879 | A | 36 | FMFC | -6 | 11.6 | 21.2 | 0.1
6880 | A | 36 | FMFC | -6.1 | 11.6 | 21.1 | 0.1
6881 | A | 36 | FMFC | -6.2 | 11.9 | 20.9 | 0.1
6882 | A | 36 | FMFC | -6.2 | 12.1 | 20.8 | 0.1
6883 | A | 36 | FMFC | -6.3 | 12.5 | 20.7 | 0.1
6884 | A | 36 | FMFC | -6.4 | 12.5 | 20.5 | 0.1
6885 | A | 36 | FMFC | -6.5 | 12.7 | 20.3 | 0.1
6886 | A | 36 | FMFC | -6.5 | 12.6 | 20.3 | 0.1
6887 | A | 36 | FMFC | -6.6 | 13.2 | 20.2 | 0.1
6888 | A | 36 | FMFC | -6.7 | 13.2 | 20 | 0.1
6889 | A | 36 | FMFC | -6.8 | 13.5 | 19.8 | 0.1
6890 | A | 36 | FMFC | -6.9 | 13.7 | 19.6 | 0.1
6891 | A | 36 | FMFC | -6.9 | 13.8 | 19.6 | 0.1
6892 | A | 36 | FMFC | -7 | 14 | 19.4 | 0.1
6893 | A | 36 | FMFC | -7 | 14.3 | 19.4 | 0.1
6894 | A | 36 | FMFC | -7.1 | 14.5 | 19.2 | 0.1
6895 | A | 36 | FMFC | -7.2 | 14.9 | 19 | 0.1
6896 | A | 36 | FMFC | -7.3 | 14.8 | 18.9 | 0.1
6897 | A | 36 | FMFC | -7.4 | 15 | 18.7 | 0.1
6898 | A | 36 | FMFC | -7.4 | 15.3 | 18.7 | 0.1
6899 | A | 36 | FMFC | -7.5 | 15.6 | 18.5 | 0.1
6900 | A | 36 | FMFC | -7.6 | 15.8 | 18.4 | 0.1
6901 | A | 36 | FMFC | -7.7 | 15.9 | 18.2 | 0.1
6902 | A | 36 | FMFC | -7.7 | 16.1 | 18.1 | 0.1
6903 | A | 36 | FMFC | -7.8 | 16.4 | 18 | 0.1
6904 | A | 36 | FMFC | -7.9 | 16.7 | 17.8 | 0.1
6905 | A | 36 | FMFC | -8 | 17 | 17.6 | 0.1
6906 | A | 36 | FMFC | -8 | 17.2 | 17.6 | 0.1
6907 | A | 36 | FMFC | -8.1 | 17.3 | 17.5 | 0.1
6908 | A | 36 | FMFC | -8.2 | 17.5 | 17.3 | 0.1
6909 | A | 36 | FMFC | -8.3 | 17.9 | 17.1 | 0.1
6910 | A | 36 | FMFC | -8.3 | 18.2 | 17.1 | 0.1
6911 | A | 36 | FMFC | -8.4 | 18.5 | 16.9 | 0.1
6912 | A | 36 | FMFC | -8.5 | 18.7 | 16.7 | 0.1
6913 | A | 36 | FMFC | -8.6 | 19.2 | 16.6 | 0.1
6914 | A | 36 | FMFC | -8.6 | 19 | 16.5 | 0.1
6915 | A | 36 | FMFC | -8.7 | 19.4 | 16.3 | 0.1
6916 | A | 36 | FMFC | -8.8 | 19.7 | 16.2 | 0.1
6917 | A | 36 | FMFC | -8.9 | 20 | 16 | 0.1
6918 | A | 36 | FMFC | -8.9 | 20.2 | 16 | 0.1
6919 | A | 36 | FMFC | -9 | 20.4 | 15.8 | 0.1
6920 | A | 36 | FMFC | -9.1 | 20.9 | 15.7 | 0.1
6921 | A | 36 | FMFC | -9.2 | 21.1 | 15.5 | 0.1
6922 | A | 36 | FMFC | -9.2 | 21.4 | 15.4 | 0.1
6923 | A | 36 | FMFC | -9.3 | 21.7 | 15.3 | 0.1
6924 | A | 36 | FMFC | -9.4 | 21.9 | 15.1 | 0.2
6925 | A | 36 | FMFC | -9.5 | 22.1 | 15 | 0.2
6926 | A | 36 | FMFC | -9.5 | 22.5 | 14.9 | 0.2
6927 | A | 36 | FMFC | -9.6 | 22.6 | 14.7 | 0.2
6928 | A | 36 | FMFC | -9.7 | 23.3 | 14.6 | 0.2
6929 | A | 36 | FMFC | -9.8 | 23.3 | 14.5 | 0.2
6930 | A | 36 | FMFC | -9.8 | 23.8 | 14.4 | 0.2
6931 | A | 36 | FMFC | -9.9 | 23.7 | 14.2 | 0.2
6932 | A | 36 | FMFC | -10 | 24.1 | 14 | 0.2
6933 | A | 36 | FMFC | -10.1 | 24.7 | 13.9 | 0.2
6934 | A | 36 | FMFC | -10.1 | 24.6 | 13.8 | 0.2
6935 | A | 36 | FMFC | -10.2 | 25 | 13.6 | 0.2
6936 | A | 36 | FMFC | -10.3 | 25.6 | 13.5 | 0.2
6937 | A | 36 | FMFC | -10.4 | 25.9 | 13.4 | 0.2
6938 | A | 36 | FMFC | -10.4 | 26.3 | 13.3 | 0.2
6939 | A | 36 | FMFC | -10.5 | 26.5 | 13.1 | 0.2
6940 | A | 36 | FMFC | -10.6 | 26.8 | 13 | 0.2
6941 | A | 36 | FMFC | -10.7 | 27.1 | 12.8 | 0.2
6942 | A | 36 | FMFC | -10.7 | 27.4 | 12.7 | 0.2
6943 | A | 36 | FMFC | -10.8 | 27.7 | 12.6 | 0.2
6944 | A | 36 | FMFC | -10.9 | 28.1 | 12.4 | 0.2
6945 | A | 36 | FMFC | -11 | 28.5 | 12.2 | 0.2
6946 | A | 36 | FMFC | -11 | 28.8 | 12.2 | 0.2
6947 | A | 36 | FMFC | -11.1 | 29 | 12 | 0.2
6948 | A | 36 | FMFC | -11.2 | 29.3 | 11.8 | 0.2
6949 | A | 36 | FMFC | -11.3 | 30 | 11.7 | 0.2
6950 | A | 36 | FMFC | -11.4 | 30.3 | 11.6 | 0.2
6951 | A | 36 | FMFC | -11.4 | 30.7 | 11.4 | 0.2
6952 | A | 36 | FMFC | -11.5 | 31 | 11.3 | 0.2
6953 | A | 36 | FMFC | -11.6 | 31.3 | 11.2 | 0.2
6954 | A | 36 | FMFC | -11.6 | 31.6 | 11.1 | 0.2
6955 | A | 36 | FMFC | -11.8 | 32 | 10.9 | 0.2
6956 | A | 36 | FMFC | -11.8 | 32.3 | 10.7 | 0.2
6957 | A | 36 | FMFC | -11.9 | 32.7 | 10.7 | 0.2
6958 | A | 36 | FMFC | -11.9 | 33 | 10.6 | 0.2
6959 | A | 36 | FMFC | -12 | 33.8 | 10.5 | 0.2
6960 | A | 36 | FMFC | -12.1 | 34.1 | 10.2 | 0.2
6961 | A | 36 | FMFC | -12.2 | 34.5 | 10 | 0.2
6962 | A | 36 | FMFC | -12.3 | 34.8 | 10 | 0.2
6963 | A | 36 | FMFC | -12.3 | 35 | 10 | 0.2
6964 | A | 36 | FMFC | -12.4 | 35.4 | 9.8 | 0.2
6965 | A | 36 | FMFC | -12.4 | 35.9 | 9.6 | 0.2
6966 | A | 36 | FMFC | -12.5 | 36.3 | 9.5 | 0.2
6967 | A | 36 | FMFC | -12.6 | 36.6 | 9.3 | 0.3
6968 | A | 36 | FMFC | -12.7 | 37 | 9.2 | 0.3
6969 | A | 36 | FMFC | -12.8 | 37.8 | 9.1 | 0.3
6970 | A | 36 | FMFC | -12.9 | 37.8 | 8.9 | 0.3
6971 | A | 36 | FMFC | -12.9 | 38.7 | 8.7 | 0.3
6100 | B | 35 | FMFC | -2.1 | 9.1 | 28.3 | 0.1
6101 | B | 35 | FMFC | -2.2 | 9.3 | 28.1 | 0.1
6102 | B | 35 | FMFC | -2.3 | 9.4 | 27.9 | 0.1
6103 | B | 35 | FMFC | -2.4 | 9.7 | 27.8 | 0.1
6104 | B | 35 | FMFC | -2.5 | 10 | 27.6 | 0.1
6105 | B | 35 | FMFC | -2.5 | 10.2 | 27.5 | 0.1
6106 | B | 35 | FMFC | -2.6 | 10.5 | 27.4 | 0.1
6107 | B | 35 | FMFC | -2.7 | 10.7 | 27.2 | 0.1
6108 | B | 35 | FMFC | -2.8 | 10.9 | 27.1 | 0.1
6109 | B | 35 | FMFC | -2.8 | 11.1 | 27 | 0.1
6110 | B | 35 | FMFC | -2.9 | 11.3 | 26.8 | 0.1
6111 | B | 35 | FMFC | -3 | 11.6 | 26.7 | 0.1
6112 | B | 35 | FMFC | -3.1 | 11.8 | 26.5 | 0.1
6113 | B | 35 | FMFC | -3.1 | 11.8 | 26.4 | 0.1
6114 | B | 35 | FMFC | -3.2 | 12.3 | 26.3 | 0.1
6115 | B | 35 | FMFC | -3.3 | 12.3 | 26.2 | 0.1
6116 | B | 35 | FMFC | -3.4 | 12.8 | 26 | 0.1
6117 | B | 35 | FMFC | -3.5 | 13 | 25.8 | 0.1
6118 | B | 35 | FMFC | -3.5 | 13.2 | 25.7 | 0.1
6119 | B | 35 | FMFC | -3.6 | 13.5 | 25.6 | 0.1
6120 | B | 35 | FMFC | -3.7 | 13.7 | 25.4 | 0.1
6121 | B | 35 | FMFC | -3.8 | 13.9 | 25.3 | 0.1
6122 | B | 35 | FMFC | -3.8 | 14.1 | 25.2 | 0.1
6123 | B | 35 | FMFC | -3.9 | 14.4 | 25 | 0.1
6124 | B | 35 | FMFC | -4 | 14.6 | 24.9 | 0.1
6125 | B | 35 | FMFC | -4.1 | 14.7 | 24.7 | 0.1
6126 | B | 35 | FMFC | -4.1 | 15 | 24.7 | 0.1
6127 | B | 35 | FMFC | -4.2 | 15.2 | 24.5 | 0.1
6128 | B | 35 | FMFC | -4.3 | 15.5 | 24.4 | 0.1
6129 | B | 35 | FMFC | -4.4 | 15.8 | 24.2 | 0.1
6130 | B | 35 | FMFC | -4.4 | 16.4 | 24 | 0.1
6131 | B | 35 | FMFC | -4.5 | 16.3 | 23.9 | 0.1
6132 | B | 35 | FMFC | -4.6 | 16.9 | 23.8 | 0.1
6133 | B | 35 | FMFC | -4.7 | 17.1 | 23.6 | 0.1
6134 | B | 35 | FMFC | -4.7 | 17.5 | 23.6 | 0.1
6135 | B | 35 | FMFC | -4.8 | 17.6 | 23.5 | 0.1
6136 | B | 35 | FMFC | -4.9 | 18 | 23.3 | 0.1
6137 | B | 35 | FMFC | -5 | 18.2 | 23.1 | 0.1
6138 | B | 35 | FMFC | -5 | 18.6 | 23 | 0.1
6139 | B | 35 | FMFC | -5.1 | 18.8 | 22.9 | 0.1
6140 | B | 35 | FMFC | -5.2 | 19.1 | 22.7 | 0.1
6141 | B | 35 | FMFC | -5.3 | 19.4 | 22.6 | 0.1
6142 | B | 35 | FMFC | -5.3 | 19.7 | 22.4 | 0.1
6143 | B | 35 | FMFC | -5.4 | 20.2 | 22.3 | 0.1
6144 | B | 35 | FMFC | -5.5 | 20.6 | 22.2 | 0.1
6145 | B | 35 | FMFC | -5.6 | 20.7 | 22 | 0.1
6146 | B | 35 | FMFC | -5.6 | 21.1 | 21.9 | 0.1
6147 | B | 35 | FMFC | -5.7 | 21.3 | 21.8 | 0.1
6148 | B | 35 | FMFC | -5.8 | 21.7 | 21.7 | 0.1
6149 | B | 35 | FMFC | -5.9 | 22.3 | 21.5 | 0.2
6150 | B | 35 | FMFC | -6 | 22.5 | 21.3 | 0.2
6151 | B | 35 | FMFC | -6 | 22.8 | 21.2 | 0.2
6152 | B | 35 | FMFC | -6.1 | 23.1 | 21.1 | 0.2
6153 | B | 35 | FMFC | -6.2 | 23.5 | 20.9 | 0.2
6154 | B | 35 | FMFC | -6.2 | 24.1 | 20.8 | 0.2
6155 | B | 35 | FMFC | -6.3 | 24.2 | 20.7 | 0.2
6156 | B | 35 | FMFC | -6.4 | 24.6 | 20.6 | 0.2
6157 | B | 35 | FMFC | -6.5 | 25.2 | 20.4 | 0.2
6158 | B | 35 | FMFC | -6.6 | 25.4 | 20.2 | 0.2
6159 | B | 35 | FMFC | -6.6 | 25.8 | 20.1 | 0.2
6160 | B | 35 | FMFC | -6.7 | 26 | 20 | 0.2
6161 | B | 35 | FMFC | -6.8 | 26.4 | 19.9 | 0.2
6162 | B | 35 | FMFC | -6.8 | 26.7 | 19.7 | 0.2
6163 | B | 35 | FMFC | -6.9 | 27 | 19.6 | 0.2
6164 | B | 35 | FMFC | -7 | 27.6 | 19.5 | 0.2
6165 | B | 35 | FMFC | -7.1 | 27.9 | 19.3 | 0.2
6166 | B | 35 | FMFC | -7.1 | 28.1 | 19.3 | 0.2
6167 | B | 35 | FMFC | -7.2 | 28.8 | 19.1 | 0.2
6168 | B | 35 | FMFC | -7.3 | 29.1 | 18.9 | 0.2
11078 | C | 39 | FMFC | -6.1 | 42 | 21.1 | 0.3
11079 | C | 39 | FMFC | -6.1 | 42.9 | 21 | 0.3
11080 | C | 39 | FMFC | -6.2 | 43.4 | 20.8 | 0.3
11081 | C | 39 | FMFC | -6.3 | 44 | 20.8 | 0.3
11082 | C | 39 | FMFC | -6.3 | 44.1 | 20.6 | 0.3
11083 | C | 39 | FMFC | -6.4 | 45.5 | 20.4 | 0.3
11084 | C | 39 | FMFC | -6.5 | 46 | 20.4 | 0.3
11085 | C | 39 | FMFC | -6.6 | 47.1 | 20.2 | 0.3
11086 | C | 39 | FMFC | -6.7 | 47.5 | 20 | 0.3
11087 | C | 39 | FMFC | -6.8 | 48.1 | 19.9 | 0.3
11088 | C | 39 | FMFC | -6.8 | 49 | 19.9 | 0.3
11089 | C | 39 | FMFC | -6.9 | 49.7 | 19.7 | 0.3
11090 | C | 39 | FMFC | -6.9 | 50.1 | 19.5 | 0.3
11091 | C | 39 | FMFC | -7 | 51 | 19.5 | 0.4
11092 | C | 39 | FMFC | -7.1 | 51.6 | 19.3 | 0.4
11093 | C | 39 | FMFC | -7.2 | 52.2 | 19.1 | 0.4
11094 | C | 39 | FMFC | -7.2 | 52.8 | 19.1 | 0.4
11095 | C | 39 | FMFC | -7.3 | 53.2 | 18.9 | 0.4
11096 | C | 39 | FMFC | -7.5 | 54.4 | 18.6 | 0.4
11097 | C | 39 | FMFC | -7.5 | 55.3 | 18.5 | 0.4
11098 | C | 39 | FMFC | -7.5 | 56.2 | 18.5 | 0.4
11099 | C | 39 | FMFC | -7.6 | 56.8 | 18.3 | 0.4
11100 | C | 39 | FMFC | -7.7 | 57.7 | 18.1 | 0.4
11101 | C | 39 | FMFC | -7.7 | 58.2 | 18.1 | 0.4
11102 | C | 39 | FMFC | -7.8 | 59.3 | 17.9 | 0.4
11103 | C | 39 | FMFC | -7.9 | 60 | 17.8 | 0.4
11104 | C | 39 | FMFC | -7.9 | 60.6 | 17.7 | 0.4
11105 | C | 39 | FMFC | -8 | 61.9 | 17.6 | 0.4
11106 | C | 39 | FMFC | -8.1 | 62.3 | 17.4 | 0.4
11107 | C | 39 | FMFC | -8.2 | 63.1 | 17.3 | 0.4
11108 | C | 39 | FMFC | -8.2 | 63.1 | 17.2 | 0.4
11109 | C | 39 | FMFC | -8.4 | 64.9 | 17 | 0.4
11110 | C | 39 | FMFC | -8.4 | 66.2 | 17 | 0.5
10096 | C | 38 | FMFC | -15.7 | 120 | 3.8 | 0.8
10097 | C | 38 | FMFC | -15.7 | 121.8 | 3.7 | 0.8
10098 | C | 38 | FMFC | -15.8 | 122.7 | 3.6 | 0.8
10099 | C | 38 | FMFC | -15.9 | 124.2 | 3.4 | 0.9
10100 | C | 38 | FMFC | -16 | 125.2 | 3.2 | 0.9
10101 | C | 38 | FMFC | -16.1 | 126.2 | 3.1 | 0.9
10102 | C | 38 | FMFC | -16.1 | 127.2 | 3 | 0.9
10103 | C | 38 | FMFC | -16.2 | 128.6 | 2.9 | 0.9
10104 | C | 38 | FMFC | -16.3 | 129.4 | 2.7 | 0.9
10105 | C | 38 | FMFC | -16.4 | 131.2 | 2.6 | 0.9
10106 | C | 38 | FMFC | -16.4 | 132.1 | 2.4 | 0.9
10107 | C | 38 | FMFC | -16.5 | 133.5 | 2.3 | 0.9
4554 | C | 25 | FMFC | -7.4 | 62.1 | 18.6 | 0.4
4555 | C | 25 | FMFC | -7.5 | 63.2 | 18.5 | 0.4
4556 | C | 25 | FMFC | -7.6 | 64.4 | 18.4 | 0.4
4557 | C | 25 | FMFC | -7.7 | 64.9 | 18.2 | 0.4
4558 | C | 25 | FMFC | -7.8 | 65.9 | 18.1 | 0.5
4559 | C | 25 | FMFC | -7.8 | 66.5 | 18 | 0.5
4560 | C | 25 | FMFC | -7.9 | 67.7 | 17.9 | 0.5
4561 | C | 25 | FMFC | -8 | 68.8 | 17.7 | 0.5
4562 | C | 25 | FMFC | -8.1 | 70 | 17.5 | 0.5
4563 | C | 25 | FMFC | -8.1 | 70.6 | 17.4 | 0.5
4564 | C | 25 | FMFC | -8.2 | 71.9 | 17.3 | 0.5
4565 | C | 25 | FMFC | -8.3 | 73 | 17.2 | 0.5
4566 | C | 25 | FMFC | -8.4 | 73.6 | 17 | 0.5
4567 | C | 25 | FMFC | -8.4 | 73.5 | 16.9 | 0.5
4568 | C | 25 | FMFC | -8.5 | 75 | 16.7 | 0.5
4569 | C | 25 | FMFC | -8.6 | 76 | 16.6 | 0.5
4570 | C | 25 | FMFC | -8.7 | 77.3 | 16.4 | 0.5
4571 | C | 25 | FMFC | -8.8 | 78.4 | 16.3 | 0.5
4572 | C | 25 | FMFC | -8.8 | 79.5 | 16.2 | 0.5
4573 | C | 25 | FMFC | -8.9 | 80.7 | 16.1 | 0.6
4574 | C | 25 | FMFC | -9 | 82.4 | 15.9 | 0.6
4575 | C | 25 | FMFC | -9.1 | 83.4 | 15.7 | 0.6
4576 | C | 25 | FMFC | -9.1 | 84.6 | 15.6 | 0.6
4577 | C | 25 | FMFC | -9.2 | 85.8 | 15.5 | 0.6
4578 | C | 25 | FMFC | -9.3 | 86.9 | 15.4 | 0.6
4579 | C | 25 | FMFC | -9.4 | 87.9 | 15.2 | 0.6
4580 | C | 25 | FMFC | -9.4 | 89.4 | 15.1 | 0.6
4581 | C | 25 | FMFC | -9.5 | 91.2 | 14.9 | 0.6
4582 | C | 25 | FMFC | -9.6 | 92.3 | 14.8 | 0.6
4583 | C | 25 | FMFC | -9.7 | 93.2 | 14.6 | 0.6
4584 | C | 25 | FMFC | -9.7 | 94.4 | 14.5 | 0.7
4585 | C | 25 | FMFC | -9.8 | 95.9 | 14.5 | 0.7
4586 | C | 25 | FMFC | -9.9 | 97.3 | 14.3 | 0.7
4587 | C | 25 | FMFC | -9.9 | 98.2 | 14.1 | 0.7
4588 | C | 25 | FMFC | -10 | 99.7 | 14 | 0.7
4589 | C | 25 | FMFC | -10.1 | 100.6 | 13.9 | 0.7
4590 | C | 25 | FMFC | -10.2 | 102.1 | 13.7 | 0.7
4591 | C | 25 | FMFC | -10.3 | 103.1 | 13.6 | 0.7
4592 | C | 25 | FMFC | -10.3 | 104.6 | 13.5 | 0.7
4593 | C | 25 | FMFC | -10.4 | 105.5 | 13.3 | 0.7
4594 | C | 25 | FMFC | -10.5 | 107.1 | 13.2 | 0.7
4595 | C | 25 | FMFC | -10.6 | 108.1 | 13 | 0.7
4596 | C | 25 | FMFC | -10.6 | 109.7 | 12.9 | 0.8
4597 | C | 25 | FMFC | -10.7 | 111.2 | 12.8 | 0.8
4598 | C | 25 | FMFC | -10.8 | 112.2 | 12.7 | 0.8
4599 | C | 25 | FMFC | -10.9 | 113.8 | 12.5 | 0.8
4600 | C | 25 | FMFC | -10.9 | 115.3 | 12.4 | 0.8
4601 | C | 25 | FMFC | -11 | 117 | 12.2 | 0.8
4602 | C | 25 | FMFC | -11.1 | 117.9 | 12.1 | 0.8
4603 | C | 25 | FMFC | -11.2 | 119.5 | 11.9 | 0.8
4604 | C | 25 | FMFC | -11.2 | 121.1 | 11.8 | 0.8
4605 | C | 25 | FMFC | -11.3 | 122.1 | 11.7 | 0.8
4606 | C | 25 | FMFC | -11.4 | 123.6 | 11.6 | 0.9
4607 | C | 25 | FMFC | -11.5 | 125.1 | 11.4 | 0.9
4608 | C | 25 | FMFC | -11.5 | 126.6 | 11.3 | 0.9
4609 | C | 25 | FMFC | -11.6 | 128.1 | 11.2 | 0.9
4610 | C | 25 | FMFC | -11.7 | 129.5 | 11 | 0.9
4611 | C | 25 | FMFC | -11.8 | 130.9 | 10.9 | 0.9
4612 | C | 25 | FMFC | -11.9 | 132.1 | 10.7 | 0.9
4613 | C | 25 | FMFC | -11.9 | 133.8 | 10.6 | 0.9
4614 | C | 25 | FMFC | -12 | 135.6 | 10.4 | 0.9
4615 | C | 25 | FMFC | -12.1 | 136.7 | 10.3 | 0.9
4616 | C | 25 | FMFC | -12.1 | 138.5 | 10.2 | 1
4617 | C | 25 | FMFC | -12.2 | 139.9 | 10.1 | 1
4618 | C | 25 | FMFC | -12.3 | 141.7 | 9.9 | 1
4619 | C | 25 | FMFC | -12.4 | 143.2 | 9.8 | 1
4620 | C | 25 | FMFC | -12.4 | 145.1 | 9.6 | 1
4621 | C | 25 | FMFC | -12.5 | 146.5 | 9.5 | 1
4622 | C | 25 | FMFC | -12.6 | 148 | 9.4 | 1
4623 | C | 25 | FMFC | -12.7 | 150.2 | 9.2 | 1
4624 | C | 25 | FMFC | -12.7 | 151.7 | 9.1 | 1
4625 | C | 25 | FMFC | -12.8 | 153.4 | 9 | 1.1
4626 | C | 25 | FMFC | -12.9 | 155 | 8.8 | 1.1
4627 | C | 25 | FMFC | -12.9 | 156.5 | 8.7 | 1.1
4628 | C | 25 | FMFC | -13 | 158.1 | 8.6 | 1.1
4629 | C | 25 | FMFC | -13.1 | 159.1 | 8.4 | 1.1
4630 | C | 25 | FMFC | -13.2 | 160.8 | 8.3 | 1.1
4631 | C | 25 | FMFC | -13.2 | 162.4 | 8.2 | 1.1
4632 | C | 25 | FMFC | -13.3 | 164.5 | 8.1 | 1.1
4633 | C | 25 | FMFC | -13.4 | 166.1 | 7.9 | 1.1
4634 | C | 25 | FMFC | -13.5 | 167.7 | 7.7 | 1.2
4635 | C | 25 | FMFC | -13.6 | 169.4 | 7.6 | 1.2
4636 | C | 25 | FMFC | -13.6 | 171 | 7.5 | 1.2
4637 | C | 25 | FMFC | -13.7 | 172.6 | 7.4 | 1.2
4638 | C | 25 | FMFC | -13.8 | 174.8 | 7.2 | 1.2
4639 | C | 25 | FMFC | -13.9 | 176.8 | 7 | 1.2
4640 | C | 25 | FMFC | -13.9 | 178.3 | 7 | 1.2
4641 | C | 25 | FMFC | -14 | 180.3 | 6.8 | 1.2
4642 | C | 25 | FMFC | -14.1 | 181.7 | 6.7 | 1.3
4643 | C | 25 | FMFC | -14.2 | 183.3 | 6.5 | 1.3
4644 | C | 25 | FMFC | -14.2 | 185.3 | 6.4 | 1.3
4645 | C | 25 | FMFC | -14.3 | 187.6 | 6.3 | 1.3
4646 | C | 25 | FMFC | -14.4 | 189.1 | 6.1 | 1.3
4647 | C | 25 | FMFC | -14.5 | 190.8 | 5.9 | 1.3
4648 | C | 25 | FMFC | -14.6 | 192.9 | 5.8 | 1.3
4649 | C | 25 | FMFC | -14.6 | 194.4 | 5.7 | 1.3
4650 | C | 25 | FMFC | -14.7 | 196.5 | 5.6 | 1.4
4651 | C | 25 | FMFC | -14.8 | 198.7 | 5.4 | 1.4
4652 | C | 25 | FMFC | -14.9 | 200.3 | 5.2 | 1.4
4653 | C | 25 | FMFC | -14.9 | 202.4 | 5.1 | 1.4
4654 | C | 25 | FMFC | -15 | 204.5 | 5 | 1.4
4655 | C | 25 | FMFC | -15.1 | 206.1 | 4.9 | 1.4
4656 | C | 25 | FMFC | -15.2 | 208.4 | 4.7 | 1.4
4657 | C | 25 | FMFC | -15.2 | 210.4 | 4.7 | 1.5
4658 | C | 25 | FMFC | -15.3 | 212.6 | 4.5 | 1.5
4659 | C | 25 | FMFC | -15.4 | 214.8 | 4.3 | 1.5
4660 | C | 25 | FMFC | -15.5 | 216.3 | 4.1 | 1.5
4661 | C | 25 | FMFC | -15.5 | 218.3 | 4.1 | 1.5
4662 | C | 25 | FMFC | -15.6 | 220.4 | 4 | 1.5
4663 | C | 25 | FMFC | -15.7 | 222.5 | 3.8 | 1.5
4664 | C | 25 | FMFC | -15.8 | 224.6 | 3.6 | 1.5
4665 | C | 25 | FMFC | -15.8 | 226.8 | 3.5 | 1.6
4666 | C | 25 | FMFC | -15.9 | 228.8 | 3.4 | 1.6
4667 | C | 25 | FMFC | -16 | 231 | 3.2 | 1.6
4668 | C | 25 | FMFC | -16.1 | 233.1 | 3.1 | 1.6
4669 | C | 25 | FMFC | -16.1 | 235.2 | 3 | 1.6
4670 | C | 25 | FMFC | -16.2 | 237.2 | 2.9 | 1.6
4671 | C | 25 | FMFC | -16.3 | 239.8 | 2.7 | 1.7
4672 | C | 25 | FMFC | -16.4 | 241.5 | 2.5 | 1.7
4673 | C | 25 | FMFC | -16.5 | 244.1 | 2.3 | 1.7
4674 | C | 25 | FMFC | -16.5 | 246.7 | 2.3 | 1.7
4675 | C | 25 | FMFC | -16.6 | 248.8 | 2.2 | 1.7
4676 | C | 25 | FMFC | -16.7 | 251.4 | 2 | 1.7
4677 | C | 25 | FMFC | -16.8 | 253.5 | 1.8 | 1.7
4678 | C | 25 | FMFC | -16.8 | 255.6 | 1.8 | 1.8
4679 | C | 25 | FMFC | -16.9 | 257.7 | 1.6 | 1.8
4680 | C | 25 | FMFC | -17 | 260 | 1.4 | 1.8
4681 | C | 25 | FMFC | -17.1 | 262.5 | 1.3 | 1.8
4682 | C | 25 | FMFC | -17.1 | 265 | 1.3 | 1.8
3632 | B | 24 | FMFC | -8.2 | 114.9 | 17.2 | 0.8
3633 | B | 24 | FMFC | -8.3 | 116.1 | 17.1 | 0.8
3634 | B | 24 | FMFC | -8.4 | 117.8 | 17 | 0.8
3635 | B | 24 | FMFC | -8.5 | 118.8 | 16.8 | 0.8
3636 | B | 24 | FMFC | -8.5 | 120.2 | 16.7 | 0.8
3637 | B | 24 | FMFC | -8.6 | 121.2 | 16.6 | 0.8
3638 | B | 24 | FMFC | -8.7 | 122.8 | 16.4 | 0.8
3639 | B | 24 | FMFC | -8.7 | 124.6 | 16.3 | 0.9
3640 | B | 24 | FMFC | -8.8 | 125.8 | 16.2 | 0.9
3641 | B | 24 | FMFC | -8.9 | 126.9 | 16.1 | 0.9
3642 | B | 24 | FMFC | -9 | 128.6 | 15.9 | 0.9
3643 | B | 24 | FMFC | -9.1 | 129.5 | 15.7 | 0.9
3644 | B | 24 | FMFC | -9.1 | 131.1 | 15.6 | 0.9
3645 | B | 24 | FMFC | -9.2 | 131.5 | 15.5 | 0.9
3646 | B | 24 | FMFC | -9.3 | 131.7 | 15.4 | 0.9
3647 | B | 24 | FMFC | -9.3 | 133.3 | 15.2 | 0.9
3648 | B | 24 | FMFC | -9.4 | 135 | 15.1 | 0.9
3649 | B | 24 | FMFC | -9.5 | 135.9 | 14.9 | 0.9
3650 | B | 24 | FMFC | -9.5 | 137.9 | 14.9 | 1
3651 | B | 24 | FMFC | -9.6 | 139.4 | 14.7 | 1
3652 | B | 24 | FMFC | -9.7 | 140.8 | 14.5 | 1
3653 | B | 24 | FMFC | -9.8 | 142.4 | 14.4 | 1
3654 | B | 24 | FMFC | -9.8 | 143.5 | 14.3 | 1
3655 | B | 24 | FMFC | -9.9 | 145.4 | 14.1 | 1
3656 | B | 24 | FMFC | -10 | 146.9 | 14 | 1
3657 | B | 24 | FMFC | -10 | 148 | 14 | 1
3658 | B | 24 | FMFC | -10.1 | 150.1 | 13.8 | 1
3659 | B | 24 | FMFC | -10.2 | 151 | 13.6 | 1
3660 | B | 24 | FMFC | -10.3 | 152.6 | 13.5 | 1.1
3661 | B | 24 | FMFC | -10.4 | 154.3 | 13.3 | 1.1
3662 | B | 24 | FMFC | -10.4 | 153.8 | 13.2 | 1.1
3663 | B | 24 | FMFC | -10.5 | 156.3 | 13.1 | 1.1
3664 | B | 24 | FMFC | -10.6 | 156.7 | 12.9 | 1.1
3665 | B | 24 | FMFC | -10.7 | 158.5 | 12.7 | 1.1
3666 | B | 24 | FMFC | -10.8 | 160.5 | 12.7 | 1.1
3667 | B | 24 | FMFC | -10.8 | 161.7 | 12.5 | 1.1
3668 | B | 24 | FMFC | -10.9 | 164.1 | 12.3 | 1.1
3669 | B | 24 | FMFC | -11 | 165.6 | 12.2 | 1.1
3670 | B | 24 | FMFC | -11 | 167 | 12.2 | 1.2
3671 | B | 24 | FMFC | -11.2 | 169 | 11.9 | 1.2
5578 | C | 26 | FMFC | -12.3 | 170.5 | 9.9 | 1.2
5579 | C | 26 | FMFC | -12.4 | 172 | 9.7 | 1.2
5580 | C | 26 | FMFC | -12.4 | 173.6 | 9.7 | 1.2
5581 | C | 26 | FMFC | -12.5 | 175.1 | 9.5 | 1.2
5582 | C | 26 | FMFC | -12.6 | 176.6 | 9.4 | 1.2
5583 | C | 26 | FMFC | -12.7 | 177.5 | 9.2 | 1.2
5584 | C | 26 | FMFC | -12.7 | 179.6 | 9.1 | 1.2
5585 | C | 26 | FMFC | -12.8 | 181.3 | 9 | 1.3
5586 | C | 26 | FMFC | -12.9 | 182.5 | 8.8 | 1.3
5587 | C | 26 | FMFC | -13 | 184.3 | 8.6 | 1.3
5588 | C | 26 | FMFC | -13 | 185.7 | 8.6 | 1.3
5589 | C | 26 | FMFC | -13.1 | 187.3 | 8.4 | 1.3
5590 | C | 26 | FMFC | -13.2 | 189.5 | 8.3 | 1.3
5591 | C | 26 | FMFC | -13.3 | 190.5 | 8.1 | 1.3
5592 | C | 26 | FMFC | -13.4 | 192.6 | 7.9 | 1.3
5593 | C | 26 | FMFC | -13.5 | 193.6 | 7.7 | 1.3
5594 | C | 26 | FMFC | -13.6 | 195.8 | 7.6 | 1.4
5595 | C | 26 | FMFC | -13.6 | 197.5 | 7.5 | 1.4
5596 | C | 26 | FMFC | -13.7 | 199.7 | 7.3 | 1.4
5597 | C | 26 | FMFC | -13.8 | 201.1 | 7.2 | 1.4
5598 | C | 26 | FMFC | -13.9 | 203.3 | 7 | 1.4
5599 | C | 26 | FMFC | -13.9 | 204.8 | 7 | 1.4
5600 | C | 26 | FMFC | -14 | 207 | 6.8 | 1.4
5601 | C | 26 | FMFC | -14.1 | 208.6 | 6.6 | 1.4
5602 | C | 26 | FMFC | -14.2 | 210.7 | 6.5 | 1.5
5603 | C | 26 | FMFC | -14.2 | 212.3 | 6.4 | 1.5
5604 | C | 26 | FMFC | -14.3 | 213.9 | 6.3 | 1.5
5605 | C | 26 | FMFC | -14.4 | 216 | 6 | 1.5
5606 | C | 26 | FMFC | -14.5 | 217.6 | 5.9 | 1.5
5607 | C | 26 | FMFC | -14.6 | 219.2 | 5.8 | 1.5
5608 | C | 26 | FMFC | -14.6 | 221.9 | 5.7 | 1.5
5609 | C | 26 | FMFC | -14.7 | 222.8 | 5.6 | 1.5
10108 | C | 38 | FMFC | -16.6 | 134.4 | 2.2 | 0.9
10109 | C | 38 | FMFC | -16.7 | 135.9 | 2 | 0.9
10110 | C | 38 | FMFC | -16.8 | 136.7 | 1.9 | 0.9
10111 | C | 38 | FMFC | -16.8 | 138.4 | 1.8 | 1
10112 | C | 38 | FMFC | -16.9 | 139.2 | 1.6 | 1
10113 | C | 38 | FMFC | -16.9 | 140.7 | 1.6 | 1
10114 | C | 38 | FMFC | -17 | 141.6 | 1.4 | 1
10115 | C | 38 | FMFC | -17.1 | 143.2 | 1.3 | 1
10116 | C | 38 | FMFC | -17.2 | 144 | 1.1 | 1
10117 | C | 38 | FMFC | -17.3 | 145.5 | 1 | 1
10118 | C | 38 | FMFC | -17.3 | 146.4 | 0.8 | 1
10119 | C | 38 | FMFC | -17.4 | 147.9 | 0.7 | 1
10120 | C | 38 | FMFC | -17.5 | 149.5 | 0.5 | 1
10121 | C | 38 | FMFC | -17.6 | 150.4 | 0.4 | 1
10122 | C | 38 | FMFC | -17.6 | 151.8 | 0.3 | 1
10123 | C | 38 | FMFC | -17.7 | 153.6 | 0.2 | 1.1
10124 | C | 38 | FMFC | -17.8 | 154.5 | 0.1 | 1.1
10125 | C | 38 | FMFC | -17.9 | 156.5 | -0.1 | 1.1
10126 | C | 38 | FMFC | -18 | 157.4 | -0.3 | 1.1
10127 | C | 38 | FMFC | -18 | 158.3 | -0.4 | 1.1
10128 | C | 38 | FMFC | -18.1 | 159.8 | -0.5 | 1.1
10129 | C | 38 | FMFC | -18.2 | 161.3 | -0.7 | 1.1
10130 | C | 38 | FMFC | -18.3 | 162.7 | -0.9 | 1.1
10131 | C | 38 | FMFC | -18.4 | 163.8 | -1 | 1.1
10132 | C | 38 | FMFC | -18.4 | 165.1 | -1.1 | 1.1
10133 | C | 38 | FMFC | -18.5 | 166.9 | -1.2 | 1.2
10134 | C | 38 | FMFC | -18.6 | 167.6 | -1.4 | 1.2
10135 | C | 38 | FMFC | -18.7 | 169.9 | -1.6 | 1.2
10136 | C | 38 | FMFC | -18.7 | 170.7 | -1.6 | 1.2
10137 | C | 38 | FMFC | -18.8 | 172.8 | -1.8 | 1.2
10138 | C | 38 | FMFC | -18.9 | 173.6 | -1.9 | 1.2
10139 | C | 38 | FMFC | -18.9 | 175.8 | -2 | 1.2
10140 | C | 38 | FMFC | -19 | 176.6 | -2.2 | 1.2
10141 | C | 38 | FMFC | -19.1 | 178.3 | -2.3 | 1.2
10142 | C | 38 | FMFC | -19.2 | 179.6 | -2.5 | 1.2
10143 | C | 38 | FMFC | -19.3 | 181.4 | -2.7 | 1.3
10144 | C | 38 | FMFC | -19.3 | 182.2 | -2.7 | 1.3
10145 | C | 38 | FMFC | -19.4 | 184.4 | -2.9 | 1.3
10146 | C | 38 | FMFC | -19.5 | 187.1 | -3 | 1.3
10147 | C | 38 | FMFC | -19.6 | 189 | -3.2 | 1.3
10148 | C | 38 | FMFC | -19.6 | 190.5 | -3.3 | 1.3
10149 | C | 38 | FMFC | -19.7 | 192 | -3.4 | 1.3
10150 | C | 38 | FMFC | -19.8 | 193.4 | -3.6 | 1.3
10151 | C | 38 | FMFC | -19.9 | 194.9 | -3.7 | 1.3
10152 | C | 38 | FMFC | -19.9 | 196.4 | -3.8 | 1.4
10153 | C | 38 | FMFC | -20 | 197.9 | -4 | 1.4
10154 | C | 38 | FMFC | -20.1 | 199.3 | -4.1 | 1.4
10155 | C | 38 | FMFC | -20.2 | 200.7 | -4.3 | 1.4
10156 | C | 38 | FMFC | -20.2 | 202 | -4.4 | 1.4
10157 | C | 38 | FMFC | -20.3 | 203.7 | -4.5 | 1.4
10158 | C | 38 | FMFC | -20.4 | 205.8 | -4.6 | 1.4
10159 | C | 38 | FMFC | -20.5 | 206.8 | -4.8 | 1.4
10160 | C | 38 | FMFC | -20.6 | 208.9 | -5 | 1.4
10161 | C | 38 | FMFC | -20.6 | 210.3 | -5.1 | 1.5
10162 | C | 38 | FMFC | -20.7 | 211.7 | -5.2 | 1.5
10163 | C | 38 | FMFC | -20.8 | 213.3 | -5.4 | 1.5
10164 | C | 38 | FMFC | -20.9 | 215.3 | -5.5 | 1.5
10165 | C | 38 | FMFC | -20.9 | 216.3 | -5.7 | 1.5
10166 | C | 38 | FMFC | -21 | 218.4 | -5.7 | 1.5
10167 | C | 38 | FMFC | -21.1 | 219.9 | -5.9 | 1.5
10168 | C | 38 | FMFC | -21.2 | 221.5 | -6.1 | 1.5
10169 | C | 38 | FMFC | -21.3 | 222.9 | -6.3 | 1.5
10170 | C | 38 | FMFC | -21.3 | 225 | -6.3 | 1.6
10171 | C | 38 | FMFC | -21.4 | 226.7 | -6.4 | 1.6
10172 | C | 38 | FMFC | -21.5 | 228 | -6.6 | 1.6
10173 | C | 38 | FMFC | -21.6 | 229.5 | -6.8 | 1.6
10174 | C | 38 | FMFC | -21.6 | 231.1 | -6.8 | 1.6
10175 | C | 38 | FMFC | -21.7 | 235.3 | -7 | 1.6
10176 | C | 38 | FMFC | -21.8 | 237.5 | -7.2 | 1.6
10177 | C | 38 | FMFC | -21.9 | 238.3 | -7.3 | 1.6
10178 | C | 38 | FMFC | -21.9 | 240.9 | -7.3 | 1.7
10179 | C | 38 | FMFC | -22 | 241.8 | -7.6 | 1.7
10180 | C | 38 | FMFC | -22.1 | 243.9 | -7.7 | 1.7
10181 | C | 38 | FMFC | -22.2 | 245.3 | -7.9 | 1.7
10182 | C | 38 | FMFC | -22.2 | 248.1 | -7.9 | 1.7
10183 | C | 38 | FMFC | -22.3 | 248.9 | -8.1 | 1.7
10184 | C | 38 | FMFC | -22.4 | 251.3 | -8.3 | 1.7
10185 | C | 38 | FMFC | -22.5 | 252.2 | -8.5 | 1.7
10186 | C | 38 | FMFC | -22.6 | 254.3 | -8.6 | 1.8
10187 | C | 38 | FMFC | -22.6 | 256.4 | -8.6 | 1.8
10188 | C | 38 | FMFC | -22.7 | 258.5 | -8.8 | 1.8
10189 | C | 38 | FMFC | -22.8 | 259.3 | -9 | 1.8
10190 | C | 38 | FMFC | -22.8 | 262.1 | -9 | 1.8
10191 | C | 38 | FMFC | -22.9 | 262.9 | -9.1 | 1.8
10192 | C | 38 | FMFC | -23 | 265.1 | -9.4 | 1.8
10193 | C | 38 | FMFC | -23.1 | 266.1 | -9.5 | 1.8
10194 | C | 38 | FMFC | -23.2 | 268.3 | -9.7 | 1.8
10195 | C | 38 | FMFC | -23.2 | 270.3 | -9.7 | 1.9
10196 | C | 38 | FMFC | -23.3 | 271.9 | -9.9 | 1.9
10197 | C | 38 | FMFC | -23.4 | 273.3 | -10.1 | 1.9
10198 | C | 38 | FMFC | -23.5 | 275.4 | -10.2 | 1.9
10199 | C | 38 | FMFC | -23.5 | 277 | -10.2 | 1.9
10200 | C | 38 | FMFC | -23.6 | 279.4 | -10.5 | 1.9
10201 | C | 38 | FMFC | -23.7 | 280.3 | -10.7 | 1.9
10202 | C | 38 | FMFC | -23.8 | 282.5 | -10.8 | 1.9
10203 | C | 38 | FMFC | -23.8 | 284.6 | -10.8 | 2
10204 | C | 38 | FMFC | -23.9 | 286.8 | -10.9 | 2
10205 | C | 38 | FMFC | -24 | 287.6 | -11.1 | 2
10206 | C | 38 | FMFC | -24.1 | 289.3 | -11.3 | 2
10207 | C | 38 | FMFC | -24.1 | 290.8 | -11.4 | 2
10208 | C | 38 | FMFC | -24.2 | 293.8 | -11.5 | 2
10209 | C | 38 | FMFC | -24.3 | 294.6 | -11.7 | 2
10210 | C | 38 | FMFC | -24.3 | 296.9 | -11.8 | 2
10211 | C | 38 | FMFC | -24.4 | 297.8 | -11.9 | 2.1
10212 | C | 38 | FMFC | -24.5 | 300 | -12 | 2.1
10213 | C | 38 | FMFC | -24.6 | 301.6 | -12.2 | 2.1
10214 | C | 38 | FMFC | -24.6 | 303.9 | -12.3 | 2.1
10215 | C | 38 | FMFC | -24.7 | 304.8 | -12.5 | 2.1
10216 | C | 38 | FMFC | -24.8 | 307 | -12.6 | 2.1
10217 | C | 38 | FMFC | -24.9 | 308.4 | -12.7 | 2.1
10218 | C | 38 | FMFC | -25 | 310.9 | -13 | 2.1
10219 | C | 38 | FMFC | -25.1 | 311.8 | -13.2 | 2.1
10220 | C | 38 | FMFC | -25.1 | 314.1 | -13.2 | 2.2
10221 | C | 38 | FMFC | -25.1 | 315.6 | -13.2 | 2.2
10222 | C | 38 | FMFC | -25.3 | 317.3 | -13.5 | 2.2
10223 | C | 38 | FMFC | -25.4 | 318.3 | -13.7 | 2.2
10224 | C | 38 | FMFC | -25.4 | 320 | -13.8 | 2.2
10225 | C | 38 | FMFC | -25.5 | 321.6 | -13.8 | 2.2
10226 | C | 38 | FMFC | -25.5 | 323.4 | -13.9 | 2.2
10227 | C | 38 | FMFC | -25.7 | 324.4 | -14.2 | 2.2
10228 | C | 38 | FMFC | -25.8 | 325 | -14.4 | 2.2
10229 | C | 38 | FMFC | -25.8 | 326.6 | -14.4 | 2.3
10230 | C | 38 | FMFC | -25.8 | 328.6 | -14.5 | 2.3
10231 | C | 38 | FMFC | -25.9 | 328.9 | -14.6 | 2.3
10232 | C | 38 | FMFC | -26 | 329.5 | -14.8 | 2.3
10233 | C | 38 | FMFC | -26.1 | 329.9 | -15 | 2.3
10234 | C | 38 | FMFC | -26.1 | 329.8 | -15 | 2.3
10235 | A | 39 | FMFC | 2.6 | 0 | 36.6 | 0
10236 | A | 39 | FMFC | 2.5 | 0.2 | 36.5 | 0
10237 | A | 39 | FMFC | 2.5 | 0 | 36.4 | 0
10238 | A | 39 | FMFC | 2.4 | 0.1 | 36.2 | 0
10239 | A | 39 | FMFC | 2.3 | 0.3 | 36.1 | 0
10240 | A | 39 | FMFC | 2.2 | 0.2 | 36 | 0
10241 | A | 39 | FMFC | 2.2 | 0.7 | 35.9 | 0
10242 | A | 39 | FMFC | 2.1 | 0.6 | 35.7 | 0
10243 | A | 39 | FMFC | 2.1 | 0.5 | 35.7 | 0
10244 | A | 39 | FMFC | 2 | 0.3 | 35.6 | 0
10245 | A | 39 | FMFC | 1.9 | 0.5 | 35.4 | 0
10246 | A | 39 | FMFC | 1.9 | 0.7 | 35.4 | 0
10247 | A | 39 | FMFC | 1.8 | 0.9 | 35.2 | 0
10248 | A | 39 | FMFC | 1.7 | 0.9 | 35.1 | 0
10249 | A | 39 | FMFC | 1.7 | 1.6 | 35 | 0
10250 | A | 39 | FMFC | 1.6 | 2.3 | 34.9 | 0
10251 | A | 39 | FMFC | 1.6 | 2.8 | 34.8 | 0
10252 | A | 39 | FMFC | 1.5 | 3.6 | 34.7 | 0
1187 | E | 1 | FMFC | 0.9 | 37.1 | 33.7 | 0.3
1188 | E | 1 | FMFC | 0.9 | 37.1 | 33.5 | 0.3
1189 | E | 1 | FMFC | 0.8 | 37.9 | 33.4 | 0.3
1190 | E | 1 | FMFC | 0.7 | 38.9 | 33.3 | 0.3
1191 | E | 1 | FMFC | 0.6 | 39.6 | 33.1 | 0.3
1192 | E | 1 | FMFC | 0.6 | 40.1 | 33 | 0.3
1193 | E | 1 | FMFC | 0.5 | 40.8 | 32.9 | 0.3
1194 | E | 1 | FMFC | 0.4 | 41.9 | 32.7 | 0.3
1195 | E | 1 | FMFC | 0.3 | 42.1 | 32.6 | 0.3
1196 | E | 1 | FMFC | 0.2 | 42.6 | 32.4 | 0.3
1197 | E | 1 | FMFC | 0.2 | 43.5 | 32.4 | 0.3
1198 | E | 1 | FMFC | 0.1 | 44.3 | 32.2 | 0.3
1199 | E | 1 | FMFC | 0 | 45.3 | 32 | 0.3
1200 | E | 1 | FMFC | -0.1 | 46.8 | 31.9 | 0.3
1201 | E | 1 | FMFC | -0.1 | 46.2 | 31.8 | 0.3
1202 | E | 1 | FMFC | -0.2 | 47.4 | 31.6 | 0.3
1203 | E | 1 | FMFC | -0.3 | 48.2 | 31.5 | 0.3
1204 | E | 1 | FMFC | -0.4 | 48.8 | 31.3 | 0.3
1205 | E | 1 | FMFC | -0.5 | 48.9 | 31.2 | 0.3
1206 | E | 1 | FMFC | -0.5 | 49.9 | 31.1 | 0.3
1207 | E | 1 | FMFC | -0.6 | 51 | 31 | 0.4
1208 | E | 1 | FMFC | -0.7 | 51.3 | 30.8 | 0.4
1209 | E | 1 | FMFC | -0.8 | 52.1 | 30.6 | 0.4
1210 | E | 1 | FMFC | -0.8 | 53.2 | 30.5 | 0.4
1211 | E | 1 | FMFC | -0.9 | 53.8 | 30.4 | 0.4
1212 | E | 1 | FMFC | -1 | 53.7 | 30.2 | 0.4
1213 | E | 1 | FMFC | -1.1 | 55.1 | 30.1 | 0.4
1214 | E | 1 | FMFC | -1.1 | 55.2 | 30 | 0.4
1215 | E | 1 | FMFC | -1.2 | 56.1 | 29.9 | 0.4
1216 | E | 1 | FMFC | -1.3 | 57.4 | 29.7 | 0.4
1217 | E | 1 | FMFC | -1.4 | 57.8 | 29.5 | 0.4
1218 | E | 1 | FMFC | -1.4 | 58.2 | 29.5 | 0.4
1219 | E | 1 | FMFC | -1.5 | 58.8 | 29.3 | 0.4
1220 | E | 1 | FMFC | -1.6 | 59.9 | 29.2 | 0.4
1221 | E | 1 | FMFC | -1.7 | 60.3 | 29 | 0.4
1222 | E | 1 | FMFC | -1.7 | 60.8 | 28.9 | 0.4
1223 | E | 1 | FMFC | -1.8 | 62.2 | 28.8 | 0.4
1224 | E | 1 | FMFC | -1.9 | 63.2 | 28.6 | 0.4
1225 | E | 1 | FMFC | -2 | 63.9 | 28.4 | 0.4
1226 | E | 1 | FMFC | -2.1 | 64.1 | 28.3 | 0.4
1227 | E | 1 | FMFC | -2.1 | 64.8 | 28.3 | 0.4
1228 | E | 1 | FMFC | -2.2 | 65.7 | 28.1 | 0.5
1229 | E | 1 | FMFC | -2.3 | 67.8 | 27.9 | 0.5
1230 | E | 1 | FMFC | -2.4 | 68.2 | 27.7 | 0.5
1231 | E | 1 | FMFC | -2.4 | 67.9 | 27.7 | 0.5
1232 | E | 1 | FMFC | -2.5 | 68.6 | 27.5 | 0.5
1233 | E | 1 | FMFC | -2.6 | 70.4 | 27.4 | 0.5
1759 | A | 11 | FMFC | -0.8 | 66.9 | 30.6 | 0.5
1760 | A | 11 | FMFC | -0.9 | 67 | 30.4 | 0.5
1761 | A | 11 | FMFC | -1 | 67 | 30.2 | 0.5
1762 | A | 11 | FMFC | -1 | 67.2 | 30.2 | 0.5
1763 | A | 11 | FMFC | -1.1 | 67.3 | 30 | 0.5
1764 | A | 11 | FMFC | -1.2 | 67.4 | 29.8 | 0.5
5610 | C | 26 | FMFC | -14.8 | 225.6 | 5.5 | 1.6
5611 | C | 26 | FMFC | -14.9 | 227.2 | 5.3 | 1.6
5612 | C | 26 | FMFC | -15 | 228.7 | 5.1 | 1.6
5613 | C | 26 | FMFC | -15 | 230.2 | 5 | 1.6
5614 | C | 26 | FMFC | -15 | 231.2 | 5 | 1.6
5615 | C | 26 | FMFC | -15.1 | 233.3 | 4.8 | 1.6
5616 | C | 26 | FMFC | -15.2 | 235.6 | 4.6 | 1.6
5617 | C | 26 | FMFC | -15.3 | 237 | 4.5 | 1.6
5618 | C | 26 | FMFC | -15.4 | 238.6 | 4.3 | 1.6
5619 | C | 26 | FMFC | -15.4 | 240.6 | 4.3 | 1.7
5620 | C | 26 | FMFC | -15.5 | 242.3 | 4.1 | 1.7
5621 | C | 26 | FMFC | -15.6 | 244.5 | 4 | 1.7
5622 | C | 26 | FMFC | -15.7 | 246.2 | 3.7 | 1.7
5623 | C | 26 | FMFC | -15.8 | 247.6 | 3.7 | 1.7
5624 | C | 26 | FMFC | -15.8 | 249.9 | 3.6 | 1.7
5625 | C | 26 | FMFC | -15.9 | 251.2 | 3.5 | 1.7
5626 | C | 26 | FMFC | -16 | 253.5 | 3.3 | 1.7
5627 | C | 26 | FMFC | -16.1 | 255.7 | 3 | 1.8
5628 | C | 26 | FMFC | -16.2 | 257.3 | 2.9 | 1.8
5629 | C | 26 | FMFC | -16.2 | 259.4 | 2.8 | 1.8
5630 | C | 26 | FMFC | -16.2 | 261.6 | 2.8 | 1.8
5631 | C | 26 | FMFC | -16.3 | 263.1 | 2.7 | 1.8
5632 | C | 26 | FMFC | -16.4 | 265.4 | 2.4 | 1.8
5633 | C | 26 | FMFC | -16.6 | 267.2 | 2.2 | 1.8
5634 | C | 26 | FMFC | -16.6 | 269.2 | 2.1 | 1.9
5635 | C | 26 | FMFC | -16.6 | 271.5 | 2.1 | 1.9
5636 | C | 26 | FMFC | -16.7 | 273.8 | 2 | 1.9
5637 | C | 26 | FMFC | -16.8 | 275.9 | 1.8 | 1.9
5638 | C | 26 | FMFC | -16.9 | 276.9 | 1.5 | 1.9
5639 | C | 26 | FMFC | -17 | 279.1 | 1.4 | 1.9
5640 | C | 26 | FMFC | -17 | 280.7 | 1.4 | 1.9
5641 | C | 26 | FMFC | -17.1 | 282.9 | 1.3 | 2
5642 | C | 26 | FMFC | -17.2 | 285.1 | 1.1 | 2
5643 | C | 26 | FMFC | -17.3 | 287.5 | 0.9 | 2
5644 | C | 26 | FMFC | -17.4 | 288.5 | 0.8 | 2
5645 | C | 26 | FMFC | -17.4 | 291.1 | 0.7 | 2
5646 | C | 26 | FMFC | -17.5 | 292.6 | 0.6 | 2
5647 | C | 26 | FMFC | -17.6 | 294.8 | 0.4 | 2
5648 | C | 26 | FMFC | -17.7 | 296.6 | 0.2 | 2
5649 | C | 26 | FMFC | -17.8 | 298.9 | 0.1 | 2.1
5650 | C | 26 | FMFC | -17.8 | 300.3 | 0 | 2.1
5651 | C | 26 | FMFC | -17.9 | 303.3 | -0.1 | 2.1
5652 | C | 26 | FMFC | -17.9 | 304.3 | -0.3 | 2.1
5653 | C | 26 | FMFC | -18.1 | 306.6 | -0.5 | 2.1
5654 | C | 26 | FMFC | -18.2 | 308.2 | -0.7 | 2.1
5655 | C | 26 | FMFC | -18.2 | 310.5 | -0.8 | 2.1
5656 | C | 26 | FMFC | -18.3 | 312.7 | -0.9 | 2.2
5657 | C | 26 | FMFC | -18.3 | 314.9 | -0.9 | 2.2
5658 | C | 26 | FMFC | -18.4 | 316.5 | -1.1 | 2.2
5659 | C | 26 | FMFC | -18.6 | 318.7 | -1.4 | 2.2
5660 | C | 26 | FMFC | -18.6 | 320.4 | -1.4 | 2.2
5661 | C | 26 | FMFC | -18.6 | 322.7 | -1.5 | 2.2
5662 | C | 26 | FMFC | -18.7 | 324.9 | -1.6 | 2.2
5663 | C | 26 | FMFC | -18.8 | 327.2 | -1.8 | 2.3
5664 | C | 26 | FMFC | -18.9 | 329 | -2.1 | 2.3
5665 | C | 26 | FMFC | -19 | 331.5 | -2.1 | 2.3
5666 | C | 26 | FMFC | -19 | 333.1 | -2.2 | 2.3
5667 | C | 26 | FMFC | -19.1 | 335.4 | -2.3 | 2.3
5668 | C | 26 | FMFC | -19.2 | 337 | -2.5 | 2.3
5669 | C | 26 | FMFC | -19.3 | 339.6 | -2.7 | 2.3
5670 | C | 26 | FMFC | -19.4 | 341.2 | -2.8 | 2.4
5671 | C | 26 | FMFC | -19.4 | 343.5 | -2.9 | 2.4
5672 | C | 26 | FMFC | -19.5 | 345 | -3 | 2.4
5673 | C | 26 | FMFC | -19.5 | 347.4 | -3.1 | 2.4
5674 | C | 26 | FMFC | -19.7 | 349 | -3.4 | 2.4
5675 | C | 26 | FMFC | -19.8 | 350.7 | -3.6 | 2.4
5676 | C | 26 | FMFC | -19.8 | 352.3 | -3.6 | 2.4
5677 | C | 26 | FMFC | -19.8 | 354.1 | -3.7 | 2.4
5678 | C | 26 | FMFC | -19.9 | 356.5 | -3.9 | 2.5
8506 | B | 37 | FMFC | -7.2 | 33.5 | 19.1 | 0.2
8507 | B | 37 | FMFC | -7.2 | 34.1 | 19.1 | 0.2
8508 | B | 37 | FMFC | -7.3 | 34.8 | 18.8 | 0.2
8509 | B | 37 | FMFC | -7.4 | 35.2 | 18.8 | 0.2
8510 | B | 37 | FMFC | -7.4 | 35.7 | 18.8 | 0.2
8511 | B | 37 | FMFC | -7.5 | 36.4 | 18.5 | 0.3
8512 | B | 37 | FMFC | -7.6 | 36.9 | 18.4 | 0.3
8513 | B | 37 | FMFC | -7.7 | 37.2 | 18.2 | 0.3
8514 | B | 37 | FMFC | -7.7 | 37.6 | 18.2 | 0.3
8515 | B | 37 | FMFC | -7.8 | 38.3 | 18.1 | 0.3
8516 | B | 37 | FMFC | -7.9 | 38.4 | 17.8 | 0.3
8517 | B | 37 | FMFC | -7.9 | 38.9 | 17.7 | 0.3
8518 | B | 37 | FMFC | -8 | 39.2 | 17.7 | 0.3
8519 | B | 37 | FMFC | -8.1 | 40.3 | 17.4 | 0.3
8520 | B | 37 | FMFC | -8.2 | 40.8 | 17.2 | 0.3
8521 | B | 37 | FMFC | -8.3 | 40.9 | 17.2 | 0.3
8522 | B | 37 | FMFC | -8.3 | 41.5 | 17.2 | 0.3
8523 | B | 37 | FMFC | -8.4 | 42.9 | 16.8 | 0.3
8524 | B | 37 | FMFC | -8.6 | 43.1 | 16.6 | 0.3
8525 | B | 37 | FMFC | -8.7 | 43.7 | 16.4 | 0.3
8526 | B | 37 | FMFC | -8.7 | 44.1 | 16.4 | 0.3
8527 | B | 37 | FMFC | -8.7 | 43.9 | 16.4 | 0.3
8528 | B | 37 | FMFC | -8.8 | 45.6 | 16.1 | 0.3
8529 | B | 37 | FMFC | -8.9 | 45.9 | 15.9 | 0.3
8530 | B | 37 | FMFC | -9 | 46.4 | 15.9 | 0.3
8531 | B | 37 | FMFC | -9 | 46.9 | 15.9 | 0.3
8532 | B | 37 | FMFC | -9.1 | 48.3 | 15.7 | 0.3
8533 | B | 37 | FMFC | -9.2 | 48.5 | 15.4 | 0.3
8534 | B | 37 | FMFC | -9.3 | 48.9 | 15.4 | 0.3
8535 | B | 37 | FMFC | -9.3 | 49.6 | 15.3 | 0.3
7491 | B | 36 | FMFC | -23.7 | 170.3 | -10.7 | 1.2
7492 | B | 36 | FMFC | -23.9 | 170.7 | -11.1 | 1.2
7493 | B | 36 | FMFC | -23.9 | 172.5 | -11.1 | 1.2
7494 | B | 36 | FMFC | -23.9 | 173.3 | -11.1 | 1.2
7495 | B | 36 | FMFC | -24 | 175.3 | -11.2 | 1.2
7496 | B | 36 | FMFC | -24.1 | 176.3 | -11.3 | 1.2
7497 | B | 36 | FMFC | -24.2 | 176.7 | -11.6 | 1.2
7498 | B | 36 | FMFC | -24.3 | 177.7 | -11.7 | 1.2
7499 | B | 36 | FMFC | -24.3 | 179.2 | -11.7 | 1.2
7500 | B | 36 | FMFC | -24.4 | 180 | -11.9 | 1.2
7501 | B | 36 | FMFC | -24.5 | 179.8 | -12.1 | 1.2
7502 | B | 36 | FMFC | -24.6 | 179.7 | -12.3 | 1.2
7503 | B | 36 | FMFC | -24.6 | 179.7 | -12.3 | 1.2
7504 | B | 36 | FMFC | -24.7 | 179.6 | -12.5 | 1.2
7505 | B | 36 | FMFC | -24.8 | 179.6 | -12.6 | 1.2
7506 | C | 36 | FMFC | 2.1 | 0 | 35.8 | 0
7507 | C | 36 | FMFC | 2.2 | 0 | 35.9 | 0
7508 | C | 36 | FMFC | 2.1 | 0.2 | 35.7 | 0
7509 | C | 36 | FMFC | 2 | 0.2 | 35.6 | 0
7510 | C | 36 | FMFC | 1.9 | 0.3 | 35.4 | 0
7511 | C | 36 | FMFC | 1.9 | 0.1 | 35.4 | 0
7512 | C | 36 | FMFC | 1.8 | 0.3 | 35.3 | 0
7513 | C | 36 | FMFC | 1.8 | 0.2 | 35.2 | 0
7514 | C | 36 | FMFC | 1.8 | 0.4 | 35.2 | 0
7515 | C | 36 | FMFC | 1.7 | 0.3 | 35.1 | 0
7516 | C | 36 | FMFC | 1.7 | 0.6 | 35 | 0
7517 | C | 36 | FMFC | 1.6 | 0.5 | 34.9 | 0
7518 | C | 36 | FMFC | 1.5 | 0.5 | 34.7 | 0
7519 | C | 36 | FMFC | 1.5 | 0.5 | 34.7 | 0
7520 | C | 36 | FMFC | 1.4 | 0.4 | 34.5 | 0
1765 | A | 11 | FMFC | -1.3 | 67.5 | 29.7 | 0.5
1766 | A | 11 | FMFC | -1.4 | 67.6 | 29.5 | 0.5
1767 | A | 11 | FMFC | -1.4 | 67.8 | 29.5 | 0.5
1768 | A | 11 | FMFC | -1.5 | 68 | 29.3 | 0.5
1769 | A | 11 | FMFC | -1.6 | 68 | 29.1 | 0.5
1770 | A | 11 | FMFC | -1.7 | 68.8 | 28.9 | 0.5
1771 | A | 11 | FMFC | -1.8 | 70.2 | 28.8 | 0.5
1772 | A | 11 | FMFC | -1.8 | 71.9 | 28.8 | 0.5
1773 | A | 11 | FMFC | -1.9 | 72.5 | 28.6 | 0.5
1774 | A | 11 | FMFC | -2 | 73.9 | 28.4 | 0.5
1775 | A | 11 | FMFC | -2.1 | 75.2 | 28.2 | 0.5
1776 | A | 11 | FMFC | -2.1 | 76 | 28.2 | 0.5
1777 | A | 11 | FMFC | -2.2 | 76.5 | 28 | 0.5
1778 | A | 11 | FMFC | -2.3 | 77.4 | 27.9 | 0.5
1779 | A | 11 | FMFC | -2.4 | 78.3 | 27.7 | 0.5
1780 | A | 11 | FMFC | -2.5 | 79.5 | 27.5 | 0.5
1781 | A | 11 | FMFC | -2.6 | 80.6 | 27.3 | 0.6
1782 | A | 11 | FMFC | -2.6 | 81.5 | 27.3 | 0.6
1783 | A | 11 | FMFC | -2.7 | 82.3 | 27.1 | 0.6
1784 | A | 11 | FMFC | -2.8 | 83.7 | 27 | 0.6
1785 | A | 11 | FMFC | -2.9 | 84.9 | 26.8 | 0.6
1786 | A | 11 | FMFC | -3 | 86.2 | 26.6 | 0.6
1787 | A | 11 | FMFC | -3 | 86.4 | 26.6 | 0.6
1788 | A | 11 | FMFC | -3.1 | 86.8 | 26.4 | 0.6
1789 | A | 11 | FMFC | -3.2 | 87.7 | 26.3 | 0.6
1790 | A | 11 | FMFC | -3.2 | 88.7 | 26.2 | 0.6
1791 | A | 11 | FMFC | -3.3 | 89.4 | 26.1 | 0.6
1792 | A | 11 | FMFC | -3.4 | 90.8 | 25.9 | 0.6
1793 | A | 11 | FMFC | -3.5 | 91.6 | 25.7 | 0.6
1794 | A | 11 | FMFC | -3.6 | 93.1 | 25.6 | 0.6
1795 | A | 11 | FMFC | -3.7 | 93.7 | 25.4 | 0.6
1796 | A | 11 | FMFC | -3.7 | 95.6 | 25.3 | 0.7
1797 | A | 11 | FMFC | -3.8 | 95.9 | 25.2 | 0.7
1798 | A | 11 | FMFC | -3.9 | 96.3 | 25.1 | 0.7
1799 | A | 11 | FMFC | -3.9 | 97.7 | 24.9 | 0.7
1800 | A | 11 | FMFC | -4 | 99.1 | 24.8 | 0.7
1801 | A | 11 | FMFC | -4.1 | 99.8 | 24.6 | 0.7
1802 | A | 11 | FMFC | -4.2 | 101.4 | 24.4 | 0.7
1803 | A | 11 | FMFC | -4.2 | 101.6 | 24.4 | 0.7
1804 | A | 11 | FMFC | -4.3 | 102.5 | 24.3 | 0.7
1805 | A | 11 | FMFC | -4.4 | 103.4 | 24.1 | 0.7
1806 | A | 11 | FMFC | -4.5 | 104.9 | 23.9 | 0.7
1807 | A | 11 | FMFC | -4.6 | 106.1 | 23.7 | 0.7
1808 | A | 11 | FMFC | -4.7 | 107 | 23.6 | 0.7
1809 | A | 11 | FMFC | -4.7 | 107.9 | 23.5 | 0.7
1810 | A | 11 | FMFC | -4.8 | 108.9 | 23.4 | 0.8
1811 | A | 11 | FMFC | -4.9 | 109.2 | 23.2 | 0.8
1812 | A | 11 | FMFC | -5 | 110.7 | 23 | 0.8
1813 | A | 11 | FMFC | -5 | 111.6 | 23 | 0.8
1814 | A | 11 | FMFC | -5.1 | 112.8 | 22.8 | 0.8
1815 | A | 11 | FMFC | -5.2 | 113.7 | 22.7 | 0.8
1816 | A | 11 | FMFC | -5.3 | 114.7 | 22.5 | 0.8
1817 | A | 11 | FMFC | -5.3 | 116.3 | 22.4 | 0.8
1818 | A | 11 | FMFC | -5.4 | 117.3 | 22.3 | 0.8
1819 | A | 11 | FMFC | -5.5 | 118.2 | 22.1 | 0.8
1820 | A | 11 | FMFC | -5.6 | 119.7 | 22 | 0.8
1821 | A | 11 | FMFC | -5.7 | 120 | 21.8 | 0.8
1822 | A | 11 | FMFC | -5.7 | 120.9 | 21.7 | 0.8
1823 | A | 11 | FMFC | -5.8 | 122.5 | 21.6 | 0.8
1824 | A | 11 | FMFC | -5.9 | 124 | 21.4 | 0.9
1825 | A | 11 | FMFC | -6 | 125.5 | 21.2 | 0.9
1826 | A | 11 | FMFC | -6 | 126.2 | 21.2 | 0.9
1827 | A | 11 | FMFC | -6.1 | 126.5 | 21.1 | 0.9
1828 | A | 11 | FMFC | -6.2 | 128.2 | 20.9 | 0.9
1829 | A | 11 | FMFC | -6.3 | 129 | 20.7 | 0.9
1830 | A | 11 | FMFC | -6.4 | 131 | 20.5 | 0.9
1831 | A | 11 | FMFC | -6.4 | 131.8 | 20.5 | 0.9
1832 | A | 11 | FMFC | -6.5 | 133.5 | 20.3 | 0.9
1833 | A | 11 | FMFC | -6.6 | 133.7 | 20.2 | 0.9
1834 | A | 11 | FMFC | -6.7 | 135.8 | 20 | 0.9
1835 | A | 11 | FMFC | -6.7 | 136.6 | 19.9 | 0.9
1836 | A | 11 | FMFC | -6.8 | 138.3 | 19.8 | 1
1837 | A | 11 | FMFC | -6.9 | 139.2 | 19.6 | 1
1838 | A | 11 | FMFC | -7 | 140.6 | 19.4 | 1
1839 | A | 11 | FMFC | -7 | 141.5 | 19.4 | 1
1840 | A | 11 | FMFC | -7.1 | 143.2 | 19.3 | 1
1841 | A | 11 | FMFC | -7.2 | 144 | 19.1 | 1
1842 | A | 11 | FMFC | -7.3 | 145.6 | 18.9 | 1
1843 | A | 11 | FMFC | -7.4 | 146.5 | 18.7 | 1
1844 | A | 11 | FMFC | -7.5 | 148.7 | 18.5 | 1
1845 | A | 11 | FMFC | -7.6 | 150 | 18.4 | 1
1846 | A | 11 | FMFC | -7.6 | 151.6 | 18.4 | 1
1847 | A | 11 | FMFC | -7.7 | 152.4 | 18.2 | 1.1
1848 | A | 11 | FMFC | -7.7 | 153.5 | 18.2 | 1.1
1849 | A | 11 | FMFC | -7.8 | 154.4 | 18 | 1.1
1850 | A | 11 | FMFC | -7.9 | 156.4 | 17.7 | 1.1
1851 | A | 11 | FMFC | -8 | 157.9 | 17.6 | 1.1
1852 | A | 11 | FMFC | -8 | 158.7 | 17.6 | 1.1
1853 | A | 11 | FMFC | -8.1 | 160 | 17.5 | 1.1
1854 | A | 11 | FMFC | -8.2 | 162 | 17.2 | 1.1
1855 | A | 11 | FMFC | -8.3 | 163.3 | 17.1 | 1.1
1856 | A | 11 | FMFC | -8.4 | 164.8 | 17 | 1.1
1857 | A | 11 | FMFC | -8.4 | 165.8 | 16.9 | 1.1
1858 | A | 11 | FMFC | -8.5 | 167.3 | 16.7 | 1.2
1859 | A | 11 | FMFC | -8.6 | 168.9 | 16.6 | 1.2
1860 | A | 11 | FMFC | -8.7 | 170.3 | 16.4 | 1.2
1861 | A | 11 | FMFC | -8.7 | 171.3 | 16.3 | 1.2
1862 | A | 11 | FMFC | -8.8 | 173.5 | 16.2 | 1.2
1863 | A | 11 | FMFC | -8.9 | 174.9 | 16 | 1.2
1864 | A | 11 | FMFC | -9 | 177 | 15.8 | 1.2
1865 | A | 11 | FMFC | -9.1 | 178.5 | 15.7 | 1.2
1866 | A | 11 | FMFC | -9.1 | 179.4 | 15.6 | 1.2
1867 | A | 11 | FMFC | -9.2 | 180.9 | 15.4 | 1.2
1868 | A | 11 | FMFC | -9.3 | 182.3 | 15.3 | 1.3
1869 | A | 11 | FMFC | -9.4 | 183.8 | 15.2 | 1.3
1870 | A | 11 | FMFC | -9.4 | 185.7 | 15.1 | 1.3
1871 | A | 11 | FMFC | -9.5 | 187.3 | 14.9 | 1.3
1872 | A | 11 | FMFC | -9.6 | 188.8 | 14.8 | 1.3
1873 | A | 11 | FMFC | -9.7 | 190.3 | 14.6 | 1.3
1874 | A | 11 | FMFC | -9.8 | 192.3 | 14.5 | 1.3
1875 | A | 11 | FMFC | -9.8 | 193.8 | 14.3 | 1.3
1876 | A | 11 | FMFC | -9.9 | 195.3 | 14.2 | 1.3
1877 | A | 11 | FMFC | -10 | 196.3 | 14 | 1.4
1878 | A | 11 | FMFC | -10.1 | 198.4 | 13.8 | 1.4
1879 | A | 11 | FMFC | -10.1 | 200.4 | 13.8 | 1.4
1880 | A | 11 | FMFC | -10.2 | 201.4 | 13.6 | 1.4
1881 | A | 11 | FMFC | -10.2 | 202.9 | 13.6 | 1.4
1882 | A | 11 | FMFC | -10.3 | 203.9 | 13.5 | 1.4
1883 | A | 11 | FMFC | -10.4 | 205.6 | 13.3 | 1.4
1884 | A | 11 | FMFC | -10.5 | 208.3 | 13.1 | 1.4
1885 | A | 11 | FMFC | -10.6 | 209.8 | 12.9 | 1.4
1886 | A | 11 | FMFC | -10.6 | 211.3 | 12.9 | 1.5
1887 | A | 11 | FMFC | -10.7 | 212.8 | 12.7 | 1.5
1888 | A | 11 | FMFC | -10.8 | 214.3 | 12.6 | 1.5
1889 | A | 11 | FMFC | -10.9 | 215.8 | 12.4 | 1.5
1890 | A | 11 | FMFC | -11 | 218.7 | 12.2 | 1.5
1891 | A | 11 | FMFC | -11.1 | 220.7 | 12 | 1.5
1892 | A | 11 | FMFC | -11.1 | 222.1 | 12 | 1.5
1893 | A | 11 | FMFC | -11.2 | 223.8 | 11.8 | 1.5
1894 | A | 11 | FMFC | -11.3 | 225.5 | 11.7 | 1.6
1895 | A | 11 | FMFC | -11.4 | 227.5 | 11.5 | 1.6
1896 | A | 11 | FMFC | -11.4 | 229.5 | 11.4 | 1.6
1897 | A | 11 | FMFC | -11.5 | 230.4 | 11.3 | 1.6
1898 | A | 11 | FMFC | -11.6 | 232 | 11.1 | 1.6
1899 | A | 11 | FMFC | -11.7 | 234.1 | 10.9 | 1.6
1900 | A | 11 | FMFC | -11.8 | 236.8 | 10.9 | 1.6
1901 | A | 11 | FMFC | -11.8 | 237.7 | 10.8 | 1.6
1902 | A | 11 | FMFC | -11.9 | 239.4 | 10.6 | 1.7
1903 | A | 11 | FMFC | -12 | 241.6 | 10.4 | 1.7
1904 | A | 11 | FMFC | -12.1 | 243.7 | 10.3 | 1.7
1905 | A | 11 | FMFC | -12.2 | 245.2 | 10.1 | 1.7
1906 | A | 11 | FMFC | -12.3 | 248.1 | 10 | 1.7
1907 | A | 11 | FMFC | -12.4 | 250.1 | 9.8 | 1.7
1908 | A | 11 | FMFC | -12.4 | 252.3 | 9.7 | 1.7
1909 | A | 11 | FMFC | -12.5 | 253.7 | 9.5 | 1.7
1910 | A | 11 | FMFC | -12.6 | 256 | 9.4 | 1.8
3848 | A | 25 | FMFC | 0.5 | 20.9 | 32.9 | 0.1
3849 | A | 25 | FMFC | 0.4 | 21.4 | 32.7 | 0.1
3850 | A | 25 | FMFC | 0.3 | 21.7 | 32.5 | 0.1
3851 | A | 25 | FMFC | 0.2 | 21.6 | 32.4 | 0.1
3852 | A | 25 | FMFC | 0.1 | 22.5 | 32.2 | 0.2
3853 | A | 25 | FMFC | 0.1 | 22.8 | 32.2 | 0.2
3854 | A | 25 | FMFC | 0 | 23.1 | 32 | 0.2
3855 | A | 25 | FMFC | -0.1 | 23.7 | 31.8 | 0.2
3856 | A | 25 | FMFC | -0.2 | 24.4 | 31.7 | 0.2
3857 | A | 25 | FMFC | -0.3 | 24.5 | 31.5 | 0.2
3858 | A | 25 | FMFC | -0.3 | 25.4 | 31.5 | 0.2
3859 | A | 25 | FMFC | -0.4 | 25.9 | 31.3 | 0.2
3860 | A | 25 | FMFC | -0.5 | 26.5 | 31.1 | 0.2
3861 | A | 25 | FMFC | -0.6 | 27 | 30.9 | 0.2
3862 | A | 25 | FMFC | -0.7 | 27.7 | 30.8 | 0.2
3863 | A | 25 | FMFC | -0.7 | 28.3 | 30.7 | 0.2
3864 | A | 25 | FMFC | -0.8 | 28.5 | 30.6 | 0.2
3865 | A | 25 | FMFC | -0.9 | 29.6 | 30.4 | 0.2
3866 | A | 25 | FMFC | -1 | 30.2 | 30.2 | 0.2
3867 | A | 25 | FMFC | -1.1 | 30.4 | 30.1 | 0.2
3868 | A | 25 | FMFC | -1.1 | 31.1 | 30 | 0.2
3869 | A | 25 | FMFC | -1.2 | 31.4 | 29.8 | 0.2
3870 | A | 25 | FMFC | -1.3 | 31.7 | 29.7 | 0.2
3871 | A | 25 | FMFC | -1.4 | 31.9 | 29.5 | 0.2
3872 | A | 25 | FMFC | -1.5 | 32.6 | 29.3 | 0.2
3873 | A | 25 | FMFC | -1.6 | 33.1 | 29.2 | 0.2
3874 | A | 25 | FMFC | -1.6 | 34.3 | 29.1 | 0.2
3875 | A | 25 | FMFC | -1.7 | 34.5 | 28.9 | 0.2
3876 | A | 25 | FMFC | -1.8 | 35.6 | 28.8 | 0.2
3877 | A | 25 | FMFC | -1.9 | 36.3 | 28.7 | 0.3
3878 | A | 25 | FMFC | -1.9 | 37.3 | 28.6 | 0.3
3879 | A | 25 | FMFC | -2 | 37.6 | 28.4 | 0.3
3880 | A | 25 | FMFC | -2.1 | 38.6 | 28.2 | 0.3
3881 | A | 25 | FMFC | -2.2 | 39.1 | 28 | 0.3
3882 | A | 25 | FMFC | -2.3 | 40 | 28 | 0.3
3883 | A | 25 | FMFC | -2.3 | 40.1 | 27.9 | 0.3
3884 | A | 25 | FMFC | -2.4 | 40.1 | 27.7 | 0.3
3885 | A | 25 | FMFC | -2.5 | 40.2 | 27.5 | 0.3
3886 | A | 25 | FMFC | -2.6 | 41.4 | 27.4 | 0.3
3887 | A | 25 | FMFC | -2.6 | 42.1 | 27.3 | 0.3
3888 | A | 25 | FMFC | -2.7 | 43.3 | 27.1 | 0.3
3889 | A | 25 | FMFC | -2.8 | 43.9 | 27 | 0.3
3890 | A | 25 | FMFC | -2.9 | 45.1 | 26.8 | 0.3
3891 | A | 25 | FMFC | -3 | 46 | 26.7 | 0.3
3892 | A | 25 | FMFC | -3 | 46.5 | 26.6 | 0.3
3893 | A | 25 | FMFC | -3.1 | 47.6 | 26.4 | 0.3
3894 | A | 25 | FMFC | -3.2 | 47.6 | 26.2 | 0.3
3895 | A | 25 | FMFC | -3.3 | 48.5 | 26.2 | 0.3
3896 | A | 25 | FMFC | -3.3 | 49.5 | 26.1 | 0.3
3897 | A | 25 | FMFC | -3.4 | 50.2 | 25.9 | 0.3
3898 | A | 25 | FMFC | -3.5 | 51 | 25.7 | 0.4
3899 | A | 25 | FMFC | -3.6 | 51.8 | 25.6 | 0.4
3900 | A | 25 | FMFC | -3.6 | 52.7 | 25.5 | 0.4
3901 | A | 25 | FMFC | -3.7 | 53.5 | 25.3 | 0.4
3902 | A | 25 | FMFC | -3.8 | 54.1 | 25.2 | 0.4
3903 | A | 25 | FMFC | -3.9 | 54.5 | 25 | 0.4
3904 | A | 25 | FMFC | -3.9 | 55.6 | 24.9 | 0.4
3905 | A | 25 | FMFC | -4 | 56.9 | 24.8 | 0.4
3906 | A | 25 | FMFC | -4.1 | 57.4 | 24.6 | 0.4
3907 | A | 25 | FMFC | -4.2 | 58.4 | 24.4 | 0.4
3908 | A | 25 | FMFC | -4.3 | 59.5 | 24.4 | 0.4
3909 | A | 25 | FMFC | -4.3 | 60.5 | 24.2 | 0.4
3910 | A | 25 | FMFC | -4.4 | 61.2 | 24.1 | 0.4
3911 | A | 25 | FMFC | -4.5 | 61.9 | 23.9 | 0.4
3912 | A | 25 | FMFC | -4.6 | 62.6 | 23.8 | 0.4
3913 | A | 25 | FMFC | -4.6 | 64.4 | 23.7 | 0.4
3914 | A | 25 | FMFC | -4.7 | 65.1 | 23.5 | 0.4
3915 | A | 25 | FMFC | -4.8 | 65.7 | 23.4 | 0.5
3916 | A | 25 | FMFC | -4.9 | 66.9 | 23.2 | 0.5
3917 | A | 25 | FMFC | -4.9 | 67.5 | 23.1 | 0.5
3918 | A | 25 | FMFC | -5 | 68.8 | 23 | 0.5
3919 | A | 25 | FMFC | -5.1 | 69.6 | 22.8 | 0.5
3920 | A | 25 | FMFC | -5.2 | 70.8 | 22.6 | 0.5
3921 | A | 25 | FMFC | -5.3 | 71.4 | 22.5 | 0.5
3922 | A | 25 | FMFC | -5.3 | 72.6 | 22.4 | 0.5
3923 | A | 25 | FMFC | -5.4 | 73.8 | 22.3 | 0.5
3924 | A | 25 | FMFC | -5.5 | 75 | 22.1 | 0.5
3925 | A | 25 | FMFC | -5.6 | 75.7 | 22 | 0.5
3926 | A | 25 | FMFC | -5.6 | 76.5 | 21.9 | 0.5
3927 | A | 25 | FMFC | -5.7 | 77.9 | 21.7 | 0.5
3928 | A | 25 | FMFC | -5.8 | 78.5 | 21.6 | 0.5
3929 | A | 25 | FMFC | -5.9 | 79.7 | 21.4 | 0.5
3930 | A | 25 | FMFC | -5.9 | 80.9 | 21.3 | 0.6
3931 | A | 25 | FMFC | -6 | 82 | 21.2 | 0.6
3932 | A | 25 | FMFC | -6.1 | 83.1 | 21 | 0.6
3933 | A | 25 | FMFC | -6.2 | 82.8 | 20.9 | 0.6
3934 | A | 25 | FMFC | -6.2 | 83.8 | 20.8 | 0.6
3935 | A | 25 | FMFC | -6.3 | 85.1 | 20.7 | 0.6
3936 | A | 25 | FMFC | -6.4 | 86.2 | 20.5 | 0.6
3937 | A | 25 | FMFC | -6.5 | 87.4 | 20.3 | 0.6
3938 | A | 25 | FMFC | -6.6 | 89 | 20.2 | 0.6
3939 | A | 25 | FMFC | -6.6 | 89.6 | 20.1 | 0.6
3940 | A | 25 | FMFC | -6.7 | 91.2 | 19.9 | 0.6
3941 | A | 25 | FMFC | -6.8 | 92.3 | 19.8 | 0.6
3942 | A | 25 | FMFC | -6.9 | 93.9 | 19.6 | 0.6
3943 | A | 25 | FMFC | -6.9 | 94.8 | 19.5 | 0.7
3944 | A | 25 | FMFC | -7 | 96 | 19.4 | 0.7
3945 | A | 25 | FMFC | -7.1 | 97.7 | 19.3 | 0.7
3946 | A | 25 | FMFC | -7.2 | 99.2 | 19.1 | 0.7
3947 | A | 25 | FMFC | -7.2 | 99.9 | 19 | 0.7
3948 | A | 25 | FMFC | -7.3 | 101.2 | 18.9 | 0.7
3949 | A | 25 | FMFC | -7.4 | 102.5 | 18.7 | 0.7
3950 | A | 25 | FMFC | -7.5 | 104.3 | 18.5 | 0.7
3951 | A | 25 | FMFC | -7.5 | 104.8 | 18.5 | 0.7
3952 | A | 25 | FMFC | -7.6 | 106.2 | 18.3 | 0.7
3953 | A | 25 | FMFC | -7.7 | 107.3 | 18.2 | 0.7
3954 | A | 25 | FMFC | -7.8 | 109.5 | 18 | 0.8
3955 | A | 25 | FMFC | -7.8 | 112.9 | 17.9 | 0.8
3956 | A | 25 | FMFC | -7.9 | 118.3 | 17.7 | 0.8
3957 | A | 25 | FMFC | -8 | 123.3 | 17.6 | 0.9
3958 | A | 25 | FMFC | -8.1 | 128.2 | 17.5 | 0.9
3959 | A | 25 | FMFC | -8.1 | 132.4 | 17.4 | 0.9
3960 | A | 25 | FMFC | -8.2 | 135.5 | 17.2 | 0.9
3961 | A | 25 | FMFC | -8.3 | 135.7 | 17.1 | 0.9
3962 | A | 25 | FMFC | -8.4 | 136.7 | 16.9 | 0.9
3963 | A | 25 | FMFC | -8.4 | 136.8 | 16.8 | 0.9
3964 | A | 25 | FMFC | -8.5 | 137.2 | 16.7 | 0.9
3965 | A | 25 | FMFC | -8.6 | 138.1 | 16.6 | 1
3966 | A | 25 | FMFC | -8.7 | 139.1 | 16.4 | 1
3967 | A | 25 | FMFC | -8.8 | 140 | 16.3 | 1
3968 | A | 25 | FMFC | -8.8 | 141.5 | 16.1 | 1
3969 | A | 25 | FMFC | -8.9 | 142.3 | 16 | 1
3970 | A | 25 | FMFC | -9 | 144.5 | 15.8 | 1
3971 | A | 25 | FMFC | -9.1 | 145.3 | 15.7 | 1
3972 | A | 25 | FMFC | -9.1 | 147.9 | 15.6 | 1
3973 | A | 25 | FMFC | -9.2 | 149.2 | 15.4 | 1
3974 | A | 25 | FMFC | -9.3 | 150.6 | 15.3 | 1
3975 | A | 25 | FMFC | -9.4 | 152 | 15.1 | 1
3976 | A | 25 | FMFC | -9.4 | 154 | 15 | 1.1
3977 | A | 25 | FMFC | -9.5 | 155.4 | 14.9 | 1.1
3978 | A | 25 | FMFC | -9.6 | 156.8 | 14.8 | 1.1
3979 | A | 25 | FMFC | -9.7 | 158.2 | 14.6 | 1.1
3980 | A | 25 | FMFC | -9.7 | 160.4 | 14.5 | 1.1
6421 | C | 35 | FMFC | 2.7 | 1.7 | 36.8 | 0
6422 | C | 35 | FMFC | 2.5 | 1.8 | 36.5 | 0
6423 | C | 35 | FMFC | 2.4 | 1.9 | 36.3 | 0
6424 | C | 35 | FMFC | 2.3 | 2 | 36.1 | 0
6425 | C | 35 | FMFC | 2.2 | 2.5 | 35.9 | 0
6426 | C | 35 | FMFC | 2 | 2.9 | 35.6 | 0
6427 | C | 35 | FMFC | 1.9 | 3.2 | 35.4 | 0
6428 | C | 35 | FMFC | 1.8 | 3.3 | 35.2 | 0
6429 | C | 35 | FMFC | 1.7 | 3.5 | 35.1 | 0
6430 | C | 35 | FMFC | 1.6 | 3.8 | 34.9 | 0
6431 | C | 35 | FMFC | 1.5 | 4.1 | 34.7 | 0
6432 | C | 35 | FMFC | 1.4 | 4.3 | 34.5 | 0
6433 | C | 35 | FMFC | 1.3 | 4.5 | 34.3 | 0
6434 | C | 35 | FMFC | 1.2 | 4.6 | 34.2 | 0
6435 | C | 35 | FMFC | 1.1 | 4.8 | 34 | 0
6436 | C | 35 | FMFC | 1 | 5 | 33.8 | 0
6437 | C | 35 | FMFC | 0.9 | 5.2 | 33.6 | 0
6438 | C | 35 | FMFC | 0.8 | 5.4 | 33.4 | 0
6439 | C | 35 | FMFC | 0.7 | 5.6 | 33.3 | 0
6440 | C | 35 | FMFC | 0.6 | 5.8 | 33.1 | 0
6441 | C | 35 | FMFC | 0.5 | 6.1 | 32.9 | 0
6442 | C | 35 | FMFC | 0.5 | 6.3 | 32.8 | 0
6443 | C | 35 | FMFC | 0.4 | 6.3 | 32.6 | 0
6444 | C | 35 | FMFC | 0.3 | 6.5 | 32.5 | 0
6445 | C | 35 | FMFC | 0.2 | 6.6 | 32.3 | 0
6446 | C | 35 | FMFC | 0.1 | 6.9 | 32.1 | 0
6447 | C | 35 | FMFC | 0 | 8.1 | 32 | 0.1
6972 | A | 36 | FMFC | -13 | 38.9 | 8.6 | 0.3
6973 | A | 36 | FMFC | -13.1 | 39.3 | 8.5 | 0.3
6974 | A | 36 | FMFC | -13.2 | 39.7 | 8.3 | 0.3
6975 | A | 36 | FMFC | -13.2 | 40.4 | 8.2 | 0.3
6976 | A | 36 | FMFC | -13.3 | 40.8 | 8.1 | 0.3
6977 | A | 36 | FMFC | -13.4 | 41.3 | 7.9 | 0.3
6978 | A | 36 | FMFC | -13.5 | 41.6 | 7.7 | 0.3
6979 | A | 36 | FMFC | -13.5 | 42 | 7.7 | 0.3
6980 | A | 36 | FMFC | -13.6 | 42.9 | 7.5 | 0.3
6981 | A | 36 | FMFC | -13.7 | 43.3 | 7.4 | 0.3
6982 | A | 36 | FMFC | -13.8 | 43.6 | 7.3 | 0.3
6983 | A | 36 | FMFC | -13.8 | 44.1 | 7.1 | 0.3
6984 | A | 36 | FMFC | -13.9 | 44.5 | 6.9 | 0.3
6985 | A | 36 | FMFC | -14 | 45 | 6.8 | 0.3
6986 | A | 36 | FMFC | -14.1 | 45.5 | 6.7 | 0.3
6987 | A | 36 | FMFC | -14.1 | 46 | 6.6 | 0.3
6988 | A | 36 | FMFC | -14.2 | 46.4 | 6.4 | 0.3
6989 | A | 36 | FMFC | -14.3 | 46.8 | 6.3 | 0.3
6990 | A | 36 | FMFC | -14.4 | 47.4 | 6.2 | 0.3
6991 | A | 36 | FMFC | -14.4 | 48.4 | 6 | 0.3
6992 | A | 36 | FMFC | -14.5 | 48.8 | 5.9 | 0.3
6993 | A | 36 | FMFC | -14.6 | 49.3 | 5.8 | 0.3
6994 | A | 36 | FMFC | -14.7 | 49.8 | 5.6 | 0.3
6995 | A | 36 | FMFC | -14.7 | 50.3 | 5.5 | 0.3
6996 | A | 36 | FMFC | -14.8 | 50.8 | 5.3 | 0.4
6997 | A | 36 | FMFC | -14.9 | 51.2 | 5.2 | 0.4
6998 | A | 36 | FMFC | -15 | 52.3 | 5 | 0.4
6999 | A | 36 | FMFC | -15.1 | 52.6 | 4.9 | 0.4
7000 | A | 36 | FMFC | -15.1 | 53.1 | 4.8 | 0.4
7001 | A | 36 | FMFC | -15.2 | 54.2 | 4.7 | 0.4
7002 | A | 36 | FMFC | -15.3 | 54.7 | 4.5 | 0.4
7003 | A | 36 | FMFC | -15.4 | 55.2 | 4.3 | 0.4
7004 | A | 36 | FMFC | -15.4 | 55.6 | 4.2 | 0.4
7005 | A | 36 | FMFC | -15.5 | 56.1 | 4.1 | 0.4
7006 | A | 36 | FMFC | -15.6 | 57.3 | 4 | 0.4
7007 | A | 36 | FMFC | -15.7 | 57.6 | 3.8 | 0.4
7008 | A | 36 | FMFC | -15.7 | 58.2 | 3.7 | 0.4
7009 | A | 36 | FMFC | -15.8 | 58.6 | 3.6 | 0.4
7010 | A | 36 | FMFC | -15.9 | 59.2 | 3.4 | 0.4
7011 | A | 36 | FMFC | -16 | 59.7 | 3.2 | 0.4
7012 | A | 36 | FMFC | -16 | 60.2 | 3.2 | 0.4
7013 | A | 36 | FMFC | -16.1 | 61.1 | 3.1 | 0.4
7014 | A | 36 | FMFC | -16.2 | 61.8 | 2.9 | 0.4
7015 | A | 36 | FMFC | -16.3 | 62.2 | 2.7 | 0.4
7016 | A | 36 | FMFC | -16.3 | 62.8 | 2.6 | 0.4
7017 | A | 36 | FMFC | -16.4 | 63.2 | 2.4 | 0.4
7018 | A | 36 | FMFC | -16.5 | 63.8 | 2.3 | 0.4
7019 | A | 36 | FMFC | -16.6 | 64.9 | 2.2 | 0.4
7020 | A | 36 | FMFC | -16.6 | 65.1 | 2.1 | 0.4
7021 | A | 36 | FMFC | -16.7 | 65.8 | 1.9 | 0.5
7022 | A | 36 | FMFC | -16.8 | 66.6 | 1.8 | 0.5
7023 | A | 36 | FMFC | -16.9 | 67 | 1.6 | 0.5
7024 | A | 36 | FMFC | -16.9 | 67.5 | 1.5 | 0.5
7025 | A | 36 | FMFC | -17 | 68.3 | 1.4 | 0.5
7026 | A | 36 | FMFC | -17.1 | 69.1 | 1.2 | 0.5
7027 | A | 36 | FMFC | -17.2 | 69.4 | 1.1 | 0.5
7028 | A | 36 | FMFC | -17.2 | 70.3 | 1 | 0.5
7029 | A | 36 | FMFC | -17.3 | 70.7 | 0.8 | 0.5
7030 | A | 36 | FMFC | -17.4 | 71.7 | 0.7 | 0.5
7031 | A | 36 | FMFC | -17.5 | 72 | 0.5 | 0.5
7032 | A | 36 | FMFC | -17.6 | 72.9 | 0.4 | 0.5
7033 | A | 36 | FMFC | -17.6 | 73.2 | 0.3 | 0.5
7034 | A | 36 | FMFC | -17.7 | 74.1 | 0.1 | 0.5
7035 | A | 36 | FMFC | -17.8 | 75 | 0 | 0.5
7036 | A | 36 | FMFC | -17.9 | 75.4 | -0.2 | 0.5
7037 | A | 36 | FMFC | -17.9 | 76.4 | -0.3 | 0.5
7038 | A | 36 | FMFC | -18 | 76.6 | -0.4 | 0.5
7039 | A | 36 | FMFC | -18.1 | 77.5 | -0.5 | 0.5
7040 | A | 36 | FMFC | -18.2 | 78 | -0.7 | 0.5
7041 | A | 36 | FMFC | -18.3 | 78.9 | -0.9 | 0.5
7042 | A | 36 | FMFC | -18.3 | 79.2 | -0.9 | 0.5
7043 | A | 36 | FMFC | -18.4 | 80.1 | -1.1 | 0.6
7044 | A | 36 | FMFC | -18.4 | 80.5 | -1.2 | 0.6
7045 | A | 36 | FMFC | -18.5 | 81.5 | -1.3 | 0.6
7046 | A | 36 | FMFC | -18.6 | 82.4 | -1.5 | 0.6
7047 | A | 36 | FMFC | -18.7 | 82.6 | -1.7 | 0.6
7048 | A | 36 | FMFC | -18.7 | 83.6 | -1.7 | 0.6
7049 | A | 36 | FMFC | -18.9 | 84.1 | -1.9 | 0.6
7050 | A | 36 | FMFC | -18.9 | 85 | -2.1 | 0.6
7051 | A | 36 | FMFC | -19 | 85.9 | -2.2 | 0.6
7052 | A | 36 | FMFC | -19 | 86.2 | -2.2 | 0.6
7053 | A | 36 | FMFC | -19.2 | 87.3 | -2.5 | 0.6
7054 | A | 36 | FMFC | -19.3 | 87.6 | -2.7 | 0.6
7055 | A | 36 | FMFC | -19.3 | 88.5 | -2.7 | 0.6
7056 | A | 36 | FMFC | -19.3 | 89.4 | -2.8 | 0.6
7057 | A | 36 | FMFC | -19.5 | 89.9 | -3.1 | 0.6
7058 | A | 36 | FMFC | -19.6 | 90.8 | -3.2 | 0.6
7059 | A | 36 | FMFC | -19.6 | 91.8 | -3.3 | 0.6
7060 | A | 36 | FMFC | -19.7 | 92.7 | -3.5 | 0.6
7061 | A | 36 | FMFC | -19.8 | 93 | -3.6 | 0.6
7062 | A | 36 | FMFC | -19.8 | 93.9 | -3.6 | 0.6
7063 | A | 36 | FMFC | -19.9 | 94.9 | -3.8 | 0.7
7064 | A | 36 | FMFC | -20 | 95.9 | -4 | 0.7
7065 | A | 36 | FMFC | -20.1 | 96.2 | -4.2 | 0.7
7066 | A | 36 | FMFC | -20.1 | 97.1 | -4.2 | 0.7
7067 | A | 36 | FMFC | -20.2 | 98.4 | -4.4 | 0.7
7068 | A | 36 | FMFC | -20.3 | 99.2 | -4.5 | 0.7
7069 | A | 36 | FMFC | -20.4 | 101.6 | -4.7 | 0.7
7070 | A | 36 | FMFC | -20.5 | 102.7 | -4.9 | 0.7
7071 | A | 36 | FMFC | -20.5 | 103.4 | -4.9 | 0.7
7072 | A | 36 | FMFC | -20.5 | 104.3 | -4.9 | 0.7
7073 | A | 36 | FMFC | -20.7 | 105.2 | -5.3 | 0.7
7074 | A | 36 | FMFC | -20.8 | 105.5 | -5.4 | 0.7
7075 | A | 36 | FMFC | -20.8 | 106.4 | -5.4 | 0.7
7076 | A | 36 | FMFC | -20.8 | 108 | -5.5 | 0.7
7077 | A | 36 | FMFC | -21 | 108.3 | -5.8 | 0.7
7078 | A | 36 | FMFC | -21.2 | 109.3 | -6.1 | 0.8
7079 | A | 36 | FMFC | -21.1 | 110 | -6 | 0.8
9246 | A | 38 | FMFC | -11 | 78.6 | 12.2 | 0.5
9247 | A | 38 | FMFC | -11.1 | 79.3 | 12.1 | 0.5
9248 | A | 38 | FMFC | -11.2 | 80 | 11.9 | 0.6
9249 | A | 38 | FMFC | -11.2 | 81.5 | 11.8 | 0.6
9250 | A | 38 | FMFC | -11.3 | 82.3 | 11.7 | 0.6
9251 | A | 38 | FMFC | -11.4 | 83.1 | 11.6 | 0.6
9252 | A | 38 | FMFC | -11.5 | 83.8 | 11.4 | 0.6
9253 | A | 38 | FMFC | -11.5 | 85 | 11.3 | 0.6
9254 | A | 38 | FMFC | -11.6 | 85.7 | 11.2 | 0.6
9255 | A | 38 | FMFC | -11.7 | 86.5 | 11 | 0.6
9256 | A | 38 | FMFC | -11.8 | 87.3 | 10.9 | 0.6
9257 | A | 38 | FMFC | -11.8 | 88.6 | 10.8 | 0.6
9258 | A | 38 | FMFC | -11.9 | 89.3 | 10.6 | 0.6
9259 | A | 38 | FMFC | -12 | 90.7 | 10.5 | 0.6
9260 | A | 38 | FMFC | -12.1 | 91.5 | 10.3 | 0.6
9261 | A | 38 | FMFC | -12.1 | 92.3 | 10.2 | 0.6
9262 | A | 38 | FMFC | -12.2 | 93.1 | 10 | 0.6
9263 | A | 38 | FMFC | -12.3 | 94.2 | 10 | 0.6
9264 | A | 38 | FMFC | -12.4 | 95.6 | 9.8 | 0.7
9265 | A | 38 | FMFC | -12.4 | 96.3 | 9.7 | 0.7
9266 | A | 38 | FMFC | -12.5 | 97.2 | 9.5 | 0.7
9267 | A | 38 | FMFC | -12.6 | 98.5 | 9.4 | 0.7
9268 | A | 38 | FMFC | -12.7 | 99.8 | 9.2 | 0.7
9269 | A | 38 | FMFC | -12.7 | 100.5 | 9.2 | 0.7
9270 | A | 38 | FMFC | -12.8 | 101.9 | 9.1 | 0.7
9271 | A | 38 | FMFC | -12.9 | 102.8 | 8.9 | 0.7
9272 | A | 38 | FMFC | -13 | 103.6 | 8.7 | 0.7
9273 | A | 38 | FMFC | -13 | 105 | 8.6 | 0.7
9274 | A | 38 | FMFC | -13.1 | 105.8 | 8.5 | 0.7
9275 | A | 38 | FMFC | -13.2 | 107.3 | 8.3 | 0.7
9276 | A | 38 | FMFC | -13.3 | 108 | 8.2 | 0.7
9277 | A | 38 | FMFC | -13.3 | 109.3 | 8 | 0.8
9278 | A | 38 | FMFC | -13.4 | 110.6 | 7.9 | 0.8
9279 | A | 38 | FMFC | -13.5 | 111.4 | 7.8 | 0.8
9280 | A | 38 | FMFC | -13.6 | 112.7 | 7.6 | 0.8
9281 | A | 38 | FMFC | -13.7 | 113.5 | 7.4 | 0.8
9282 | A | 38 | FMFC | -13.7 | 114.7 | 7.3 | 0.8
9283 | A | 38 | FMFC | -13.8 | 115.9 | 7.3 | 0.8
9284 | A | 38 | FMFC | -13.9 | 117 | 7.1 | 0.8
9285 | A | 38 | FMFC | -13.9 | 118.2 | 6.9 | 0.8
9286 | A | 38 | FMFC | -14 | 119.8 | 6.8 | 0.8
9287 | A | 38 | FMFC | -14.1 | 120.6 | 6.7 | 0.8
9288 | A | 38 | FMFC | -14.2 | 121.9 | 6.5 | 0.8
9289 | A | 38 | FMFC | -14.3 | 122.7 | 6.4 | 0.8
9290 | A | 38 | FMFC | -14.3 | 124.1 | 6.2 | 0.9
9291 | A | 38 | FMFC | -14.4 | 125.6 | 6.2 | 0.9
9292 | A | 38 | FMFC | -14.5 | 126.5 | 6 | 0.9
9293 | A | 38 | FMFC | -14.5 | 127.9 | 5.9 | 0.9
9294 | A | 38 | FMFC | -14.6 | 129.5 | 5.7 | 0.9
9295 | A | 38 | FMFC | -14.7 | 130.3 | 5.6 | 0.9
9296 | A | 38 | FMFC | -14.7 | 131.6 | 5.5 | 0.9
9297 | A | 38 | FMFC | -14.8 | 132.5 | 5.3 | 0.9
9298 | A | 38 | FMFC | -14.9 | 134 | 5.1 | 0.9
9299 | A | 38 | FMFC | -15 | 135.4 | 5 | 0.9
9300 | A | 38 | FMFC | -15.1 | 136.8 | 4.9 | 0.9
9301 | A | 38 | FMFC | -15.1 | 137.6 | 4.8 | 0.9
9302 | A | 38 | FMFC | -15.2 | 139.3 | 4.6 | 1
9303 | A | 38 | FMFC | -15.3 | 140.6 | 4.4 | 1
9304 | A | 38 | FMFC | -15.4 | 142.1 | 4.4 | 1
9305 | A | 38 | FMFC | -15.4 | 143.3 | 4.2 | 1
9306 | A | 38 | FMFC | -15.5 | 144.2 | 4.1 | 1
9307 | A | 38 | FMFC | -15.6 | 145.8 | 3.9 | 1
9308 | A | 38 | FMFC | -15.6 | 147.2 | 3.9 | 1
9309 | A | 38 | FMFC | -15.7 | 148.7 | 3.7 | 1
10774 | B | 39 | FMFC | -12.1 | 106.4 | 10.2 | 0.7
10775 | B | 39 | FMFC | -12.2 | 107.6 | 10 | 0.7
10776 | B | 39 | FMFC | -12.2 | 108.4 | 10 | 0.7
10777 | B | 39 | FMFC | -12.3 | 109.2 | 9.9 | 0.8
10778 | B | 39 | FMFC | -12.4 | 111.2 | 9.6 | 0.8
10779 | B | 39 | FMFC | -12.5 | 112.3 | 9.5 | 0.8
36583 | C | 38 | FMFC - PM | -3.2 | 54.1 | 26.2 | 0.4
36584 | C | 38 | FMFC - PM | -3.3 | 54.8 | 26 | 0.4
4127 | B | 25 | FMFC | 1.5 | 8.9 | 34.6 | 0.1
3981 | A | 25 | FMFC | -9.8 | 161.1 | 14.3 | 1.1
3982 | A | 25 | FMFC | -9.9 | 163.2 | 14.2 | 1.1
3983 | A | 25 | FMFC | -10 | 165.1 | 14 | 1.1
3984 | A | 25 | FMFC | -10 | 166.5 | 14 | 1.1
3985 | A | 25 | FMFC | -10.1 | 167.8 | 13.8 | 1.2
3986 | A | 25 | FMFC | -10.2 | 169.5 | 13.7 | 1.2
3987 | A | 25 | FMFC | -10.3 | 170.3 | 13.6 | 1.2
3988 | A | 25 | FMFC | -10.3 | 172.9 | 13.4 | 1.2
3989 | A | 25 | FMFC | -10.4 | 174.7 | 13.3 | 1.2
3990 | A | 25 | FMFC | -10.5 | 175.3 | 13.1 | 1.2
3991 | A | 25 | FMFC | -10.6 | 177.3 | 13 | 1.2
3992 | A | 25 | FMFC | -10.7 | 179.9 | 12.8 | 1.2
3993 | A | 25 | FMFC | -10.7 | 181.2 | 12.7 | 1.2
3994 | A | 25 | FMFC | -10.8 | 183.3 | 12.6 | 1.3
3995 | A | 25 | FMFC | -10.9 | 184.8 | 12.4 | 1.3
3996 | A | 25 | FMFC | -11 | 186.7 | 12.3 | 1.3
3997 | A | 25 | FMFC | -11 | 188.8 | 12.2 | 1.3
3998 | A | 25 | FMFC | -11.1 | 190.9 | 12 | 1.3
3999 | A | 25 | FMFC | -11.2 | 192.6 | 11.9 | 1.3
4000 | A | 25 | FMFC | -11.3 | 195.4 | 11.8 | 1.3
4001 | A | 25 | FMFC | -11.3 | 196.6 | 11.7 | 1.4
4002 | A | 25 | FMFC | -11.4 | 199.3 | 11.5 | 1.4
4003 | A | 25 | FMFC | -11.5 | 200.5 | 11.3 | 1.4
4004 | A | 25 | FMFC | -11.5 | 202.2 | 11.3 | 1.4
4005 | A | 25 | FMFC | -11.6 | 204.1 | 11.1 | 1.4
4006 | A | 25 | FMFC | -11.7 | 205 | 11 | 1.4
4007 | A | 25 | FMFC | -11.8 | 206.5 | 10.9 | 1.4
4008 | A | 25 | FMFC | -11.9 | 209.3 | 10.7 | 1.4
4009 | A | 25 | FMFC | -11.9 | 210.8 | 10.6 | 1.5
4010 | A | 25 | FMFC | -12 | 213.4 | 10.4 | 1.5
4011 | A | 25 | FMFC | -12.1 | 214.9 | 10.3 | 1.5
4012 | A | 25 | FMFC | -12.2 | 217 | 10.1 | 1.5
4013 | A | 25 | FMFC | -12.2 | 219 | 10 | 1.5
4014 | A | 25 | FMFC | -12.3 | 221.2 | 9.9 | 1.5
4015 | A | 25 | FMFC | -12.4 | 222.6 | 9.7 | 1.5
4016 | A | 25 | FMFC | -12.5 | 224.8 | 9.6 | 1.5
4017 | A | 25 | FMFC | -12.5 | 226.9 | 9.5 | 1.6
4018 | A | 25 | FMFC | -12.6 | 229.5 | 9.3 | 1.6
4019 | A | 25 | FMFC | -12.7 | 231.1 | 9.2 | 1.6
4020 | A | 25 | FMFC | -12.8 | 233.2 | 9.1 | 1.6
4021 | A | 25 | FMFC | -12.8 | 234.6 | 9 | 1.6
4022 | A | 25 | FMFC | -12.9 | 237.2 | 8.8 | 1.6
4023 | A | 25 | FMFC | -13 | 238.7 | 8.6 | 1.6
4024 | A | 25 | FMFC | -13.1 | 241.1 | 8.5 | 1.7
4025 | A | 25 | FMFC | -13.1 | 242.4 | 8.4 | 1.7
4026 | A | 25 | FMFC | -13.2 | 244 | 8.2 | 1.7
4027 | A | 25 | FMFC | -13.3 | 246.3 | 8.2 | 1.7
4028 | A | 25 | FMFC | -13.4 | 249.1 | 8 | 1.7
4029 | A | 25 | FMFC | -13.4 | 250.4 | 7.9 | 1.7
4030 | A | 25 | FMFC | -13.5 | 253.5 | 7.7 | 1.7
4031 | A | 25 | FMFC | -13.6 | 255.7 | 7.6 | 1.8
4032 | A | 25 | FMFC | -13.7 | 257.9 | 7.4 | 1.8
4033 | A | 25 | FMFC | -13.7 | 258.8 | 7.3 | 1.8
4034 | A | 25 | FMFC | -13.8 | 261 | 7.2 | 1.8
4035 | A | 25 | FMFC | -13.9 | 263.2 | 7.1 | 1.8
4036 | A | 25 | FMFC | -13.9 | 265.5 | 7 | 1.8
4037 | A | 25 | FMFC | -14 | 267.5 | 6.8 | 1.8
4038 | A | 25 | FMFC | -14.1 | 269.7 | 6.7 | 1.9
4039 | A | 25 | FMFC | -14.2 | 272 | 6.5 | 1.9
4040 | A | 25 | FMFC | -14.2 | 274.4 | 6.4 | 1.9
4041 | A | 25 | FMFC | -14.3 | 275.9 | 6.3 | 1.9
4042 | A | 25 | FMFC | -14.4 | 278.8 | 6.2 | 1.9
4043 | A | 25 | FMFC | -14.5 | 280.3 | 6 | 1.9
4044 | A | 25 | FMFC | -14.5 | 283.2 | 5.9 | 2
4045 | A | 25 | FMFC | -14.6 | 285.4 | 5.7 | 2
4046 | A | 25 | FMFC | -14.7 | 287.6 | 5.6 | 2
6169 | B | 35 | FMFC | -7.4 | 29.9 | 18.8 | 0.2
6170 | B | 35 | FMFC | -7.4 | 30 | 18.7 | 0.2
6171 | B | 35 | FMFC | -7.5 | 30.4 | 18.6 | 0.2
6172 | B | 35 | FMFC | -7.6 | 31.1 | 18.4 | 0.2
6173 | B | 35 | FMFC | -7.6 | 31.4 | 18.3 | 0.2
6174 | B | 35 | FMFC | -7.7 | 31.7 | 18.2 | 0.2
6175 | B | 35 | FMFC | -7.8 | 32.3 | 18 | 0.2
6176 | B | 35 | FMFC | -7.9 | 32.6 | 17.9 | 0.2
6177 | B | 35 | FMFC | -8 | 33.3 | 17.7 | 0.2
6178 | B | 35 | FMFC | -8.1 | 33.7 | 17.5 | 0.2
6179 | B | 35 | FMFC | -8.1 | 34.4 | 17.4 | 0.2
6180 | B | 35 | FMFC | -8.2 | 34.7 | 17.3 | 0.2
6181 | B | 35 | FMFC | -8.3 | 35.4 | 17.2 | 0.2
6182 | B | 35 | FMFC | -8.3 | 35.7 | 17.1 | 0.2
6183 | B | 35 | FMFC | -8.4 | 36.1 | 16.9 | 0.2
6184 | B | 35 | FMFC | -8.5 | 36.8 | 16.8 | 0.3
6185 | B | 35 | FMFC | -8.6 | 37.1 | 16.6 | 0.3
6186 | B | 35 | FMFC | -8.6 | 37.8 | 16.6 | 0.3
6187 | B | 35 | FMFC | -8.7 | 38.2 | 16.4 | 0.3
6188 | B | 35 | FMFC | -8.8 | 39 | 16.2 | 0.3
6189 | B | 35 | FMFC | -8.9 | 39.2 | 16.1 | 0.3
6190 | B | 35 | FMFC | -8.9 | 39.6 | 16 | 0.3
6191 | B | 35 | FMFC | -9 | 40.4 | 15.9 | 0.3
6192 | B | 35 | FMFC | -9.1 | 41.1 | 15.7 | 0.3
6193 | B | 35 | FMFC | -9.2 | 41.3 | 15.5 | 0.3
6194 | B | 35 | FMFC | -9.2 | 41.7 | 15.4 | 0.3
6195 | B | 35 | FMFC | -9.3 | 42.5 | 15.3 | 0.3
6196 | B | 35 | FMFC | -9.4 | 43.3 | 15.1 | 0.3
6197 | B | 35 | FMFC | -9.5 | 43.6 | 14.9 | 0.3
6198 | B | 35 | FMFC | -9.5 | 44.3 | 14.9 | 0.3
6199 | B | 35 | FMFC | -9.6 | 44.6 | 14.8 | 0.3
6200 | B | 35 | FMFC | -9.7 | 45.4 | 14.6 | 0.3
6201 | B | 35 | FMFC | -9.8 | 45.7 | 14.5 | 0.3
6202 | B | 35 | FMFC | -9.9 | 46.5 | 14.3 | 0.3
6203 | B | 35 | FMFC | -9.9 | 47.3 | 14.2 | 0.3
6204 | B | 35 | FMFC | -10 | 47.6 | 14.1 | 0.3
6205 | B | 35 | FMFC | -10 | 47.9 | 14 | 0.3
6206 | B | 35 | FMFC | -10.1 | 48.8 | 13.9 | 0.3
6207 | B | 35 | FMFC | -10.2 | 49.7 | 13.7 | 0.3
6208 | B | 35 | FMFC | -10.3 | 50.3 | 13.5 | 0.3
6209 | B | 35 | FMFC | -10.4 | 51 | 13.4 | 0.4
6210 | B | 35 | FMFC | -10.4 | 51.8 | 13.3 | 0.4
6211 | B | 35 | FMFC | -10.5 | 52 | 13.2 | 0.4
6212 | B | 35 | FMFC | -10.6 | 52.8 | 13 | 0.4
6213 | B | 35 | FMFC | -10.7 | 53.2 | 12.8 | 0.4
6214 | B | 35 | FMFC | -10.7 | 54 | 12.7 | 0.4
6215 | B | 35 | FMFC | -10.8 | 54.8 | 12.7 | 0.4
6216 | B | 35 | FMFC | -10.9 | 55.6 | 12.5 | 0.4
6217 | B | 35 | FMFC | -11 | 56 | 12.3 | 0.4
6218 | B | 35 | FMFC | -11.1 | 56.8 | 12.1 | 0.4
6219 | B | 35 | FMFC | -11.1 | 57.5 | 12.1 | 0.4
6220 | B | 35 | FMFC | -11.2 | 58.4 | 11.9 | 0.4
6221 | B | 35 | FMFC | -11.3 | 59.2 | 11.8 | 0.4
6222 | B | 35 | FMFC | -11.3 | 60 | 11.7 | 0.4
6223 | B | 35 | FMFC | -11.4 | 60.2 | 11.5 | 0.4
6224 | B | 35 | FMFC | -11.5 | 61.1 | 11.4 | 0.4
6225 | B | 35 | FMFC | -11.6 | 61.9 | 11.2 | 0.4
6226 | B | 35 | FMFC | -11.7 | 62.7 | 11 | 0.4
6227 | B | 35 | FMFC | -11.7 | 63.4 | 10.9 | 0.4
6228 | B | 35 | FMFC | -11.8 | 64.2 | 10.8 | 0.4
6229 | B | 35 | FMFC | -11.9 | 65 | 10.7 | 0.4
6230 | B | 35 | FMFC | -11.9 | 65.9 | 10.6 | 0.5
6231 | B | 35 | FMFC | -12 | 66.7 | 10.4 | 0.5
6232 | B | 35 | FMFC | -12.1 | 67.5 | 10.3 | 0.5
6233 | B | 35 | FMFC | -12.2 | 68.4 | 10.1 | 0.5
6234 | B | 35 | FMFC | -12.2 | 69.2 | 10.1 | 0.5
6235 | B | 35 | FMFC | -12.3 | 70.1 | 10 | 0.5
6236 | B | 35 | FMFC | -12.4 | 70.3 | 9.8 | 0.5
6237 | B | 35 | FMFC | -12.5 | 71.6 | 9.5 | 0.5
6238 | B | 35 | FMFC | -12.6 | 71.9 | 9.4 | 0.5
6239 | B | 35 | FMFC | -12.6 | 72.7 | 9.4 | 0.5
6240 | B | 35 | FMFC | -12.7 | 73.6 | 9.2 | 0.5
6241 | B | 35 | FMFC | -12.8 | 75 | 9.1 | 0.5
6242 | B | 35 | FMFC | -12.9 | 75.7 | 8.9 | 0.5
6243 | B | 35 | FMFC | -12.9 | 76.5 | 8.8 | 0.5
6244 | B | 35 | FMFC | -13 | 77.2 | 8.7 | 0.5
6245 | B | 35 | FMFC | -13.1 | 77.9 | 8.5 | 0.5
6246 | B | 35 | FMFC | -13.2 | 79 | 8.3 | 0.5
6247 | B | 35 | FMFC | -13.2 | 79.8 | 8.2 | 0.6
6248 | B | 35 | FMFC | -13.3 | 80.5 | 8.2 | 0.6
6249 | B | 35 | FMFC | -13.4 | 81.6 | 8 | 0.6
6250 | B | 35 | FMFC | -13.5 | 82.9 | 7.8 | 0.6
6251 | B | 35 | FMFC | -13.6 | 83.6 | 7.6 | 0.6
6252 | B | 35 | FMFC | -13.6 | 84.7 | 7.6 | 0.6
6253 | B | 35 | FMFC | -13.6 | 85.5 | 7.5 | 0.6
6254 | B | 35 | FMFC | -13.7 | 86.2 | 7.4 | 0.6
6255 | B | 35 | FMFC | -13.8 | 87.4 | 7.2 | 0.6
6256 | B | 35 | FMFC | -13.9 | 88.1 | 7 | 0.6
6257 | B | 35 | FMFC | -14 | 89.4 | 6.9 | 0.6
6258 | B | 35 | FMFC | -14 | 90.1 | 6.8 | 0.6
6259 | B | 35 | FMFC | -14.1 | 91.3 | 6.7 | 0.6
6260 | B | 35 | FMFC | -14.2 | 92 | 6.5 | 0.6
6261 | B | 35 | FMFC | -14.3 | 93.5 | 6.4 | 0.6
6262 | B | 35 | FMFC | -14.3 | 94.2 | 6.3 | 0.6
6263 | B | 35 | FMFC | -14.4 | 95 | 6.2 | 0.7
6264 | B | 35 | FMFC | -14.5 | 96.2 | 6 | 0.7
6265 | B | 35 | FMFC | -14.6 | 97.1 | 5.8 | 0.7
6266 | B | 35 | FMFC | -14.6 | 98.3 | 5.7 | 0.7
6267 | B | 35 | FMFC | -14.7 | 99.1 | 5.6 | 0.7
6268 | B | 35 | FMFC | -14.8 | 100.6 | 5.5 | 0.7
6269 | B | 35 | FMFC | -14.9 | 101.4 | 5.2 | 0.7
6270 | B | 35 | FMFC | -15 | 102.5 | 5.1 | 0.7
6271 | B | 35 | FMFC | -15 | 103.3 | 5 | 0.7
6272 | B | 35 | FMFC | -15.1 | 104.6 | 4.9 | 0.7
6273 | B | 35 | FMFC | -15.1 | 105.4 | 4.9 | 0.7
6274 | B | 35 | FMFC | -15.2 | 106.8 | 4.7 | 0.7
6275 | B | 35 | FMFC | -15.3 | 107.5 | 4.6 | 0.7
6276 | B | 35 | FMFC | -15.4 | 108.8 | 4.4 | 0.8
8187 | A | 37 | FMFC | -10.5 | 42.5 | 13.1 | 0.3
8188 | A | 37 | FMFC | -10.6 | 43.2 | 12.9 | 0.3
8189 | A | 37 | FMFC | -10.6 | 43.8 | 12.9 | 0.3
8190 | A | 37 | FMFC | -10.7 | 44.4 | 12.7 | 0.3
8191 | A | 37 | FMFC | -10.8 | 45.1 | 12.5 | 0.3
8192 | A | 37 | FMFC | -10.9 | 45.2 | 12.3 | 0.3
8193 | A | 37 | FMFC | -11 | 46 | 12.3 | 0.3
8194 | A | 37 | FMFC | -11.1 | 47.3 | 12.1 | 0.3
8195 | A | 37 | FMFC | -11.2 | 47.7 | 11.9 | 0.3
8196 | A | 37 | FMFC | -11.2 | 48.3 | 11.8 | 0.3
8197 | A | 37 | FMFC | -11.3 | 48.7 | 11.7 | 0.3
8198 | A | 37 | FMFC | -11.4 | 49.5 | 11.6 | 0.3
8199 | A | 37 | FMFC | -11.4 | 49.7 | 11.4 | 0.3
8200 | A | 37 | FMFC | -11.5 | 50.4 | 11.3 | 0.3
8201 | A | 37 | FMFC | -11.5 | 51.4 | 11.3 | 0.4
8202 | A | 37 | FMFC | -11.7 | 51.9 | 11 | 0.4
8203 | A | 37 | FMFC | -11.8 | 52.6 | 10.7 | 0.4
8204 | A | 37 | FMFC | -11.9 | 53.4 | 10.6 | 0.4
8205 | A | 37 | FMFC | -11.9 | 53.9 | 10.5 | 0.4
8206 | A | 37 | FMFC | -12 | 55.1 | 10.5 | 0.4
8207 | A | 37 | FMFC | -12.1 | 55.4 | 10.3 | 0.4
8208 | A | 37 | FMFC | -12.1 | 56.1 | 10.2 | 0.4
8209 | A | 37 | FMFC | -12.2 | 56.6 | 10.1 | 0.4
8210 | A | 37 | FMFC | -12.2 | 57.6 | 10 | 0.4
8211 | A | 37 | FMFC | -12.3 | 58.2 | 9.9 | 0.4
8212 | A | 37 | FMFC | -12.4 | 58.7 | 9.7 | 0.4
8213 | A | 37 | FMFC | -12.5 | 59.3 | 9.6 | 0.4
8214 | A | 37 | FMFC | -12.6 | 60.7 | 9.4 | 0.4
8215 | A | 37 | FMFC | -12.7 | 61 | 9.2 | 0.4
8216 | A | 37 | FMFC | -12.8 | 61.3 | 9.1 | 0.4
8217 | A | 37 | FMFC | -12.8 | 62.6 | 9 | 0.4
4128 | B | 25 | FMFC | 1.3 | 8.9 | 34.4 | 0.1
4129 | B | 25 | FMFC | 1.3 | 9.4 | 34.3 | 0.1
4130 | B | 25 | FMFC | 1.2 | 9.8 | 34.1 | 0.1
4131 | B | 25 | FMFC | 1.1 | 10.1 | 33.9 | 0.1
4132 | B | 25 | FMFC | 1 | 10.4 | 33.8 | 0.1
4133 | B | 25 | FMFC | 0.9 | 10.5 | 33.6 | 0.1
4134 | B | 25 | FMFC | 0.8 | 10.6 | 33.4 | 0.1
4135 | B | 25 | FMFC | 0.7 | 11.1 | 33.3 | 0.1
4136 | B | 25 | FMFC | 0.6 | 11.5 | 33.1 | 0.1
4137 | B | 25 | FMFC | 0.5 | 11.7 | 32.9 | 0.1
4138 | B | 25 | FMFC | 0.4 | 12.2 | 32.8 | 0.1
4139 | B | 25 | FMFC | 0.3 | 12.5 | 32.6 | 0.1
4140 | B | 25 | FMFC | 0.2 | 12.6 | 32.4 | 0.1
4141 | B | 25 | FMFC | 0.2 | 13 | 32.3 | 0.1
4142 | B | 25 | FMFC | 0.1 | 13.3 | 32.1 | 0.1
4143 | B | 25 | FMFC | 0 | 13.8 | 32 | 0.1
4144 | B | 25 | FMFC | -0.1 | 14.1 | 31.8 | 0.1
4145 | B | 25 | FMFC | -0.2 | 14.2 | 31.6 | 0.1
4146 | B | 25 | FMFC | -0.3 | 14.5 | 31.5 | 0.1
4147 | B | 25 | FMFC | -0.4 | 15 | 31.3 | 0.1
4148 | B | 25 | FMFC | -0.5 | 15.3 | 31.1 | 0.1
4149 | B | 25 | FMFC | -0.6 | 15.7 | 31 | 0.1
4150 | B | 25 | FMFC | -0.7 | 16.4 | 30.8 | 0.1
4151 | B | 25 | FMFC | -0.7 | 16.4 | 30.7 | 0.1
4152 | B | 25 | FMFC | -0.8 | 16.7 | 30.6 | 0.1
4153 | B | 25 | FMFC | -0.9 | 17.1 | 30.4 | 0.1
4154 | B | 25 | FMFC | -1 | 17.7 | 30.2 | 0.1
4155 | B | 25 | FMFC | -1.1 | 17.8 | 30.1 | 0.1
4156 | B | 25 | FMFC | -1.2 | 18.1 | 29.9 | 0.1
4157 | B | 25 | FMFC | -1.2 | 18.8 | 29.8 | 0.1
4158 | B | 25 | FMFC | -1.3 | 19.2 | 29.6 | 0.1
4159 | B | 25 | FMFC | -1.4 | 19.5 | 29.4 | 0.1
4160 | B | 25 | FMFC | -1.5 | 20.1 | 29.3 | 0.1
4161 | B | 25 | FMFC | -1.6 | 20.4 | 29.1 | 0.1
4162 | B | 25 | FMFC | -1.7 | 20.8 | 28.9 | 0.1
4163 | B | 25 | FMFC | -1.8 | 21.1 | 28.9 | 0.1
4164 | B | 25 | FMFC | -1.8 | 21.3 | 28.7 | 0.1
4165 | B | 25 | FMFC | -1.9 | 21.8 | 28.5 | 0.2
4166 | B | 25 | FMFC | -2 | 22.2 | 28.4 | 0.2
4167 | B | 25 | FMFC | -2.1 | 22.5 | 28.2 | 0.2
4168 | B | 25 | FMFC | -2.1 | 23.1 | 28.2 | 0.2
4169 | B | 25 | FMFC | -2.2 | 23.4 | 28 | 0.2
4170 | B | 25 | FMFC | -2.3 | 24 | 27.8 | 0.2
4171 | B | 25 | FMFC | -2.4 | 24.7 | 27.6 | 0.2
4172 | B | 25 | FMFC | -2.5 | 25.1 | 27.5 | 0.2
4173 | B | 25 | FMFC | -2.6 | 25.4 | 27.4 | 0.2
4174 | B | 25 | FMFC | -2.6 | 25.9 | 27.3 | 0.2
4175 | B | 25 | FMFC | -2.7 | 26.3 | 27.1 | 0.2
4176 | B | 25 | FMFC | -2.8 | 26.7 | 26.9 | 0.2
4177 | B | 25 | FMFC | -2.9 | 27.1 | 26.7 | 0.2
4178 | B | 25 | FMFC | -3 | 27.5 | 26.7 | 0.2
4179 | B | 25 | FMFC | -3 | 28.4 | 26.6 | 0.2
4180 | B | 25 | FMFC | -3.1 | 28.5 | 26.4 | 0.2
4181 | B | 25 | FMFC | -3.2 | 29.4 | 26.2 | 0.2
4182 | B | 25 | FMFC | -3.3 | 29.4 | 26 | 0.2
4183 | B | 25 | FMFC | -3.4 | 30.5 | 25.8 | 0.2
4184 | B | 25 | FMFC | -3.5 | 30.6 | 25.7 | 0.2
4185 | B | 25 | FMFC | -3.6 | 31.1 | 25.6 | 0.2
4186 | B | 25 | FMFC | -3.6 | 31.6 | 25.5 | 0.2
4187 | B | 25 | FMFC | -3.7 | 32.1 | 25.3 | 0.2
4188 | B | 25 | FMFC | -3.8 | 32.7 | 25.2 | 0.2
4189 | B | 25 | FMFC | -3.9 | 33.2 | 25.1 | 0.2
4190 | B | 25 | FMFC | -3.9 | 33.7 | 24.9 | 0.2
4191 | B | 25 | FMFC | -4 | 34.2 | 24.8 | 0.2
4192 | B | 25 | FMFC | -4.1 | 34.9 | 24.6 | 0.2
4193 | B | 25 | FMFC | -4.2 | 35.9 | 24.4 | 0.2
4194 | B | 25 | FMFC | -4.3 | 36.3 | 24.4 | 0.3
4195 | B | 25 | FMFC | -4.3 | 36.8 | 24.2 | 0.3
4196 | B | 25 | FMFC | -4.4 | 37.4 | 24.1 | 0.3
4197 | B | 25 | FMFC | -4.5 | 37.9 | 23.9 | 0.3
4198 | B | 25 | FMFC | -4.6 | 38.4 | 23.8 | 0.3
4199 | B | 25 | FMFC | -4.7 | 39.5 | 23.6 | 0.3
4200 | B | 25 | FMFC | -4.8 | 40 | 23.5 | 0.3
4201 | B | 25 | FMFC | -4.8 | 40.5 | 23.4 | 0.3
4202 | B | 25 | FMFC | -4.9 | 41 | 23.2 | 0.3
4203 | B | 25 | FMFC | -5 | 41.5 | 23.1 | 0.3
4204 | B | 25 | FMFC | -5.1 | 42.1 | 22.9 | 0.3
4205 | B | 25 | FMFC | -5.2 | 43.1 | 22.7 | 0.3
4206 | B | 25 | FMFC | -5.2 | 43.7 | 22.6 | 0.3
4207 | B | 25 | FMFC | -5.3 | 44.3 | 22.5 | 0.3
4208 | B | 25 | FMFC | -5.4 | 44.9 | 22.3 | 0.3
4209 | B | 25 | FMFC | -5.5 | 45.4 | 22.2 | 0.3
4210 | B | 25 | FMFC | -5.6 | 46.5 | 22 | 0.3
4211 | B | 25 | FMFC | -5.6 | 47.1 | 22 | 0.3
4212 | B | 25 | FMFC | -5.7 | 47.7 | 21.8 | 0.3
4213 | B | 25 | FMFC | -5.8 | 48.9 | 21.7 | 0.3
4214 | B | 25 | FMFC | -5.9 | 49.6 | 21.5 | 0.3
4215 | B | 25 | FMFC | -5.9 | 50.1 | 21.4 | 0.3
4216 | B | 25 | FMFC | -6 | 50.7 | 21.2 | 0.3
4217 | B | 25 | FMFC | -6.1 | 51.3 | 21 | 0.4
4218 | B | 25 | FMFC | -6.2 | 52.5 | 20.9 | 0.4
4219 | B | 25 | FMFC | -6.2 | 53 | 20.8 | 0.4
4220 | B | 25 | FMFC | -6.3 | 53.7 | 20.7 | 0.4
4221 | B | 25 | FMFC | -6.4 | 54.4 | 20.5 | 0.4
4222 | B | 25 | FMFC | -6.5 | 55.1 | 20.3 | 0.4
4223 | B | 25 | FMFC | -6.5 | 56.2 | 20.3 | 0.4
4224 | B | 25 | FMFC | -6.6 | 56.9 | 20.2 | 0.4
4225 | B | 25 | FMFC | -6.7 | 57.5 | 19.9 | 0.4
4226 | B | 25 | FMFC | -6.8 | 58.3 | 19.8 | 0.4
4227 | B | 25 | FMFC | -6.8 | 59.5 | 19.7 | 0.4
4228 | B | 25 | FMFC | -6.9 | 60.2 | 19.6 | 0.4
4229 | B | 25 | FMFC | -7 | 60.9 | 19.4 | 0.4
4230 | B | 25 | FMFC | -7.1 | 62.1 | 19.2 | 0.4
4231 | B | 25 | FMFC | -7.2 | 62.8 | 19.1 | 0.4
4232 | B | 25 | FMFC | -7.2 | 62.5 | 19 | 0.4
4233 | B | 25 | FMFC | -7.3 | 62.9 | 18.9 | 0.4
4234 | B | 25 | FMFC | -7.4 | 63.8 | 18.7 | 0.4
4235 | B | 25 | FMFC | -7.5 | 64.6 | 18.6 | 0.4
4236 | B | 25 | FMFC | -7.5 | 66 | 18.5 | 0.5
4237 | B | 25 | FMFC | -7.6 | 66.7 | 18.3 | 0.5
4238 | B | 25 | FMFC | -7.7 | 67.6 | 18.1 | 0.5
4239 | B | 25 | FMFC | -7.8 | 68.3 | 18 | 0.5
4240 | B | 25 | FMFC | -7.8 | 69.4 | 17.9 | 0.5
4241 | B | 25 | FMFC | -7.9 | 70.8 | 17.7 | 0.5
4242 | B | 25 | FMFC | -8 | 71.5 | 17.6 | 0.5
4243 | B | 25 | FMFC | -8.1 | 72.3 | 17.5 | 0.5
4244 | B | 25 | FMFC | -8.1 | 73 | 17.4 | 0.5
4245 | B | 25 | FMFC | -8.2 | 74.3 | 17.2 | 0.5
4246 | B | 25 | FMFC | -8.3 | 75.6 | 17.1 | 0.5
4247 | B | 25 | FMFC | -8.4 | 76.9 | 16.9 | 0.5
4248 | B | 25 | FMFC | -8.4 | 77.6 | 16.8 | 0.5
8281 | A | 37 | FMFC | -17.7 | 128.6 | 0.2 | 0.9
8282 | A | 37 | FMFC | -17.7 | 129.8 | 0.2 | 0.9
8283 | A | 37 | FMFC | -17.9 | 131.7 | -0.1 | 0.9
8284 | A | 37 | FMFC | -18 | 132.5 | -0.4 | 0.9
8285 | A | 37 | FMFC | -18.1 | 133.1 | -0.5 | 0.9
8286 | A | 37 | FMFC | -18.1 | 134.1 | -0.5 | 0.9
8287 | A | 37 | FMFC | -18.1 | 135.9 | -0.5 | 0.9
8288 | A | 37 | FMFC | -18.2 | 136.5 | -0.7 | 0.9
8289 | A | 37 | FMFC | -18.2 | 137.4 | -0.8 | 0.9
8290 | A | 37 | FMFC | -18.3 | 139.5 | -0.9 | 1
8291 | A | 37 | FMFC | -18.4 | 140.1 | -1.1 | 1
8292 | A | 37 | FMFC | -18.5 | 140.9 | -1.2 | 1
8293 | A | 37 | FMFC | -18.6 | 143.1 | -1.4 | 1
8294 | A | 37 | FMFC | -18.8 | 143.9 | -1.8 | 1
8295 | A | 37 | FMFC | -18.9 | 145.4 | -2 | 1
8296 | A | 37 | FMFC | -18.9 | 146.1 | -2 | 1
8297 | A | 37 | FMFC | -18.9 | 148.1 | -2 | 1
8298 | A | 37 | FMFC | -19 | 149.4 | -2.2 | 1
8299 | A | 37 | FMFC | -19.1 | 150.3 | -2.3 | 1
8300 | A | 37 | FMFC | -19.2 | 151.9 | -2.5 | 1
8301 | A | 37 | FMFC | -19.2 | 152.8 | -2.5 | 1.1
8302 | A | 37 | FMFC | -19.2 | 154.2 | -2.6 | 1.1
8303 | A | 37 | FMFC | -19.4 | 155.8 | -2.8 | 1.1
8304 | A | 37 | FMFC | -19.4 | 156.8 | -2.9 | 1.1
8305 | A | 37 | FMFC | -19.4 | 157.9 | -3 | 1.1
8306 | A | 37 | FMFC | -19.5 | 159.2 | -3.1 | 1.1
8307 | A | 37 | FMFC | -19.6 | 160.8 | -3.3 | 1.1
8308 | A | 37 | FMFC | -19.7 | 161.6 | -3.4 | 1.1
8309 | A | 37 | FMFC | -19.8 | 163.2 | -3.6 | 1.1
8310 | A | 37 | FMFC | -19.9 | 164.3 | -3.7 | 1.1
8311 | A | 37 | FMFC | -19.9 | 165.9 | -3.8 | 1.1
8312 | A | 37 | FMFC | -20 | 169.6 | -4 | 1.2
8313 | A | 37 | FMFC | -20.2 | 170.2 | -4.3 | 1.2
8314 | A | 37 | FMFC | -20.3 | 171.3 | -4.5 | 1.2
8315 | A | 37 | FMFC | -20.3 | 173 | -4.5 | 1.2
8316 | A | 37 | FMFC | -20.3 | 174.1 | -4.5 | 1.2
8317 | A | 37 | FMFC | -20.4 | 176.6 | -4.7 | 1.2
8318 | A | 37 | FMFC | -20.6 | 177.5 | -5.1 | 1.2
8319 | A | 37 | FMFC | -20.7 | 179.2 | -5.3 | 1.2
8320 | A | 37 | FMFC | -20.7 | 180.2 | -5.3 | 1.2
8321 | A | 37 | FMFC | -20.7 | 181.6 | -5.2 | 1.3
8322 | A | 37 | FMFC | -20.8 | 183.4 | -5.5 | 1.3
8323 | A | 37 | FMFC | -21 | 185 | -5.8 | 1.3
8324 | A | 37 | FMFC | -21.1 | 186.8 | -5.9 | 1.3
8325 | A | 37 | FMFC | -21.1 | 187.5 | -5.9 | 1.3
8326 | A | 37 | FMFC | -21.1 | 189.4 | -5.9 | 1.3
8327 | A | 37 | FMFC | -21.2 | 190.8 | -6.1 | 1.3
8328 | A | 37 | FMFC | -21.2 | 191.6 | -6.1 | 1.3
8329 | A | 37 | FMFC | -21.3 | 193.9 | -6.4 | 1.3
8330 | A | 37 | FMFC | -21.4 | 196 | -6.6 | 1.4
8331 | A | 37 | FMFC | -21.5 | 196.9 | -6.7 | 1.4
8332 | A | 37 | FMFC | -21.5 | 198.5 | -6.7 | 1.4
8333 | A | 37 | FMFC | -21.6 | 199.6 | -6.8 | 1.4
8334 | A | 37 | FMFC | -21.7 | 201.4 | -7 | 1.4
8335 | A | 37 | FMFC | -21.8 | 202.4 | -7.2 | 1.4
8336 | A | 37 | FMFC | -21.8 | 204.1 | -7.2 | 1.4
8337 | A | 37 | FMFC | -22 | 205.8 | -7.5 | 1.4
8338 | A | 37 | FMFC | -22 | 206.8 | -7.6 | 1.4
8339 | A | 37 | FMFC | -22.1 | 208.7 | -7.7 | 1.4
8340 | A | 37 | FMFC | -22.1 | 209.6 | -7.7 | 1.4
8341 | A | 37 | FMFC | -22.2 | 211.8 | -7.9 | 1.5
8342 | A | 37 | FMFC | -22.4 | 213.4 | -8.2 | 1.5
8343 | A | 37 | FMFC | -22.5 | 215.1 | -8.5 | 1.5
8344 | A | 37 | FMFC | -22.5 | 216 | -8.5 | 1.5
8345 | A | 37 | FMFC | -22.5 | 218 | -8.5 | 1.5
8346 | A | 37 | FMFC | -22.6 | 220 | -8.7 | 1.5
8347 | A | 37 | FMFC | -22.7 | 221 | -8.8 | 1.5
8348 | A | 37 | FMFC | -22.8 | 222.2 | -9 | 1.5
8349 | A | 37 | FMFC | -22.9 | 224.5 | -9.2 | 1.5
8350 | A | 37 | FMFC | -22.9 | 225.4 | -9.2 | 1.6
8351 | A | 37 | FMFC | -23 | 227.4 | -9.4 | 1.6
8352 | A | 37 | FMFC | -23.1 | 228 | -9.5 | 1.6
8353 | A | 37 | FMFC | -23.2 | 229.4 | -9.7 | 1.6
8354 | A | 37 | FMFC | -23.3 | 230.4 | -9.9 | 1.6
8355 | A | 37 | FMFC | -23.4 | 231.8 | -10.1 | 1.6
8356 | A | 37 | FMFC | -23.4 | 232.7 | -10.1 | 1.6
8357 | A | 37 | FMFC | -23.5 | 234.1 | -10.2 | 1.6
8358 | A | 37 | FMFC | -23.6 | 235.2 | -10.4 | 1.6
8536 | B | 37 | FMFC | -9.3 | 50.3 | 15.2 | 0.3
8537 | B | 37 | FMFC | -9.4 | 51.1 | 15 | 0.4
8538 | B | 37 | FMFC | -9.6 | 51.9 | 14.7 | 0.4
8539 | B | 37 | FMFC | -9.7 | 52.2 | 14.5 | 0.4
8540 | B | 37 | FMFC | -9.8 | 52.6 | 14.5 | 0.4
8218 | A | 37 | FMFC | -12.9 | 63 | 8.7 | 0.4
8219 | A | 37 | FMFC | -13 | 63.9 | 8.6 | 0.4
8220 | A | 37 | FMFC | -13 | 64.8 | 8.6 | 0.4
8221 | A | 37 | FMFC | -13.1 | 65.3 | 8.5 | 0.5
8222 | A | 37 | FMFC | -13.2 | 66.4 | 8.3 | 0.5
8223 | A | 37 | FMFC | -13.2 | 66.9 | 8.2 | 0.5
8224 | A | 37 | FMFC | -13.3 | 67.9 | 8.2 | 0.5
8225 | A | 37 | FMFC | -13.4 | 68.7 | 8 | 0.5
8226 | A | 37 | FMFC | -13.4 | 69.1 | 7.8 | 0.5
8227 | A | 37 | FMFC | -13.5 | 70.2 | 7.7 | 0.5
8228 | A | 37 | FMFC | -13.6 | 71.1 | 7.5 | 0.5
8229 | A | 37 | FMFC | -13.7 | 71.5 | 7.4 | 0.5
8230 | A | 37 | FMFC | -13.7 | 72.8 | 7.3 | 0.5
8231 | A | 37 | FMFC | -13.8 | 73.8 | 7.1 | 0.5
8232 | A | 37 | FMFC | -13.9 | 74.1 | 7 | 0.5
8233 | A | 37 | FMFC | -14 | 75.1 | 6.8 | 0.5
8234 | A | 37 | FMFC | -14.1 | 75.8 | 6.7 | 0.5
8235 | A | 37 | FMFC | -14.2 | 76.9 | 6.5 | 0.5
8236 | A | 37 | FMFC | -14.2 | 77.2 | 6.4 | 0.5
8237 | A | 37 | FMFC | -14.3 | 78.4 | 6.4 | 0.5
8238 | A | 37 | FMFC | -14.4 | 79.6 | 6.2 | 0.5
8239 | A | 37 | FMFC | -14.4 | 80.1 | 6 | 0.6
8240 | A | 37 | FMFC | -14.5 | 81.2 | 5.9 | 0.6
8241 | A | 37 | FMFC | -14.6 | 82.2 | 5.7 | 0.6
8242 | A | 37 | FMFC | -14.7 | 82.8 | 5.6 | 0.6
8243 | A | 37 | FMFC | -14.7 | 83.6 | 5.5 | 0.6
8244 | A | 37 | FMFC | -14.8 | 84.8 | 5.3 | 0.6
8245 | A | 37 | FMFC | -14.9 | 86 | 5.2 | 0.6
8246 | A | 37 | FMFC | -15 | 86.4 | 5.1 | 0.6
8247 | A | 37 | FMFC | -15.1 | 88.1 | 4.9 | 0.6
8248 | A | 37 | FMFC | -15.2 | 88.8 | 4.6 | 0.6
8249 | A | 37 | FMFC | -15.3 | 89.9 | 4.5 | 0.6
8250 | A | 37 | FMFC | -15.3 | 90.9 | 4.5 | 0.6
8251 | A | 37 | FMFC | -15.4 | 91.8 | 4.3 | 0.6
8252 | A | 37 | FMFC | -15.5 | 92.2 | 4.2 | 0.6
8253 | A | 37 | FMFC | -15.6 | 94.1 | 4 | 0.6
8254 | A | 37 | FMFC | -15.7 | 94.8 | 3.8 | 0.7
8255 | A | 37 | FMFC | -15.8 | 96.1 | 3.6 | 0.7
8256 | A | 37 | FMFC | -15.8 | 96.5 | 3.6 | 0.7
8257 | A | 37 | FMFC | -15.8 | 98 | 3.5 | 0.7
8258 | A | 37 | FMFC | -15.9 | 99.5 | 3.3 | 0.7
8259 | A | 37 | FMFC | -16 | 100 | 3.2 | 0.7
8260 | A | 37 | FMFC | -16.1 | 100.9 | 3.1 | 0.7
8261 | A | 37 | FMFC | -16.1 | 101.9 | 3.1 | 0.7
8262 | A | 37 | FMFC | -16.2 | 102.9 | 2.9 | 0.7
8263 | A | 37 | FMFC | -16.3 | 104.4 | 2.8 | 0.7
8264 | A | 37 | FMFC | -16.3 | 105.5 | 2.6 | 0.7
8265 | A | 37 | FMFC | -16.4 | 106 | 2.5 | 0.7
8266 | A | 37 | FMFC | -16.5 | 107.5 | 2.3 | 0.7
8267 | A | 37 | FMFC | -16.6 | 108.7 | 2.2 | 0.7
8268 | A | 37 | FMFC | -16.6 | 109.5 | 2.1 | 0.8
8269 | A | 37 | FMFC | -16.8 | 110.9 | 1.9 | 0.8
8270 | A | 37 | FMFC | -16.8 | 111.3 | 1.9 | 0.8
8271 | A | 37 | FMFC | -16.8 | 112.8 | 1.7 | 0.8
8272 | A | 37 | FMFC | -17.1 | 114.7 | 1.2 | 0.8
8273 | A | 37 | FMFC | -17.3 | 116.2 | 0.8 | 0.8
8274 | A | 37 | FMFC | -17.4 | 117.4 | 0.6 | 0.8
8275 | A | 37 | FMFC | -17.4 | 122 | 0.7 | 0.8
8276 | A | 37 | FMFC | -17.4 | 124 | 0.7 | 0.9
8277 | A | 37 | FMFC | -17.5 | 124.8 | 0.6 | 0.9
8278 | A | 37 | FMFC | -17.5 | 125.9 | 0.5 | 0.9
8279 | A | 37 | FMFC | -17.6 | 126.5 | 0.4 | 0.9
8280 | A | 37 | FMFC | -17.6 | 128 | 0.4 | 0.9
10253 | A | 39 | FMFC | 1.5 | 4.3 | 34.6 | 0
10254 | A | 39 | FMFC | 1.4 | 5 | 34.5 | 0
10255 | A | 39 | FMFC | 1.3 | 5.9 | 34.4 | 0
10256 | A | 39 | FMFC | 1.3 | 6.4 | 34.3 | 0
10257 | A | 39 | FMFC | 1.2 | 7.2 | 34.1 | 0
10258 | A | 39 | FMFC | 1.1 | 8.2 | 34 | 0.1
10259 | A | 39 | FMFC | 1.1 | 8.6 | 33.9 | 0.1
10260 | A | 39 | FMFC | 1 | 8.6 | 33.7 | 0.1
10261 | A | 39 | FMFC | 0.9 | 8.5 | 33.7 | 0.1
10262 | A | 39 | FMFC | 0.9 | 8.5 | 33.5 | 0.1
10263 | A | 39 | FMFC | 0.8 | 8.5 | 33.4 | 0.1
10264 | A | 39 | FMFC | 0.7 | 8.5 | 33.3 | 0.1
10265 | A | 39 | FMFC | 0.7 | 8.8 | 33.2 | 0.1
10266 | A | 39 | FMFC | 0.6 | 8.9 | 33 | 0.1
10267 | A | 39 | FMFC | 0.5 | 9.1 | 32.9 | 0.1
10268 | A | 39 | FMFC | 0.5 | 9.2 | 32.9 | 0.1
10269 | A | 39 | FMFC | 0.4 | 9.4 | 32.7 | 0.1
10270 | A | 39 | FMFC | 0.3 | 9.7 | 32.6 | 0.1
10271 | A | 39 | FMFC | 0.3 | 9.6 | 32.5 | 0.1
10272 | A | 39 | FMFC | 0.2 | 10.1 | 32.3 | 0.1
10273 | A | 39 | FMFC | 0.1 | 10.1 | 32.2 | 0.1
10274 | A | 39 | FMFC | 0.1 | 10.4 | 32.1 | 0.1
10275 | A | 39 | FMFC | 0 | 10.5 | 32 | 0.1
10276 | A | 39 | FMFC | 0 | 11 | 32 | 0.1
10277 | A | 39 | FMFC | -0.1 | 11.3 | 31.8 | 0.1
10278 | A | 39 | FMFC | -0.2 | 11.4 | 31.6 | 0.1
10279 | A | 39 | FMFC | -0.3 | 11.9 | 31.4 | 0.1
10280 | A | 39 | FMFC | -0.3 | 12 | 31.4 | 0.1
10281 | A | 39 | FMFC | -0.4 | 12.4 | 31.2 | 0.1
10282 | A | 39 | FMFC | -0.5 | 12.5 | 31.1 | 0.1
10283 | A | 39 | FMFC | -0.5 | 12.7 | 31.1 | 0.1
10284 | A | 39 | FMFC | -0.6 | 13 | 30.9 | 0.1
10285 | A | 39 | FMFC | -0.7 | 13.4 | 30.7 | 0.1
10286 | A | 39 | FMFC | -0.7 | 13.8 | 30.7 | 0.1
10287 | A | 39 | FMFC | -0.8 | 13.9 | 30.5 | 0.1
10288 | A | 39 | FMFC | -0.9 | 14.1 | 30.4 | 0.1
10289 | A | 39 | FMFC | -0.9 | 14.7 | 30.3 | 0.1
10290 | A | 39 | FMFC | -1 | 14.9 | 30.2 | 0.1
10291 | A | 39 | FMFC | -1.1 | 15.3 | 30.1 | 0.1
10292 | A | 39 | FMFC | -1.1 | 15.6 | 30 | 0.1
10293 | A | 39 | FMFC | -1.2 | 15.8 | 29.8 | 0.1
10294 | A | 39 | FMFC | -1.3 | 15.9 | 29.7 | 0.1
10295 | A | 39 | FMFC | -1.3 | 16.4 | 29.6 | 0.1
10296 | A | 39 | FMFC | -1.4 | 16.7 | 29.4 | 0.1
10297 | A | 39 | FMFC | -1.5 | 16.9 | 29.3 | 0.1
10298 | A | 39 | FMFC | -1.5 | 17.5 | 29.3 | 0.1
10299 | A | 39 | FMFC | -1.6 | 17.9 | 29.1 | 0.1
10300 | A | 39 | FMFC | -1.7 | 18 | 29 | 0.1
10301 | A | 39 | FMFC | -1.8 | 18.2 | 28.8 | 0.1
10302 | A | 39 | FMFC | -1.9 | 18.5 | 28.7 | 0.1
10303 | A | 39 | FMFC | -1.9 | 19 | 28.5 | 0.1
10304 | A | 39 | FMFC | -2 | 19.3 | 28.4 | 0.1
10305 | A | 39 | FMFC | -2 | 19.8 | 28.4 | 0.1
10306 | A | 39 | FMFC | -2.1 | 19.9 | 28.2 | 0.1
10307 | A | 39 | FMFC | -2.2 | 20.4 | 28.1 | 0.1
10308 | A | 39 | FMFC | -2.2 | 20.6 | 28 | 0.1
10309 | A | 39 | FMFC | -2.3 | 21.2 | 27.9 | 0.1
10310 | A | 39 | FMFC | -2.4 | 21.2 | 27.7 | 0.1
10311 | A | 39 | FMFC | -2.5 | 21.8 | 27.6 | 0.2
10312 | A | 39 | FMFC | -2.5 | 22.5 | 27.5 | 0.2
10313 | A | 39 | FMFC | -2.6 | 22.5 | 27.3 | 0.2
10314 | A | 39 | FMFC | -2.7 | 21.5 | 27.2 | 0.1
10315 | A | 39 | FMFC | -2.7 | 23 | 27.1 | 0.2
10316 | A | 39 | FMFC | -2.8 | 23.8 | 27 | 0.2
10317 | A | 39 | FMFC | -2.9 | 24.2 | 26.8 | 0.2
10318 | A | 39 | FMFC | -2.9 | 24.6 | 26.7 | 0.2
10319 | A | 39 | FMFC | -3 | 24.9 | 26.6 | 0.2
10320 | A | 39 | FMFC | -3.1 | 25.4 | 26.5 | 0.2
10321 | A | 39 | FMFC | -3.2 | 25.7 | 26.3 | 0.2
10322 | A | 39 | FMFC | -3.2 | 26.2 | 26.2 | 0.2
10323 | A | 39 | FMFC | -3.3 | 26.6 | 26.1 | 0.2
10324 | A | 39 | FMFC | -3.4 | 27 | 25.9 | 0.2
10325 | A | 39 | FMFC | -3.5 | 27.4 | 25.7 | 0.2
10326 | A | 39 | FMFC | -3.5 | 27.7 | 25.7 | 0.2
10327 | A | 39 | FMFC | -3.6 | 28.5 | 25.6 | 0.2
10328 | A | 39 | FMFC | -3.7 | 28.9 | 25.4 | 0.2
10329 | A | 39 | FMFC | -3.8 | 29.1 | 25.2 | 0.2
10330 | A | 39 | FMFC | -3.8 | 29.7 | 25.1 | 0.2
10331 | A | 39 | FMFC | -3.9 | 30.3 | 25 | 0.2
10332 | A | 39 | FMFC | -4 | 30.5 | 24.8 | 0.2
10333 | A | 39 | FMFC | -4 | 31 | 24.8 | 0.2
10334 | A | 39 | FMFC | -4.1 | 31.6 | 24.7 | 0.2
10335 | A | 39 | FMFC | -4.2 | 32.1 | 24.5 | 0.2
10336 | A | 39 | FMFC | -4.3 | 32.7 | 24.4 | 0.2
10337 | A | 39 | FMFC | -4.3 | 33 | 24.3 | 0.2
10338 | A | 39 | FMFC | -4.3 | 33 | 24.3 | 0.2
10339 | A | 39 | FMFC | -4.4 | 33.9 | 24.1 | 0.2
10340 | A | 39 | FMFC | -4.5 | 34.2 | 24 | 0.2
10341 | A | 39 | FMFC | -4.5 | 34 | 23.9 | 0.2
10342 | A | 39 | FMFC | -4.6 | 35.3 | 23.8 | 0.2
10343 | A | 39 | FMFC | -4.7 | 36 | 23.6 | 0.2
10344 | A | 39 | FMFC | -4.8 | 36.4 | 23.5 | 0.3
10345 | A | 39 | FMFC | -4.8 | 36.9 | 23.4 | 0.3
10346 | A | 39 | FMFC | -4.9 | 37.5 | 23.2 | 0.3
10347 | A | 39 | FMFC | -5 | 38 | 23 | 0.3
10348 | A | 39 | FMFC | -5.1 | 38.7 | 22.9 | 0.3
10349 | A | 39 | FMFC | -5.1 | 39.7 | 22.8 | 0.3
10350 | A | 39 | FMFC | -5.2 | 40.1 | 22.7 | 0.3
10351 | A | 39 | FMFC | -5.3 | 40.8 | 22.5 | 0.3
10352 | A | 39 | FMFC | -5.4 | 41.1 | 22.4 | 0.3
10353 | A | 39 | FMFC | -5.4 | 41.7 | 22.3 | 0.3
10354 | A | 39 | FMFC | -5.5 | 42.7 | 22.1 | 0.3
10355 | A | 39 | FMFC | -5.6 | 43.1 | 22 | 0.3
10356 | A | 39 | FMFC | -5.6 | 43.2 | 21.9 | 0.3
10357 | A | 39 | FMFC | -5.8 | 44 | 21.6 | 0.3
10358 | A | 39 | FMFC | -5.9 | 44.9 | 21.4 | 0.3
10359 | A | 39 | FMFC | -6 | 45.5 | 21.3 | 0.3
10360 | A | 39 | FMFC | -6 | 46.3 | 21.2 | 0.3
10361 | A | 39 | FMFC | -6.1 | 46.6 | 21.1 | 0.3
10362 | A | 39 | FMFC | -6.1 | 47.5 | 21 | 0.3
10363 | A | 39 | FMFC | -6.2 | 48.5 | 20.8 | 0.3
10364 | A | 39 | FMFC | -6.4 | 49.2 | 20.6 | 0.3
10365 | A | 39 | FMFC | -6.4 | 49.9 | 20.5 | 0.3
10366 | A | 39 | FMFC | -6.5 | 50.7 | 20.4 | 0.3
10367 | A | 39 | FMFC | -6.5 | 51.1 | 20.3 | 0.4
10368 | A | 39 | FMFC | -6.6 | 51.4 | 20.2 | 0.4
10369 | A | 39 | FMFC | -6.7 | 52.4 | 20 | 0.4
10370 | A | 39 | FMFC | -6.7 | 52.8 | 20 | 0.4
10371 | A | 39 | FMFC | -6.8 | 53.2 | 19.9 | 0.4
10372 | A | 39 | FMFC | -6.8 | 54.3 | 19.7 | 0.4
10373 | A | 39 | FMFC | -6.9 | 55 | 19.6 | 0.4
10374 | A | 39 | FMFC | -7 | 55.7 | 19.4 | 0.4
10375 | A | 39 | FMFC | -7.1 | 56.5 | 19.3 | 0.4
10376 | A | 39 | FMFC | -7.1 | 56.9 | 19.2 | 0.4
10377 | A | 39 | FMFC | -7.2 | 57.5 | 19 | 0.4
10378 | A | 39 | FMFC | -7.3 | 58.1 | 18.9 | 0.4
10379 | A | 39 | FMFC | -7.4 | 59.3 | 18.7 | 0.4
10380 | A | 39 | FMFC | -7.4 | 59.9 | 18.6 | 0.4
10381 | A | 39 | FMFC | -7.5 | 61.1 | 18.5 | 0.4
10382 | A | 39 | FMFC | -7.6 | 61.9 | 18.4 | 0.4
10383 | A | 39 | FMFC | -7.7 | 62.4 | 18.2 | 0.4
10384 | A | 39 | FMFC | -7.7 | 63.4 | 18.1 | 0.4
10385 | A | 39 | FMFC | -7.8 | 63.6 | 18 | 0.4
10386 | A | 39 | FMFC | -7.9 | 64.9 | 17.8 | 0.4
10387 | A | 39 | FMFC | -8 | 65.6 | 17.6 | 0.5
10388 | A | 39 | FMFC | -8 | 66.1 | 17.6 | 0.5
10389 | A | 39 | FMFC | -8.1 | 67 | 17.4 | 0.5
10390 | A | 39 | FMFC | -8.2 | 67.5 | 17.3 | 0.5
10391 | A | 39 | FMFC | -8.2 | 68.3 | 17.2 | 0.5
10392 | A | 39 | FMFC | -8.3 | 69.4 | 17 | 0.5
10393 | A | 39 | FMFC | -8.4 | 70 | 16.8 | 0.5
10394 | A | 39 | FMFC | -8.5 | 70.8 | 16.7 | 0.5
10395 | A | 39 | FMFC | -8.6 | 72 | 16.6 | 0.5
8541 | B | 37 | FMFC | -9.8 | 52.4 | 14.5 | 0.4
8542 | B | 37 | FMFC | -9.9 | 54.6 | 14.3 | 0.4
8543 | B | 37 | FMFC | -10 | 55.2 | 14.1 | 0.4
8544 | B | 37 | FMFC | -10 | 55.5 | 14.1 | 0.4
8545 | B | 37 | FMFC | -10.1 | 56.6 | 13.9 | 0.4
8546 | B | 37 | FMFC | -10.2 | 57.2 | 13.7 | 0.4
8547 | B | 37 | FMFC | -10.2 | 57.8 | 13.7 | 0.4
8548 | B | 37 | FMFC | -10.2 | 58.1 | 13.6 | 0.4
8549 | B | 37 | FMFC | -10.3 | 58.8 | 13.6 | 0.4
8550 | B | 37 | FMFC | -10.4 | 59.8 | 13.2 | 0.4
8551 | B | 37 | FMFC | -10.5 | 60.4 | 13.2 | 0.4
8552 | B | 37 | FMFC | -10.5 | 60.8 | 13.1 | 0.4
8553 | B | 37 | FMFC | -10.6 | 61.5 | 13 | 0.4
8554 | B | 37 | FMFC | -10.7 | 62.7 | 12.7 | 0.4
8555 | B | 37 | FMFC | -10.8 | 63.3 | 12.6 | 0.4
8556 | B | 37 | FMFC | -10.9 | 63.9 | 12.5 | 0.4
8557 | B | 37 | FMFC | -11 | 64.9 | 12.3 | 0.4
8558 | B | 37 | FMFC | -11 | 65.4 | 12.3 | 0.5
8559 | B | 37 | FMFC | -11 | 66.4 | 12.3 | 0.5
8560 | B | 37 | FMFC | -11.2 | 67.4 | 11.9 | 0.5
8561 | B | 37 | FMFC | -11.3 | 68 | 11.8 | 0.5
8562 | B | 37 | FMFC | -11.3 | 68.5 | 11.7 | 0.5
8563 | B | 37 | FMFC | -11.4 | 69.4 | 11.6 | 0.5
8564 | B | 37 | FMFC | -11.5 | 70.9 | 11.4 | 0.5
8565 | B | 37 | FMFC | -11.6 | 71.4 | 11.2 | 0.5
8566 | B | 37 | FMFC | -11.7 | 71.8 | 11 | 0.5
8567 | B | 37 | FMFC | -11.7 | 72.5 | 11 | 0.5
8568 | B | 37 | FMFC | -11.8 | 73.9 | 10.9 | 0.5
8569 | B | 37 | FMFC | -11.9 | 74.7 | 10.6 | 0.5
8570 | B | 37 | FMFC | -12 | 75.1 | 10.5 | 0.5
8571 | B | 37 | FMFC | -12 | 76.1 | 10.5 | 0.5
8572 | B | 37 | FMFC | -12.1 | 77.6 | 10.3 | 0.5
8573 | B | 37 | FMFC | -12.2 | 78.1 | 10.1 | 0.5
8574 | B | 37 | FMFC | -12.2 | 78.5 | 10.1 | 0.5
8575 | B | 37 | FMFC | -12.3 | 79.8 | 10 | 0.5
8576 | B | 37 | FMFC | -12.3 | 80.3 | 9.9 | 0.6
8577 | B | 37 | FMFC | -12.4 | 81.6 | 9.8 | 0.6
8578 | B | 37 | FMFC | -12.5 | 82.4 | 9.5 | 0.6
8579 | B | 37 | FMFC | -12.6 | 83.5 | 9.4 | 0.6
8580 | B | 37 | FMFC | -12.7 | 83.9 | 9.2 | 0.6
8581 | B | 37 | FMFC | -12.7 | 85.3 | 9.2 | 0.6
8582 | B | 37 | FMFC | -12.8 | 86 | 9 | 0.6
8583 | B | 37 | FMFC | -12.9 | 86.7 | 8.9 | 0.6
8584 | B | 37 | FMFC | -12.9 | 87.9 | 8.8 | 0.6
8585 | B | 37 | FMFC | -13.1 | 89.1 | 8.5 | 0.6
8586 | B | 37 | FMFC | -13.2 | 89.5 | 8.3 | 0.6
8587 | B | 37 | FMFC | -13.2 | 90.6 | 8.3 | 0.6
8588 | B | 37 | FMFC | -13.2 | 91.9 | 8.3 | 0.6
8589 | B | 37 | FMFC | -13.6 | 93.9 | 7.6 | 0.6
8590 | B | 37 | FMFC | -13.7 | 94.7 | 7.3 | 0.7
8591 | B | 37 | FMFC | -13.8 | 95.5 | 7.2 | 0.7
8592 | B | 37 | FMFC | -13.8 | 96.8 | 7.1 | 0.7
8593 | B | 37 | FMFC | -13.8 | 97.9 | 7.2 | 0.7
8594 | B | 37 | FMFC | -13.9 | 99.7 | 7.1 | 0.7
8595 | B | 37 | FMFC | -13.9 | 100.5 | 7 | 0.7
8596 | B | 37 | FMFC | -13.9 | 101 | 7.1 | 0.7
8597 | B | 37 | FMFC | -14 | 102.5 | 6.9 | 0.7
8598 | B | 37 | FMFC | -14.1 | 103.6 | 6.7 | 0.7
8599 | B | 37 | FMFC | -14.2 | 104.6 | 6.5 | 0.7
8600 | B | 37 | FMFC | -14.2 | 105.3 | 6.5 | 0.7
8601 | B | 37 | FMFC | -14.3 | 106.7 | 6.4 | 0.7
8602 | B | 37 | FMFC | -14.4 | 108.1 | 6.2 | 0.7
8603 | B | 37 | FMFC | -14.4 | 108.6 | 6 | 0.7
8604 | B | 37 | FMFC | -14.5 | 109.8 | 6 | 0.8
8605 | B | 37 | FMFC | -14.6 | 110.7 | 5.8 | 0.8
8606 | B | 37 | FMFC | -14.6 | 112 | 5.7 | 0.8
8607 | B | 37 | FMFC | -14.6 | 112.7 | 5.7 | 0.8
8608 | B | 37 | FMFC | -14.8 | 114.6 | 5.5 | 0.8
8609 | B | 37 | FMFC | -14.9 | 115.2 | 5.3 | 0.8
8610 | B | 37 | FMFC | -14.9 | 115.8 | 5.3 | 0.8
8611 | B | 37 | FMFC | -15 | 117.6 | 5.1 | 0.8
8612 | B | 37 | FMFC | -15.1 | 118.9 | 4.9 | 0.8
8613 | B | 37 | FMFC | -15.1 | 119.3 | 4.8 | 0.8
8614 | B | 37 | FMFC | -15.2 | 120.9 | 4.7 | 0.8
8615 | B | 37 | FMFC | -15.3 | 121.6 | 4.6 | 0.8
8616 | B | 37 | FMFC | -15.3 | 122.5 | 4.6 | 0.8
8617 | B | 37 | FMFC | -15.4 | 124.6 | 4.4 | 0.9
8618 | B | 37 | FMFC | -15.6 | 126 | 3.9 | 0.9
8619 | B | 37 | FMFC | -15.7 | 127 | 3.7 | 0.9
8620 | B | 37 | FMFC | -15.8 | 127.5 | 3.7 | 0.9
8621 | B | 37 | FMFC | -15.8 | 129.7 | 3.7 | 0.9
8622 | B | 37 | FMFC | -15.9 | 130.9 | 3.5 | 0.9
8623 | B | 37 | FMFC | -15.9 | 132.3 | 3.5 | 0.9
8624 | B | 37 | FMFC | -15.9 | 133.2 | 3.5 | 0.9
8625 | B | 37 | FMFC | -16 | 134.8 | 3.2 | 0.9
8626 | B | 37 | FMFC | -16.2 | 136.3 | 2.9 | 0.9
8627 | B | 37 | FMFC | -16.3 | 136.8 | 2.8 | 0.9
8628 | B | 37 | FMFC | -16.3 | 138.5 | 2.8 | 1
8629 | B | 37 | FMFC | -16.4 | 140.4 | 2.6 | 1
8630 | B | 37 | FMFC | -16.6 | 142.2 | 2.2 | 1
8631 | B | 37 | FMFC | -16.7 | 143.1 | 2 | 1
8632 | B | 37 | FMFC | -16.7 | 143.8 | 1.9 | 1
8633 | B | 37 | FMFC | -16.7 | 145.3 | 2 | 1
8634 | B | 37 | FMFC | -16.7 | 148.2 | 1.9 | 1
8635 | B | 37 | FMFC | -17 | 149 | 1.5 | 1
8636 | B | 37 | FMFC | -17 | 150.3 | 1.4 | 1
8637 | B | 37 | FMFC | -17.1 | 151.3 | 1.3 | 1
8638 | B | 37 | FMFC | -17.1 | 152.6 | 1.3 | 1.1
8639 | B | 37 | FMFC | -17.1 | 155 | 1.2 | 1.1
8640 | B | 37 | FMFC | -17.3 | 156.4 | 0.8 | 1.1
8641 | B | 37 | FMFC | -17.4 | 157.9 | 0.7 | 1.1
8642 | B | 37 | FMFC | -17.4 | 158.6 | 0.6 | 1.1
8643 | B | 37 | FMFC | -17.5 | 160.2 | 0.6 | 1.1
8644 | B | 37 | FMFC | -17.5 | 162 | 0.5 | 1.1
8645 | B | 37 | FMFC | -17.6 | 163.5 | 0.4 | 1.1
8646 | B | 37 | FMFC | -17.6 | 164.3 | 0.4 | 1.1
8647 | B | 37 | FMFC | -17.7 | 166.7 | 0.2 | 1.1
8648 | B | 37 | FMFC | -17.8 | 167.8 | -0.1 | 1.2
8649 | B | 37 | FMFC | -17.9 | 168.7 | -0.3 | 1.2
8650 | B | 37 | FMFC | -18 | 169.5 | -0.3 | 1.2
8651 | B | 37 | FMFC | -18 | 171.7 | -0.4 | 1.2
8652 | B | 37 | FMFC | -18.1 | 173.3 | -0.6 | 1.2
10451 | A | 39 | FMFC | -12.8 | 136.5 | 8.9 | 0.9
10452 | A | 39 | FMFC | -12.8 | 138.1 | 8.9 | 1
10453 | A | 39 | FMFC | -13 | 139.9 | 8.7 | 1
10454 | A | 39 | FMFC | -13.1 | 141.3 | 8.4 | 1
10455 | A | 39 | FMFC | -13.2 | 143.2 | 8.2 | 1
10456 | A | 39 | FMFC | -13.2 | 144.2 | 8.2 | 1
10457 | A | 39 | FMFC | -13.3 | 145.3 | 8 | 1
10458 | A | 39 | FMFC | -13.4 | 147.1 | 8 | 1
10459 | A | 39 | FMFC | -13.4 | 147.9 | 8 | 1
10460 | A | 39 | FMFC | -13.5 | 150.2 | 7.7 | 1
10461 | A | 39 | FMFC | -13.6 | 150.9 | 7.6 | 1
10462 | A | 39 | FMFC | -13.7 | 152.9 | 7.4 | 1.1
10463 | A | 39 | FMFC | -13.7 | 154 | 7.4 | 1.1
10464 | A | 39 | FMFC | -13.8 | 155.9 | 7.3 | 1.1
10465 | A | 39 | FMFC | -13.9 | 157.9 | 7.1 | 1.1
10466 | A | 39 | FMFC | -14 | 160.4 | 6.8 | 1.1
10467 | A | 39 | FMFC | -14.1 | 161.1 | 6.7 | 1.1
10468 | A | 39 | FMFC | -14.1 | 162.3 | 6.6 | 1.1
10469 | A | 39 | FMFC | -14.2 | 164 | 6.5 | 1.1
10470 | A | 39 | FMFC | -14.2 | 165.2 | 6.4 | 1.1
10471 | A | 39 | FMFC | -14.3 | 167.3 | 6.3 | 1.2
10472 | A | 39 | FMFC | -14.5 | 169.1 | 6 | 1.2
10473 | A | 39 | FMFC | -14.5 | 170.8 | 5.9 | 1.2
10474 | A | 39 | FMFC | -14.6 | 172.6 | 5.8 | 1.2
10475 | A | 39 | FMFC | -14.6 | 173.4 | 5.7 | 1.2
10476 | A | 39 | FMFC | -14.7 | 176 | 5.6 | 1.2
10477 | A | 39 | FMFC | -14.8 | 177.2 | 5.4 | 1.2
10478 | A | 39 | FMFC | -14.8 | 178.5 | 5.3 | 1.2
10479 | A | 39 | FMFC | -15 | 180.9 | 5.1 | 1.2
10480 | A | 39 | FMFC | -15 | 182.6 | 5 | 1.3
10481 | A | 39 | FMFC | -15.1 | 183.7 | 4.9 | 1.3
10482 | A | 39 | FMFC | -15.2 | 185.9 | 4.7 | 1.3
10483 | A | 39 | FMFC | -15.3 | 187.9 | 4.6 | 1.3
10484 | A | 39 | FMFC | -15.4 | 189.5 | 4.3 | 1.3
10485 | A | 39 | FMFC | -15.5 | 191.3 | 4.2 | 1.3
10486 | A | 39 | FMFC | -15.5 | 192.9 | 4.1 | 1.3
10487 | A | 39 | FMFC | -15.5 | 194.1 | 4.1 | 1.3
10488 | A | 39 | FMFC | -15.6 | 196.6 | 3.9 | 1.4
10489 | A | 39 | FMFC | -15.8 | 198.8 | 3.6 | 1.4
10490 | A | 39 | FMFC | -15.9 | 201 | 3.4 | 1.4
10491 | A | 39 | FMFC | -15.9 | 201.6 | 3.3 | 1.4
10492 | A | 39 | FMFC | -16 | 204.3 | 3.2 | 1.4
10493 | A | 39 | FMFC | -16 | 206.1 | 3.2 | 1.4
10494 | A | 39 | FMFC | -16.1 | 207.7 | 3 | 1.4
10495 | A | 39 | FMFC | -16.2 | 210 | 2.8 | 1.4
10496 | A | 39 | FMFC | -16.2 | 211.7 | 2.8 | 1.5
10497 | A | 39 | FMFC | -16.4 | 214 | 2.6 | 1.5
10498 | A | 39 | FMFC | -16.5 | 215.7 | 2.3 | 1.5
10499 | A | 39 | FMFC | -16.5 | 217.5 | 2.3 | 1.5
10500 | A | 39 | FMFC | -16.6 | 219.4 | 2.1 | 1.5
10501 | A | 39 | FMFC | -16.7 | 221.4 | 2 | 1.5
10502 | A | 39 | FMFC | -16.7 | 223.1 | 2 | 1.5
10503 | A | 39 | FMFC | -16.7 | 225.2 | 1.9 | 1.6
10504 | A | 39 | FMFC | -16.9 | 227.7 | 1.6 | 1.6
10505 | A | 39 | FMFC | -17 | 229.7 | 1.4 | 1.6
10506 | A | 39 | FMFC | -17.1 | 231 | 1.2 | 1.6
10507 | A | 39 | FMFC | -17.2 | 233.1 | 1.1 | 1.6
10508 | A | 39 | FMFC | -17.1 | 235 | 1.2 | 1.6
10509 | A | 39 | FMFC | -17.2 | 237.2 | 1 | 1.6
10510 | A | 39 | FMFC | -17.3 | 238.7 | 1 | 1.6
10511 | A | 39 | FMFC | -17.3 | 240.8 | 0.8 | 1.7
10512 | A | 39 | FMFC | -17.5 | 243.6 | 0.5 | 1.7
10513 | A | 39 | FMFC | -17.6 | 245.2 | 0.4 | 1.7
10514 | A | 39 | FMFC | -17.7 | 247.1 | 0.2 | 1.7
10515 | A | 39 | FMFC | -17.7 | 249.2 | 0.1 | 1.7
10516 | A | 39 | FMFC | -17.8 | 251 | 0.1 | 1.7
10517 | A | 39 | FMFC | -17.9 | 253.2 | -0.1 | 1.7
10518 | A | 39 | FMFC | -17.9 | 255.6 | -0.3 | 1.8
10519 | A | 39 | FMFC | -18 | 257.6 | -0.3 | 1.8
10520 | A | 39 | FMFC | -18.2 | 260.1 | -0.7 | 1.8
10521 | A | 39 | FMFC | -18.3 | 262.1 | -0.9 | 1.8
10522 | A | 39 | FMFC | -18.4 | 264.3 | -1.1 | 1.8
10523 | A | 39 | FMFC | -18.4 | 266 | -1.2 | 1.8
10524 | A | 39 | FMFC | -18.5 | 267.9 | -1.2 | 1.8
10525 | A | 39 | FMFC | -18.5 | 270.8 | -1.3 | 1.9
10526 | A | 39 | FMFC | -18.6 | 272.5 | -1.5 | 1.9
10527 | A | 39 | FMFC | -18.7 | 274.8 | -1.6 | 1.9
10528 | A | 39 | FMFC | -18.8 | 277.3 | -1.8 | 1.9
10529 | A | 39 | FMFC | -18.8 | 280.3 | -1.9 | 1.9
10530 | A | 39 | FMFC | -18.9 | 281.2 | -1.9 | 1.9
10531 | A | 39 | FMFC | -18.9 | 283.3 | -2.1 | 2
10532 | A | 39 | FMFC | -18.9 | 285 | -2.1 | 2
10533 | A | 39 | FMFC | -19.2 | 289.1 | -2.5 | 2
10534 | A | 39 | FMFC | -19.4 | 290.6 | -2.8 | 2
10535 | A | 39 | FMFC | -19.5 | 293.6 | -3 | 2
10536 | A | 39 | FMFC | -19.5 | 296 | -3.1 | 2
10537 | A | 39 | FMFC | -19.5 | 298 | -3.1 | 2.1
10538 | A | 39 | FMFC | -19.5 | 301.1 | -3.1 | 2.1
10396 | A | 39 | FMFC | -8.6 | 72.8 | 16.5 | 0.5
10397 | A | 39 | FMFC | -8.7 | 73.7 | 16.3 | 0.5
10398 | A | 39 | FMFC | -8.8 | 74.4 | 16.3 | 0.5
10399 | A | 39 | FMFC | -8.9 | 76 | 16 | 0.5
10400 | A | 39 | FMFC | -9 | 76.4 | 15.9 | 0.5
10401 | A | 39 | FMFC | -9.1 | 77.4 | 15.7 | 0.5
10402 | A | 39 | FMFC | -9.1 | 78.5 | 15.6 | 0.5
10403 | A | 39 | FMFC | -9.2 | 79.8 | 15.5 | 0.5
10404 | A | 39 | FMFC | -9.3 | 80.5 | 15.4 | 0.6
10405 | A | 39 | FMFC | -9.4 | 82 | 15.2 | 0.6
10406 | A | 39 | FMFC | -9.4 | 82.4 | 15 | 0.6
10407 | A | 39 | FMFC | -9.5 | 83.4 | 15 | 0.6
10408 | A | 39 | FMFC | -9.6 | 85 | 14.8 | 0.6
10409 | A | 39 | FMFC | -9.7 | 85.5 | 14.6 | 0.6
10410 | A | 39 | FMFC | -9.7 | 86.4 | 14.5 | 0.6
10411 | A | 39 | FMFC | -9.8 | 87.6 | 14.4 | 0.6
10412 | A | 39 | FMFC | -9.8 | 88.3 | 14.3 | 0.6
10413 | A | 39 | FMFC | -9.9 | 90 | 14.2 | 0.6
10414 | A | 39 | FMFC | -10 | 90.4 | 14 | 0.6
10415 | A | 39 | FMFC | -10.1 | 91.5 | 13.9 | 0.6
10416 | A | 39 | FMFC | -10.2 | 92.9 | 13.7 | 0.6
10417 | A | 39 | FMFC | -10.2 | 93.4 | 13.6 | 0.6
10418 | A | 39 | FMFC | -10.3 | 95.2 | 13.4 | 0.7
10419 | A | 39 | FMFC | -10.4 | 95.8 | 13.4 | 0.7
10420 | A | 39 | FMFC | -10.5 | 97.3 | 13.2 | 0.7
10421 | A | 39 | FMFC | -10.6 | 97.9 | 13 | 0.7
10422 | A | 39 | FMFC | -10.6 | 99.4 | 12.9 | 0.7
10423 | A | 39 | FMFC | -10.7 | 100.4 | 12.8 | 0.7
10424 | A | 39 | FMFC | -10.7 | 100.9 | 12.8 | 0.7
10425 | A | 39 | FMFC | -10.9 | 103.5 | 12.5 | 0.7
10426 | A | 39 | FMFC | -11.1 | 104.9 | 12.1 | 0.7
10427 | A | 39 | FMFC | -11.1 | 106.3 | 12 | 0.7
10428 | A | 39 | FMFC | -11.2 | 106.9 | 11.8 | 0.7
10429 | A | 39 | FMFC | -11.2 | 108.4 | 11.8 | 0.7
10430 | A | 39 | FMFC | -11.3 | 109.1 | 11.8 | 0.8
10431 | A | 39 | FMFC | -11.3 | 110.6 | 11.8 | 0.8
10432 | A | 39 | FMFC | -11.4 | 112 | 11.6 | 0.8
10433 | A | 39 | FMFC | -11.5 | 113.4 | 11.4 | 0.8
10434 | A | 39 | FMFC | -11.6 | 114.8 | 11.2 | 0.8
10435 | A | 39 | FMFC | -11.6 | 115.8 | 11.1 | 0.8
10436 | A | 39 | FMFC | -11.7 | 117.2 | 10.9 | 0.8
10437 | A | 39 | FMFC | -11.8 | 118.4 | 10.8 | 0.8
10438 | A | 39 | FMFC | -11.9 | 119.6 | 10.7 | 0.8
10439 | A | 39 | FMFC | -11.9 | 120.2 | 10.7 | 0.8
10440 | A | 39 | FMFC | -12 | 122.4 | 10.4 | 0.8
10441 | A | 39 | FMFC | -12.1 | 123.8 | 10.2 | 0.9
10442 | A | 39 | FMFC | -12.2 | 124.5 | 10 | 0.9
10443 | A | 39 | FMFC | -12.3 | 126.1 | 9.9 | 0.9
10444 | A | 39 | FMFC | -12.3 | 127.5 | 9.8 | 0.9
10445 | A | 39 | FMFC | -12.4 | 128.8 | 9.7 | 0.9
10446 | A | 39 | FMFC | -12.5 | 129.1 | 9.6 | 0.9
10447 | A | 39 | FMFC | -12.5 | 130.7 | 9.6 | 0.9
10448 | A | 39 | FMFC | -12.6 | 132.6 | 9.3 | 0.9
10449 | A | 39 | FMFC | -12.7 | 133.8 | 9.2 | 0.9
10450 | A | 39 | FMFC | -12.8 | 135.4 | 9.1 | 0.9
1911 | A | 11 | FMFC | -12.7 | 258.1 | 9.2 | 1.8
1912 | A | 11 | FMFC | -12.7 | 260.3 | 9.1 | 1.8
1913 | A | 11 | FMFC | -12.8 | 261.8 | 9.1 | 1.8
1914 | A | 11 | FMFC | -12.9 | 263.7 | 8.9 | 1.8
1915 | A | 11 | FMFC | -13 | 265.7 | 8.7 | 1.8
1916 | A | 11 | FMFC | -13.1 | 267.8 | 8.5 | 1.8
1917 | A | 11 | FMFC | -13.1 | 270.7 | 8.4 | 1.9
1918 | A | 11 | FMFC | -13.1 | 271.6 | 8.4 | 1.9
1919 | A | 11 | FMFC | -13.2 | 273.2 | 8.2 | 1.9
1920 | A | 11 | FMFC | -13.4 | 276.3 | 8 | 1.9
1921 | A | 11 | FMFC | -13.5 | 278.4 | 7.8 | 1.9
1922 | A | 11 | FMFC | -13.5 | 281.1 | 7.8 | 1.9
1923 | A | 11 | FMFC | -13.5 | 281.9 | 7.7 | 1.9
1924 | A | 11 | FMFC | -13.6 | 284.3 | 7.5 | 2
1925 | A | 11 | FMFC | -13.7 | 285.8 | 7.3 | 2
1926 | A | 11 | FMFC | -13.9 | 288.8 | 7.1 | 2
1927 | A | 11 | FMFC | -13.9 | 291.3 | 6.9 | 2
1928 | A | 11 | FMFC | -14 | 294.1 | 6.9 | 2
1929 | A | 11 | FMFC | -14 | 294.9 | 6.8 | 2
1930 | A | 11 | FMFC | -14.1 | 296.6 | 6.7 | 2
1931 | A | 11 | FMFC | -14.2 | 298.9 | 6.5 | 2.1
1932 | A | 11 | FMFC | -14.3 | 302.4 | 6.3 | 2.1
2107 | B | 11 | FMFC | -6.2 | 279.1 | 20.8 | 1.9
2108 | B | 11 | FMFC | -6.3 | 281.9 | 20.7 | 1.9
2109 | B | 11 | FMFC | -6.3 | 283.4 | 20.6 | 2
2110 | B | 11 | FMFC | -6.4 | 283.9 | 20.5 | 2
2111 | B | 11 | FMFC | -6.5 | 287.1 | 20.3 | 2
2112 | B | 11 | FMFC | -6.6 | 290.3 | 20.2 | 2
2113 | B | 11 | FMFC | -6.6 | 292 | 20.1 | 2
2114 | B | 11 | FMFC | -6.7 | 293.9 | 19.9 | 2
2115 | B | 11 | FMFC | -6.8 | 296.5 | 19.7 | 2
2116 | B | 11 | FMFC | -6.9 | 300.6 | 19.6 | 2.1
2117 | B | 11 | FMFC | -7 | 302.9 | 19.5 | 2.1
2118 | B | 11 | FMFC | -7 | 304.6 | 19.4 | 2.1
2119 | B | 11 | FMFC | -7.1 | 306.7 | 19.3 | 2.1
2120 | B | 11 | FMFC | -7.2 | 310.5 | 19.1 | 2.1
2121 | B | 11 | FMFC | -7.2 | 312.9 | 19 | 2.2
2122 | B | 11 | FMFC | -7.3 | 314 | 18.8 | 2.2
2123 | B | 11 | FMFC | -7.4 | 317.2 | 18.6 | 2.2
2124 | B | 11 | FMFC | -7.5 | 320.8 | 18.5 | 2.2
2125 | B | 11 | FMFC | -7.6 | 322.6 | 18.4 | 2.2
2126 | B | 11 | FMFC | -7.6 | 324 | 18.3 | 2.2
2127 | B | 11 | FMFC | -7.7 | 326.5 | 18.1 | 2.3
2128 | B | 11 | FMFC | -7.8 | 330.3 | 18 | 2.3
2129 | B | 11 | FMFC | -7.9 | 333.2 | 17.9 | 2.3
2130 | B | 11 | FMFC | -7.9 | 335.2 | 17.7 | 2.3
2131 | B | 11 | FMFC | -8 | 336.7 | 17.6 | 2.3
2132 | B | 11 | FMFC | -8.1 | 338.8 | 17.5 | 2.3
2133 | B | 11 | FMFC | -8.1 | 341.3 | 17.4 | 2.4
2134 | B | 11 | FMFC | -8.2 | 345 | 17.2 | 2.4
2135 | B | 11 | FMFC | -8.3 | 346.3 | 17.1 | 2.4
2136 | B | 11 | FMFC | -8.4 | 349 | 16.9 | 2.4
2137 | B | 11 | FMFC | -8.5 | 353.1 | 16.8 | 2.4
2138 | B | 11 | FMFC | -8.5 | 355.3 | 16.7 | 2.5
2139 | B | 11 | FMFC | -8.6 | 356.6 | 16.5 | 2.5
2140 | B | 11 | FMFC | -8.7 | 359.6 | 16.4 | 2.5
2141 | B | 11 | FMFC | -8.8 | 361.6 | 16.3 | 2.5
2142 | B | 11 | FMFC | -8.8 | 363.8 | 16.1 | 2.5
2143 | B | 11 | FMFC | -8.9 | 365.9 | 15.9 | 2.5
2144 | B | 11 | FMFC | -9 | 369.9 | 15.8 | 2.6
2145 | B | 11 | FMFC | -9.1 | 371.8 | 15.7 | 2.6
2146 | B | 11 | FMFC | -9.1 | 372.6 | 15.6 | 2.6
2147 | B | 11 | FMFC | -9.2 | 374.3 | 15.4 | 2.6
2148 | B | 11 | FMFC | -9.3 | 377.8 | 15.2 | 2.6
2149 | B | 11 | FMFC | -9.4 | 380.7 | 15.2 | 2.6
2150 | B | 11 | FMFC | -9.4 | 381.5 | 15 | 2.6
2151 | B | 11 | FMFC | -9.5 | 382.5 | 14.9 | 2.6
2152 | B | 11 | FMFC | -9.6 | 385.8 | 14.7 | 2.7
2153 | B | 11 | FMFC | -9.7 | 389.5 | 14.6 | 2.7
2154 | B | 11 | FMFC | -9.8 | 390.8 | 14.5 | 2.7
2155 | B | 11 | FMFC | -9.8 | 391.7 | 14.4 | 2.7
2156 | B | 11 | FMFC | -9.9 | 395.2 | 14.2 | 2.7
2157 | B | 11 | FMFC | -10 | 398 | 14.1 | 2.7
10539 | A | 39 | FMFC | -19.7 | 303.5 | -3.4 | 2.1
10540 | A | 39 | FMFC | -19.7 | 304.9 | -3.5 | 2.1
10541 | A | 39 | FMFC | -19.8 | 307.8 | -3.6 | 2.1
10542 | A | 39 | FMFC | -19.8 | 309.7 | -3.6 | 2.1
10543 | A | 39 | FMFC | -19.8 | 311.8 | -3.7 | 2.1
10544 | A | 39 | FMFC | -20 | 314.1 | -3.9 | 2.2
10545 | A | 39 | FMFC | -20 | 316.5 | -4 | 2.2
10546 | A | 39 | FMFC | -20.1 | 319.5 | -4.2 | 2.2
10547 | A | 39 | FMFC | -20.2 | 321.3 | -4.4 | 2.2
10548 | A | 39 | FMFC | -20.2 | 323.3 | -4.4 | 2.2
10549 | A | 39 | FMFC | -20.3 | 326.3 | -4.6 | 2.2
10550 | A | 39 | FMFC | -20.3 | 327.8 | -4.6 | 2.3
10551 | A | 39 | FMFC | -20.5 | 331.5 | -4.8 | 2.3
10552 | A | 39 | FMFC | -20.7 | 333.2 | -5.2 | 2.3
10553 | A | 39 | FMFC | -20.8 | 335.9 | -5.4 | 2.3
10554 | A | 39 | FMFC | -20.8 | 338.2 | -5.5 | 2.3
10555 | A | 39 | FMFC | -20.8 | 340.4 | -5.5 | 2.3
10556 | A | 39 | FMFC | -20.8 | 342.6 | -5.5 | 2.4
10557 | A | 39 | FMFC | -20.8 | 345.1 | -5.5 | 2.4
10558 | A | 39 | FMFC | -21.1 | 347.9 | -5.9 | 2.4
10559 | A | 39 | FMFC | -21.2 | 350.1 | -6.1 | 2.4
10560 | A | 39 | FMFC | -21.2 | 352.2 | -6.2 | 2.4
10561 | A | 39 | FMFC | -21.2 | 353.7 | -6.2 | 2.4
10562 | A | 39 | FMFC | -21.5 | 356.8 | -6.6 | 2.5
10563 | A | 39 | FMFC | -21.5 | 358.7 | -6.7 | 2.5
10564 | A | 39 | FMFC | -21.5 | 361.4 | -6.7 | 2.5
10565 | A | 39 | FMFC | -21.6 | 363.9 | -6.9 | 2.5
10566 | A | 39 | FMFC | -21.6 | 365.4 | -6.9 | 2.5
10567 | A | 39 | FMFC | -21.7 | 367.9 | -7 | 2.5
10568 | A | 39 | FMFC | -21.7 | 370.2 | -7.1 | 2.6
10569 | A | 39 | FMFC | -21.9 | 373.1 | -7.4 | 2.6
10570 | A | 39 | FMFC | -22 | 375 | -7.6 | 2.6
10571 | A | 39 | FMFC | -22.1 | 377.5 | -7.8 | 2.6
10572 | A | 39 | FMFC | -22.1 | 379.3 | -7.8 | 2.6
10573 | A | 39 | FMFC | -22.2 | 382.3 | -7.9 | 2.6
10574 | A | 39 | FMFC | -22.2 | 386.4 | -8 | 2.7
10575 | A | 39 | FMFC | -22.3 | 388.2 | -8.2 | 2.7
10576 | A | 39 | FMFC | -22.4 | 390.3 | -8.2 | 2.7
10577 | A | 39 | FMFC | -22.4 | 393.2 | -8.4 | 2.7
10578 | A | 39 | FMFC | -22.5 | 395.5 | -8.5 | 2.7
10579 | A | 39 | FMFC | -22.6 | 397.3 | -8.7 | 2.7
10580 | A | 39 | FMFC | -22.7 | 399.8 | -8.9 | 2.8
10581 | A | 39 | FMFC | -22.8 | 401.5 | -9 | 2.8
10582 | A | 39 | FMFC | -22.9 | 402.9 | -9.2 | 2.8
10583 | A | 39 | FMFC | -23 | 405.5 | -9.4 | 2.8
10584 | A | 39 | FMFC | -23 | 406.9 | -9.4 | 2.8
10585 | A | 39 | FMFC | -23.1 | 409.1 | -9.6 | 2.8
10586 | B | 39 | FMFC | 1.6 | 0.1 | 34.9 | 0
10587 | B | 39 | FMFC | 1.5 | 0.9 | 34.7 | 0
10588 | B | 39 | FMFC | 1.4 | 1.4 | 34.6 | 0
10589 | B | 39 | FMFC | 1.4 | 1.4 | 34.5 | 0
10590 | B | 39 | FMFC | 1.3 | 1.5 | 34.3 | 0
10591 | B | 39 | FMFC | 1.2 | 1.6 | 34.2 | 0
10592 | B | 39 | FMFC | 1.1 | 1.7 | 34 | 0
10593 | B | 39 | FMFC | 1.1 | 2 | 33.9 | 0
10594 | B | 39 | FMFC | 1 | 2.9 | 33.8 | 0
10595 | B | 39 | FMFC | 0.9 | 3.2 | 33.7 | 0
10596 | B | 39 | FMFC | 0.9 | 1.7 | 33.5 | 0
10597 | B | 39 | FMFC | 0.8 | 2 | 33.5 | 0
10598 | B | 39 | FMFC | 0.7 | 2.5 | 33.3 | 0
10599 | B | 39 | FMFC | 0.7 | 3.5 | 33.3 | 0
10600 | B | 39 | FMFC | 0.6 | 6.6 | 33.1 | 0
10601 | B | 39 | FMFC | 0.6 | 6.3 | 33 | 0
10602 | B | 39 | FMFC | 0.5 | 6.3 | 32.9 | 0
10603 | B | 39 | FMFC | 0.4 | 6.2 | 32.8 | 0
10604 | B | 39 | FMFC | 0.4 | 6.2 | 32.7 | 0
10605 | B | 39 | FMFC | 0.3 | 6.3 | 32.6 | 0
10606 | B | 39 | FMFC | 0.2 | 6.3 | 32.4 | 0
10607 | B | 39 | FMFC | 0.2 | 6.3 | 32.3 | 0
10608 | B | 39 | FMFC | 0.1 | 6.7 | 32.2 | 0
10609 | B | 39 | FMFC | 0.1 | 6.9 | 32.1 | 0
10610 | B | 39 | FMFC | 0 | 7.2 | 32 | 0
10611 | B | 39 | FMFC | -0.1 | 7.4 | 31.9 | 0.1
10612 | B | 39 | FMFC | -0.2 | 7.8 | 31.7 | 0.1
10613 | B | 39 | FMFC | -0.2 | 8 | 31.6 | 0.1
10614 | B | 39 | FMFC | -0.3 | 8.2 | 31.5 | 0.1
10615 | B | 39 | FMFC | -0.4 | 8.4 | 31.4 | 0.1
10616 | B | 39 | FMFC | -0.5 | 8.6 | 31.2 | 0.1
10617 | B | 39 | FMFC | -0.5 | 9.1 | 31.1 | 0.1
10618 | B | 39 | FMFC | -0.6 | 9.4 | 31 | 0.1
10619 | B | 39 | FMFC | -0.6 | 9.6 | 30.9 | 0.1
10620 | B | 39 | FMFC | -0.7 | 9.8 | 30.7 | 0.1
10621 | B | 39 | FMFC | -0.8 | 10 | 30.7 | 0.1
10622 | B | 39 | FMFC | -0.9 | 10.2 | 30.5 | 0.1
10623 | B | 39 | FMFC | -0.9 | 10.5 | 30.3 | 0.1
10624 | B | 39 | FMFC | -1 | 11 | 30.2 | 0.1
10625 | B | 39 | FMFC | -1.1 | 11.1 | 30.1 | 0.1
10626 | B | 39 | FMFC | -1.1 | 11.3 | 30 | 0.1
10627 | B | 39 | FMFC | -1.2 | 11.5 | 29.8 | 0.1
10628 | B | 39 | FMFC | -1.3 | 11.7 | 29.8 | 0.1
10629 | B | 39 | FMFC | -1.3 | 12 | 29.6 | 0.1
10630 | B | 39 | FMFC | -1.4 | 12.5 | 29.5 | 0.1
10631 | B | 39 | FMFC | -1.5 | 12.7 | 29.4 | 0.1
10632 | B | 39 | FMFC | -1.6 | 12.9 | 29.2 | 0.1
10633 | B | 39 | FMFC | -1.6 | 13.2 | 29.1 | 0.1
10634 | B | 39 | FMFC | -1.7 | 13.7 | 29 | 0.1
10635 | B | 39 | FMFC | -1.8 | 13.9 | 28.9 | 0.1
10636 | B | 39 | FMFC | -1.9 | 14.1 | 28.7 | 0.1
10637 | B | 39 | FMFC | -1.9 | 14.3 | 28.6 | 0.1
10638 | B | 39 | FMFC | -2 | 14.9 | 28.5 | 0.1
10639 | B | 39 | FMFC | -2.1 | 15.2 | 28.3 | 0.1
10640 | B | 39 | FMFC | -2.1 | 15.4 | 28.2 | 0.1
10641 | B | 39 | FMFC | -2.2 | 15.6 | 28.1 | 0.1
1935 | A | 11 | FMFC | -14.5 | 306.5 | 6 | 2.1
1936 | A | 11 | FMFC | -14.6 | 309.4 | 5.8 | 2.1
1937 | A | 11 | FMFC | -14.7 | 312.3 | 5.6 | 2.2
1938 | A | 11 | FMFC | -14.8 | 315 | 5.5 | 2.2
1939 | A | 11 | FMFC | -14.8 | 316.6 | 5.4 | 2.2
1940 | A | 11 | FMFC | -14.9 | 318.3 | 5.3 | 2.2
1941 | A | 11 | FMFC | -15 | 319.8 | 5.1 | 2.2
1942 | A | 11 | FMFC | -15.1 | 323 | 4.9 | 2.2
1943 | A | 11 | FMFC | -15.1 | 324.4 | 4.8 | 2.2
1944 | A | 11 | FMFC | -15.2 | 326.8 | 4.7 | 2.3
1945 | A | 11 | FMFC | -15.3 | 329 | 4.6 | 2.3
1946 | A | 11 | FMFC | -15.4 | 331.3 | 4.4 | 2.3
1947 | A | 11 | FMFC | -15.5 | 332.9 | 4.2 | 2.3
1948 | A | 11 | FMFC | -15.5 | 335.9 | 4.1 | 2.3
1949 | A | 11 | FMFC | -15.6 | 336.9 | 4 | 2.3
1950 | A | 11 | FMFC | -15.7 | 339.1 | 3.8 | 2.3
1951 | A | 11 | FMFC | -15.8 | 340.7 | 3.7 | 2.3
1952 | A | 11 | FMFC | -15.9 | 343.6 | 3.5 | 2.4
1953 | A | 11 | FMFC | -15.9 | 345.3 | 3.4 | 2.4
1954 | A | 11 | FMFC | -16 | 347.6 | 3.3 | 2.4
1955 | A | 11 | FMFC | -16 | 349.9 | 3.2 | 2.4
1956 | A | 11 | FMFC | -16.1 | 351.4 | 3 | 2.4
1957 | A | 11 | FMFC | -16.2 | 353.3 | 2.9 | 2.4
1958 | A | 11 | FMFC | -16.3 | 356.3 | 2.8 | 2.5
1959 | A | 11 | FMFC | -16.4 | 357.8 | 2.6 | 2.5
1960 | A | 11 | FMFC | -16.5 | 360.3 | 2.4 | 2.5
1961 | A | 11 | FMFC | -16.5 | 362.3 | 2.3 | 2.5
1962 | A | 11 | FMFC | -16.6 | 364.8 | 2.1 | 2.5
1963 | A | 11 | FMFC | -16.7 | 367.3 | 2 | 2.5
1964 | A | 11 | FMFC | -16.8 | 368.1 | 1.9 | 2.5
1965 | A | 11 | FMFC | -16.9 | 370.9 | 1.7 | 2.6
1966 | A | 11 | FMFC | -17 | 373.4 | 1.5 | 2.6
1967 | A | 11 | FMFC | -17 | 375.6 | 1.4 | 2.6
1968 | A | 11 | FMFC | -17.1 | 377.7 | 1.3 | 2.6
1969 | A | 11 | FMFC | -17.1 | 377.8 | 1.2 | 2.6
1970 | A | 11 | FMFC | -17.2 | 380 | 1 | 2.6
1971 | A | 11 | FMFC | -17.4 | 382.7 | 0.8 | 2.6
1972 | A | 11 | FMFC | -17.4 | 385.4 | 0.7 | 2.7
1973 | A | 11 | FMFC | -17.5 | 386.3 | 0.6 | 2.7
1974 | A | 11 | FMFC | -17.5 | 389 | 0.5 | 2.7
1975 | A | 11 | FMFC | -17.6 | 389.2 | 0.3 | 2.7
1976 | A | 11 | FMFC | -17.7 | 389.9 | 0.2 | 2.7
1977 | A | 11 | FMFC | -17.8 | 389.6 | 0.1 | 2.7
1978 | B | 11 | FMFC | 5.2 | 0.2 | 41.3 | 0
1979 | B | 11 | FMFC | 4.7 | 0.4 | 40.5 | 0
1980 | B | 11 | FMFC | 4.5 | 0.4 | 40.1 | 0
1981 | B | 11 | FMFC | 4.4 | 0.3 | 39.9 | 0
1982 | B | 11 | FMFC | 4.3 | 0.5 | 39.7 | 0
1983 | B | 11 | FMFC | 4.1 | 3.5 | 39.3 | 0
1984 | B | 11 | FMFC | 3.9 | 4.8 | 39 | 0
1985 | B | 11 | FMFC | 3.8 | 6.6 | 38.9 | 0
1986 | B | 11 | FMFC | 3.7 | 8.5 | 38.7 | 0.1
1987 | B | 11 | FMFC | 3.6 | 10.6 | 38.5 | 0.1
1988 | B | 11 | FMFC | 3.5 | 13.3 | 38.3 | 0.1
1989 | B | 11 | FMFC | 3.4 | 16.7 | 38 | 0.1
1990 | B | 11 | FMFC | 3.3 | 20.6 | 37.9 | 0.1
1991 | B | 11 | FMFC | 3.2 | 25.3 | 37.7 | 0.2
1992 | B | 11 | FMFC | 3.1 | 30.2 | 37.5 | 0.2
1993 | B | 11 | FMFC | 3 | 34.8 | 37.4 | 0.2
1994 | B | 11 | FMFC | 2.9 | 39.8 | 37.2 | 0.3
1995 | B | 11 | FMFC | 2.8 | 43.9 | 37 | 0.3
1996 | B | 11 | FMFC | 2.7 | 46.3 | 36.9 | 0.3
1997 | B | 11 | FMFC | 2.6 | 45.7 | 36.7 | 0.3
1998 | B | 11 | FMFC | 2.5 | 47 | 36.5 | 0.3
1999 | B | 11 | FMFC | 2.4 | 47.9 | 36.3 | 0.3
2000 | B | 11 | FMFC | 2.3 | 49 | 36.1 | 0.3
2001 | B | 11 | FMFC | 2.2 | 49.9 | 36 | 0.3
2002 | B | 11 | FMFC | 2.1 | 51.6 | 35.8 | 0.4
2003 | B | 11 | FMFC | 2.1 | 53.4 | 35.7 | 0.4
2004 | B | 11 | FMFC | 2 | 54 | 35.5 | 0.4
2005 | B | 11 | FMFC | 1.9 | 56 | 35.4 | 0.4
2006 | B | 11 | FMFC | 1.8 | 57.9 | 35.2 | 0.4
2007 | B | 11 | FMFC | 1.7 | 61.1 | 35.1 | 0.4
2008 | B | 11 | FMFC | 1.6 | 63.6 | 34.9 | 0.4
2009 | B | 11 | FMFC | 1.5 | 66 | 34.7 | 0.5
2010 | B | 11 | FMFC | 1.5 | 68.8 | 34.6 | 0.5
2011 | B | 11 | FMFC | 1.4 | 72 | 34.4 | 0.5
2012 | B | 11 | FMFC | 1.3 | 74 | 34.3 | 0.5
2013 | B | 11 | FMFC | 1.2 | 77.4 | 34.1 | 0.5
2014 | B | 11 | FMFC | 1.1 | 80 | 33.9 | 0.6
2015 | B | 11 | FMFC | 1 | 82.4 | 33.8 | 0.6
2016 | B | 11 | FMFC | 0.9 | 84.5 | 33.6 | 0.6
2017 | B | 11 | FMFC | 0.9 | 87 | 33.5 | 0.6
2018 | B | 11 | FMFC | 0.8 | 88.5 | 33.4 | 0.6
2019 | B | 11 | FMFC | 0.7 | 91.6 | 33.2 | 0.6
2020 | B | 11 | FMFC | 0.6 | 93.5 | 33 | 0.6
2021 | B | 11 | FMFC | 0.5 | 96.3 | 32.9 | 0.7
2022 | B | 11 | FMFC | 0.4 | 96.8 | 32.8 | 0.7
2023 | B | 11 | FMFC | 0.4 | 98.9 | 32.7 | 0.7
2024 | B | 11 | FMFC | 0.3 | 99.7 | 32.5 | 0.7
2025 | B | 11 | FMFC | 0.2 | 102.2 | 32.3 | 0.7
2026 | B | 11 | FMFC | 0.1 | 103.6 | 32.1 | 0.7
2027 | B | 11 | FMFC | 0 | 104.6 | 32 | 0.7
2028 | B | 11 | FMFC | -0.1 | 107.3 | 31.9 | 0.7
2029 | B | 11 | FMFC | -0.1 | 109.1 | 31.8 | 0.8
2030 | B | 11 | FMFC | -0.2 | 110.8 | 31.6 | 0.8
2031 | B | 11 | FMFC | -0.3 | 112.7 | 31.4 | 0.8
2032 | B | 11 | FMFC | -0.4 | 114.9 | 31.2 | 0.8
2033 | B | 11 | FMFC | -0.5 | 116.2 | 31.1 | 0.8
2034 | B | 11 | FMFC | -0.5 | 117.6 | 31.1 | 0.8
2035 | B | 11 | FMFC | -0.6 | 119.9 | 30.9 | 0.8
2036 | B | 11 | FMFC | -0.7 | 122 | 30.7 | 0.8
2037 | B | 11 | FMFC | -0.8 | 124 | 30.5 | 0.9
2038 | B | 11 | FMFC | -0.9 | 125.6 | 30.4 | 0.9
2039 | B | 11 | FMFC | -0.9 | 127.1 | 30.3 | 0.9
2040 | B | 11 | FMFC | -1 | 129.6 | 30.2 | 0.9
2041 | B | 11 | FMFC | -1.1 | 131.6 | 30 | 0.9
2042 | B | 11 | FMFC | -1.2 | 134 | 29.8 | 0.9
2043 | B | 11 | FMFC | -1.3 | 137.4 | 29.7 | 0.9
2044 | B | 11 | FMFC | -1.3 | 138.5 | 29.6 | 1
2045 | B | 11 | FMFC | -1.4 | 141 | 29.4 | 1
2046 | B | 11 | FMFC | -1.5 | 142.5 | 29.3 | 1
2047 | B | 11 | FMFC | -1.6 | 146.3 | 29.1 | 1
2048 | B | 11 | FMFC | -1.7 | 148.9 | 28.9 | 1
2049 | B | 11 | FMFC | -1.7 | 154.4 | 28.9 | 1.1
2050 | B | 11 | FMFC | -1.8 | 154.5 | 28.7 | 1.1
2051 | B | 11 | FMFC | -1.9 | 156.1 | 28.5 | 1.1
2052 | B | 11 | FMFC | -2 | 156.5 | 28.4 | 1.1
2053 | B | 11 | FMFC | -2 | 158.2 | 28.4 | 1.1
2054 | B | 11 | FMFC | -2.1 | 160.4 | 28.2 | 1.1
2055 | B | 11 | FMFC | -2.2 | 162 | 28 | 1.1
2056 | B | 11 | FMFC | -2.3 | 164 | 27.8 | 1.1
2057 | B | 11 | FMFC | -2.4 | 166.6 | 27.7 | 1.1
2058 | B | 11 | FMFC | -2.4 | 167.6 | 27.6 | 1.2
2059 | B | 11 | FMFC | -2.5 | 168.7 | 27.5 | 1.2
2060 | B | 11 | FMFC | -2.6 | 170.5 | 27.3 | 1.2
2061 | B | 11 | FMFC | -2.7 | 172.1 | 27.2 | 1.2
2062 | B | 11 | FMFC | -2.7 | 174.9 | 27.1 | 1.2
2063 | B | 11 | FMFC | -2.8 | 176.3 | 26.9 | 1.2
2064 | B | 11 | FMFC | -2.9 | 178.5 | 26.7 | 1.2
2065 | B | 11 | FMFC | -3 | 180 | 26.6 | 1.2
2066 | B | 11 | FMFC | -3.1 | 182.1 | 26.5 | 1.3
2067 | B | 11 | FMFC | -3.1 | 183.8 | 26.4 | 1.3
2068 | B | 11 | FMFC | -3.2 | 186.3 | 26.2 | 1.3
2069 | B | 11 | FMFC | -3.3 | 188.4 | 26 | 1.3
2070 | B | 11 | FMFC | -3.4 | 191 | 25.8 | 1.3
2071 | B | 11 | FMFC | -3.4 | 192.6 | 25.8 | 1.3
2072 | B | 11 | FMFC | -3.5 | 193.7 | 25.7 | 1.3
2073 | B | 11 | FMFC | -3.6 | 197.2 | 25.5 | 1.4
2074 | B | 11 | FMFC | -3.7 | 199.8 | 25.3 | 1.4
2075 | B | 11 | FMFC | -3.7 | 201.3 | 25.3 | 1.4
2076 | B | 11 | FMFC | -3.8 | 203.8 | 25.1 | 1.4
2077 | B | 11 | FMFC | -3.9 | 205.7 | 24.9 | 1.4
2078 | B | 11 | FMFC | -4 | 208.4 | 24.8 | 1.4
2079 | B | 11 | FMFC | -4.1 | 211.1 | 24.7 | 1.5
2080 | B | 11 | FMFC | -4.1 | 212 | 24.6 | 1.5
2081 | B | 11 | FMFC | -4.2 | 214.4 | 24.4 | 1.5
2082 | B | 11 | FMFC | -4.3 | 217.5 | 24.2 | 1.5
2083 | B | 11 | FMFC | -4.4 | 220.8 | 24.1 | 1.5
2084 | B | 11 | FMFC | -4.4 | 221.8 | 24 | 1.5
2085 | B | 11 | FMFC | -4.5 | 223.9 | 23.9 | 1.5
2086 | B | 11 | FMFC | -4.6 | 226.4 | 23.7 | 1.6
2087 | B | 11 | FMFC | -4.7 | 229.3 | 23.6 | 1.6
2088 | B | 11 | FMFC | -4.7 | 232.1 | 23.5 | 1.6
2089 | B | 11 | FMFC | -4.8 | 233.1 | 23.3 | 1.6
2090 | B | 11 | FMFC | -4.9 | 235.4 | 23.1 | 1.6
2091 | B | 11 | FMFC | -5 | 239.5 | 23 | 1.7
2092 | B | 11 | FMFC | -5 | 241.5 | 23 | 1.7
2093 | B | 11 | FMFC | -5.1 | 243.2 | 22.8 | 1.7
2094 | B | 11 | FMFC | -5.2 | 245.1 | 22.6 | 1.7
2095 | B | 11 | FMFC | -5.3 | 247.5 | 22.5 | 1.7
2096 | B | 11 | FMFC | -5.3 | 250.4 | 22.4 | 1.7
2097 | B | 11 | FMFC | -5.4 | 253.5 | 22.2 | 1.7
2098 | B | 11 | FMFC | -5.5 | 255.6 | 22.1 | 1.8
2099 | B | 11 | FMFC | -5.6 | 257.9 | 22 | 1.8
2100 | B | 11 | FMFC | -5.6 | 259.6 | 21.9 | 1.8
2101 | B | 11 | FMFC | -5.7 | 262.2 | 21.7 | 1.8
2102 | B | 11 | FMFC | -5.8 | 265.6 | 21.5 | 1.8
2103 | B | 11 | FMFC | -5.9 | 267.8 | 21.4 | 1.8
2104 | B | 11 | FMFC | -5.9 | 270.3 | 21.3 | 1.9
2105 | B | 11 | FMFC | -6 | 272.5 | 21.2 | 1.9
2106 | B | 11 | FMFC | -6.1 | 275.1 | 21 | 1.9
1234 | E | 1 | FMFC | -2.7 | 70.8 | 27.2 | 0.5
1235 | E | 1 | FMFC | -2.7 | 70.8 | 27.2 | 0.5
1236 | E | 1 | FMFC | -2.8 | 72 | 27 | 0.5
1237 | E | 1 | FMFC | -2.9 | 74 | 26.8 | 0.5
1238 | E | 1 | FMFC | -3 | 74.6 | 26.6 | 0.5
1239 | E | 1 | FMFC | -3 | 74.2 | 26.6 | 0.5
1240 | E | 1 | FMFC | -3.1 | 75 | 26.5 | 0.5
1241 | E | 1 | FMFC | -3.2 | 76.7 | 26.3 | 0.5
1242 | E | 1 | FMFC | -3.3 | 77.7 | 26.1 | 0.5
1243 | E | 1 | FMFC | -3.3 | 78.2 | 26.1 | 0.5
1244 | E | 1 | FMFC | -3.4 | 77.9 | 25.9 | 0.5
1245 | E | 1 | FMFC | -3.5 | 79.8 | 25.7 | 0.6
1246 | E | 1 | FMFC | -3.6 | 81.3 | 25.6 | 0.6
1247 | E | 1 | FMFC | -3.6 | 80.8 | 25.6 | 0.6
1248 | E | 1 | FMFC | -3.7 | 81.1 | 25.4 | 0.6
1249 | E | 1 | FMFC | -3.8 | 82.9 | 25.2 | 0.6
1250 | E | 1 | FMFC | -3.9 | 84.7 | 25 | 0.6
1251 | E | 1 | FMFC | -4 | 85.6 | 24.9 | 0.6
1252 | E | 1 | FMFC | -4 | 86.5 | 24.8 | 0.6
1253 | E | 1 | FMFC | -4.1 | 86.5 | 24.7 | 0.6
1254 | E | 1 | FMFC | -4.2 | 88.3 | 24.5 | 0.6
1255 | E | 1 | FMFC | -4.3 | 88.7 | 24.4 | 0.6
1256 | E | 1 | FMFC | -4.3 | 88.8 | 24.3 | 0.6
1257 | E | 1 | FMFC | -4.4 | 89.5 | 24.1 | 0.6
1258 | E | 1 | FMFC | -4.5 | 91.9 | 23.9 | 0.6
1259 | E | 1 | FMFC | -4.6 | 93.7 | 23.8 | 0.6
1260 | E | 1 | FMFC | -4.6 | 93.2 | 23.8 | 0.6
1261 | E | 1 | FMFC | -4.7 | 93 | 23.6 | 0.6
4249 | B | 25 | FMFC | -8.5 | 78.8 | 16.7 | 0.5
4250 | B | 25 | FMFC | -8.6 | 80.2 | 16.5 | 0.6
4251 | B | 25 | FMFC | -8.7 | 81.1 | 16.3 | 0.6
4252 | B | 25 | FMFC | -8.8 | 81.8 | 16.2 | 0.6
4253 | B | 25 | FMFC | -8.8 | 82.5 | 16.1 | 0.6
4254 | B | 25 | FMFC | -8.9 | 83.9 | 15.9 | 0.6
4255 | B | 25 | FMFC | -9 | 85.1 | 15.8 | 0.6
4256 | B | 25 | FMFC | -9.1 | 86.5 | 15.7 | 0.6
4257 | B | 25 | FMFC | -9.1 | 87.3 | 15.6 | 0.6
4258 | B | 25 | FMFC | -9.2 | 88.4 | 15.4 | 0.6
4259 | B | 25 | FMFC | -9.3 | 89.9 | 15.4 | 0.6
4260 | B | 25 | FMFC | -9.4 | 90.6 | 15.1 | 0.6
4261 | B | 25 | FMFC | -9.4 | 91.8 | 15 | 0.6
4262 | B | 25 | FMFC | -9.5 | 93.2 | 14.9 | 0.6
4263 | B | 25 | FMFC | -9.6 | 92.9 | 14.7 | 0.6
4264 | B | 25 | FMFC | -9.7 | 94.3 | 14.5 | 0.7
4265 | B | 25 | FMFC | -9.7 | 95.6 | 14.5 | 0.7
4266 | B | 25 | FMFC | -9.8 | 96.8 | 14.3 | 0.7
4267 | B | 25 | FMFC | -9.9 | 98.1 | 14.1 | 0.7
4268 | B | 25 | FMFC | -10 | 99.1 | 14 | 0.7
4269 | B | 25 | FMFC | -10.1 | 100.3 | 13.9 | 0.7
4270 | B | 25 | FMFC | -10.1 | 101.9 | 13.8 | 0.7
4271 | B | 25 | FMFC | -10.2 | 103 | 13.7 | 0.7
4272 | B | 25 | FMFC | -10.3 | 104.1 | 13.4 | 0.7
4273 | B | 25 | FMFC | -10.4 | 105.3 | 13.3 | 0.7
4274 | B | 25 | FMFC | -10.4 | 106.8 | 13.2 | 0.7
4275 | B | 25 | FMFC | -10.5 | 108.5 | 13.1 | 0.7
4276 | B | 25 | FMFC | -10.6 | 109.5 | 12.9 | 0.8
4277 | B | 25 | FMFC | -10.7 | 110.7 | 12.8 | 0.8
4278 | B | 25 | FMFC | -10.7 | 112.3 | 12.7 | 0.8
4279 | B | 25 | FMFC | -10.8 | 113.8 | 12.5 | 0.8
4280 | B | 25 | FMFC | -10.9 | 114.4 | 12.3 | 0.8
4281 | B | 25 | FMFC | -11 | 116.2 | 12.2 | 0.8
4282 | B | 25 | FMFC | -11 | 117.8 | 12.2 | 0.8
4283 | B | 25 | FMFC | -11.1 | 118.9 | 12 | 0.8
4284 | B | 25 | FMFC | -11.2 | 120.7 | 11.8 | 0.8
4285 | B | 25 | FMFC | -11.3 | 122.4 | 11.6 | 0.8
4286 | B | 25 | FMFC | -11.3 | 123.4 | 11.6 | 0.9
4287 | B | 25 | FMFC | -11.4 | 125 | 11.4 | 0.9
4288 | B | 25 | FMFC | -11.6 | 125.2 | 11.2 | 0.9
4289 | B | 25 | FMFC | -11.6 | 126.9 | 11.1 | 0.9
4290 | B | 25 | FMFC | -11.7 | 129.2 | 11 | 0.9
4291 | B | 25 | FMFC | -11.7 | 130.1 | 10.9 | 0.9
4292 | B | 25 | FMFC | -11.8 | 131.3 | 10.7 | 0.9
4293 | B | 25 | FMFC | -11.9 | 133.1 | 10.5 | 0.9
4294 | B | 25 | FMFC | -12 | 134.6 | 10.4 | 0.9
4295 | B | 25 | FMFC | -12 | 136.8 | 10.4 | 0.9
4296 | B | 25 | FMFC | -12.1 | 138.5 | 10.2 | 1
4297 | B | 25 | FMFC | -12.2 | 138.6 | 10 | 1
4298 | B | 25 | FMFC | -12.3 | 140.3 | 9.9 | 1
4299 | B | 25 | FMFC | -12.3 | 142.4 | 9.8 | 1
4300 | B | 25 | FMFC | -12.4 | 144.2 | 9.6 | 1
4301 | B | 25 | FMFC | -12.6 | 145.3 | 9.4 | 1
4302 | B | 25 | FMFC | -12.6 | 147.2 | 9.3 | 1
4303 | B | 25 | FMFC | -12.6 | 149.4 | 9.3 | 1
4304 | B | 25 | FMFC | -12.7 | 150.3 | 9.1 | 1
4305 | B | 25 | FMFC | -12.8 | 152 | 8.9 | 1
4306 | B | 25 | FMFC | -12.9 | 153.9 | 8.7 | 1.1
4307 | B | 25 | FMFC | -12.9 | 155.4 | 8.7 | 1.1
4308 | B | 25 | FMFC | -13 | 157.1 | 8.6 | 1.1
4309 | B | 25 | FMFC | -13.1 | 158.3 | 8.4 | 1.1
4310 | B | 25 | FMFC | -13.2 | 159.7 | 8.2 | 1.1
4311 | B | 25 | FMFC | -13.3 | 162 | 8.2 | 1.1
4312 | B | 25 | FMFC | -13.3 | 163.5 | 8 | 1.1
4313 | B | 25 | FMFC | -13.4 | 164.1 | 7.8 | 1.1
4314 | B | 25 | FMFC | -13.6 | 166.2 | 7.6 | 1.1
4315 | B | 25 | FMFC | -13.6 | 168.1 | 7.6 | 1.2
4316 | B | 25 | FMFC | -13.6 | 169.7 | 7.5 | 1.2
4317 | B | 25 | FMFC | -13.7 | 170.9 | 7.3 | 1.2
4318 | B | 25 | FMFC | -13.9 | 172.7 | 7.1 | 1.2
4319 | B | 25 | FMFC | -13.9 | 175 | 7 | 1.2
4320 | B | 25 | FMFC | -13.9 | 176.6 | 6.9 | 1.2
4321 | B | 25 | FMFC | -14 | 179.5 | 6.8 | 1.2
4322 | B | 25 | FMFC | -14.1 | 180 | 6.6 | 1.2
4323 | B | 25 | FMFC | -14.2 | 182.3 | 6.5 | 1.3
4324 | B | 25 | FMFC | -14.2 | 184 | 6.4 | 1.3
4325 | B | 25 | FMFC | -14.3 | 185.7 | 6.2 | 1.3
4326 | B | 25 | FMFC | -14.5 | 187 | 5.9 | 1.3
4327 | B | 25 | FMFC | -14.5 | 189.6 | 5.9 | 1.3
4328 | B | 25 | FMFC | -14.5 | 191.2 | 5.9 | 1.3
4329 | B | 25 | FMFC | -14.6 | 193.3 | 5.7 | 1.3
4330 | B | 25 | FMFC | -14.8 | 194.6 | 5.4 | 1.3
4331 | B | 25 | FMFC | -14.8 | 197 | 5.3 | 1.4
4332 | B | 25 | FMFC | -14.8 | 198.7 | 5.3 | 1.4
4333 | B | 25 | FMFC | -14.9 | 200.4 | 5.1 | 1.4
4334 | B | 25 | FMFC | -15 | 202.2 | 5 | 1.4
4335 | B | 25 | FMFC | -15.1 | 204.1 | 4.8 | 1.4
4336 | B | 25 | FMFC | -15.2 | 205.7 | 4.6 | 1.4
4337 | B | 25 | FMFC | -15.2 | 208.1 | 4.6 | 1.4
4338 | B | 25 | FMFC | -15.3 | 209.2 | 4.4 | 1.4
4339 | B | 25 | FMFC | -15.5 | 210.8 | 4.2 | 1.5
4340 | B | 25 | FMFC | -15.5 | 213.8 | 4.1 | 1.5
4341 | B | 25 | FMFC | -15.5 | 215.3 | 4.1 | 1.5
4342 | B | 25 | FMFC | -15.6 | 216 | 3.9 | 1.5
4343 | B | 25 | FMFC | -15.8 | 217.1 | 3.7 | 1.5
4344 | B | 25 | FMFC | -15.8 | 219.6 | 3.5 | 1.5
4345 | B | 25 | FMFC | -15.8 | 222.5 | 3.5 | 1.5
4346 | B | 25 | FMFC | -15.9 | 224.3 | 3.3 | 1.5
4347 | B | 25 | FMFC | -16 | 225.2 | 3.2 | 1.6
4348 | B | 25 | FMFC | -16.1 | 227.1 | 3 | 1.6
4349 | B | 25 | FMFC | -16.1 | 229.4 | 3 | 1.6
4350 | B | 25 | FMFC | -16.2 | 231.8 | 2.8 | 1.6
4351 | B | 25 | FMFC | -16.3 | 233.2 | 2.6 | 1.6

## Table Reference
TABLE_NAME | TABLE_ALIAS | DESCRIPTION
WT_AVG_ANGULARITY_UNR | Average Angularity UNR | Table listing level C aggregate angularity test results from UNR (University of Nevada, Reno) testing
WT_AVG_BEAM_FATIGUE_UCB | Average Beam Fatigue UCB | Table listing Level C Beam Fatigue data from UCB (University of California, Berkeley) testing (Original Sections before trafficking)
WT_AVG_BBR_FHWA | Average Bending Beam Rheometer FHWA | Table listing level C Bending Beam Rheometer data from FHWA (Federal Highway Administration) testing
WT_AVG_BBR_UNR | Average Bending Beam Rheometer UNR | Table listing level C Bending Beam Rheometer data from FHWA (Federal Highway Administration) testing
WT_AVG_CAPILLARY_VISC_UNR | Average Capillary Viscosity UNR | Table listing level C capillary viscosity test results on binder
WT_AVG_DELETERIOUS_MAT_UNR | Average Deleterious Materials UNR | Table listing level C Deleterious Material testing on aggregates from UNR (University of Nevada, Reno) testing
WT_AVG_DSR_FHWA | Average Dynamic Shear Results FHWA | Table listing level C Dynamic Shear test results of the binder from FHWA (Federal Highway Administration) testing
WT_AVG_DSR_UNR | Average Dynamic Shear Results UNR | Table listing level C Dynamic Shear data of the binder from UNR (University of Nevada, Reno) testing
WT_AVG_FLASH_POINT_UNR | Average Flash Point UNR | Table listing level C Flash Point test results of the binder
WT_AVG_FLAT_ELONGATED_PRT_UNR | Average Flat - Elongated Particles UNR | Table listing level C Flat/Elongated Particles percentage of the aggregate
WT_AVG_FREQ_SWEEP_FHWA | Average Frequency Sweep FHWA | Table listing level C Frequency Sweep test results of the mixture - FHWA (Federal Highway Administration)
WT_AVG_GRADATIONS | Average Gradations | Table listing level C aggregate gradation data for UNR (University of Nevada, Reno) testing
WT_AVG_GRADATIONS_FHWA | Average Gradations FHWA | Table listing level C aggregate gradation data for FHWA (Federal Highway Administration) testing
WT_AVG_GYRATORY_COMPACT_UNR | Average Gyratory Compaction UNR | Table listing level C UNR (University of Nevada, Reno) Gyratory compaction results on the HMA
WT_AVG_HVEEM_COMPACT_UNR | Average Hveem Compaction UNR | Table listing level C UNR (University of Nevada, Reno) Hveem compaction results on the HMA
WT_AVG_INPLACE_AV_THICK_UNR | Average In-place Air Voids and Thickness UNR | Table listing level C In-place Air Voids and thickness results on the HMA from UNR (University of Nevada, Reno) testing
WT_AVG_LA_ABRASION_UNR | Average LA Abrasion UNR | Table listing level C LA Abrasion test results on the aggregate
WT_AVG_MARSHALL_COMPACT_UNR | Average Marshall Compaction UNR | Table listing level C Marshall compaction data on the HMA from UNR (University of Nevada, Reno) testing
WT_AVG_MIX_DESIGN_HVEEM_UNR | Average Mix Design Hveem UNR | Table listing level C Hveem Mix Design data from UNR (University of Nevada, Reno)
WT_AVG_MIX_DESGN_MARSHAL_UNR | Average Mix Design Marshall UNR | Table listing level C Marshall Mix Design data from UNR (University of Nevada, Reno)
WT_AVG_MIX_DESGN_SUPERPAV_UNR | Average Mix Design Superpave UNR | Table listing level C Superpave Mix Design data from UNR (University of Nevada, Reno) testing
WT_AVG_MOISTURE_SENS_OSU | Average Moisture Sensitivity OSU | Table listing level C Moisture Sensitivity data from OSU (Oregon State University)
WT_AVG_MOISTURE_SENS_UNR | Average Moisture Sensitivity UNR | Table listing level C Moisture Sensitivity data from UNR (University of Nevada, Reno)
WT_AVG_PENETRATION_UNR | Average Penetration UNR | Table listing level C Penetration data from UNR (University of Nevada, Reno)
WT_AVG_RPT_SHEAR_AFTR_TRF_UCB | Average Repeated Shear After Trafficking UCB | Table listing repeated simple shear test at constant height test (RSST-CH) mean test results after trafficking - UCB (University of California, Berkeley)
WT_AVG_REPEATED_SHEAR_FHWA | Average Repeated Shear FHWA | Table listing level C Repeated Shear data from FHWA (Federal Highway Administration) testing
WT_AVG_REPEATED_SHEAR_UCB | Average Repeated Shear UCB | Table listing level C Repeated Shear data from UCB (University of California, Berkeley) testing
WT_AVG_RES_MOD_HMA_UNR | Average Resilient Modulus Aggregates - HMA UNR | Table listing level C HMA Resilient Modulus data from NCE (Nichols Consulting Engineers) testing
WT_AVG_RES_MOD_AGG_NCE | Average Resilient Modulus Aggregates NCE | Table listing level C Aggregate Resilient Modulus data from NCE (Nichols Consulting Engineers) testing
WT_AVG_RTFOT_UNR | Average Rolling Thin Film Oven Test UNR | Table listing level C Rolling Thin Film Oven Test data from UNR (University of Nevada, Reno)
WT_AVG_ROTATIONAL_VISCO_UNR | Average Rotational Viscosity UNR | Table listing level C Rotational Viscosity data from NCE (Nichols Consulting Engineers) testing
WT_AVG_SAND_EQUIVALENT_UNR | Average Sand Equivalent UNR | Table listing level C Sand Equivalent data from UNR (University of Nevada, Reno) testing
WT_AVG_SIMPLE_SHEAR_FHWA | Average Simple Shear FHWA | Table listing level C Simple Shear data from FHWA (Federal Highway Administration) testing
WT_AVG_SOUNDNESS_UNR | Average Soundness UNR | Table listing level C Skid Data reported by NATC (Nevada Automotive Test Center)
WT_AVG_SPEC_GRAV_ABSORP_UNR | Average Specific Gravity - Absorption UNR | Table listing level C Specific Gravity/reported by NATC (Nevada Automotive Test Center)
WT_AVG_TSRST_OSU | Average TSRST OSU | Table listing level C TSRST data from OSU (Oregon State University) testing
WT_AVG_VOLUMETRICS_FHWA | Average Volumetrics FHWA | Table listing level C Volumetrics data from FHWA (Federal Highway Administration)
WT_AVG_WHEEL_TRACK_CONST_FHWA | Average Wheel Tracking Original Construction FHWA | Table listing level C Wheel Tracking data from FHWA (Federal Highway Administration) testing on original sections
WT_AVG_WHEEL_TRCK_RHBSEC_FHWA | Average Wheel Tracking Rehab Sections | Table listing level C Wheel Tracking data from FHWA (Federal Highway Administration) testing on rehab sections
WT_BDATA_BEAM_FATIGUE_UCB | B Data Beam Fatigue UCB | Table listing level B Beam Fatigue test results from UCB (University of California, Berkeley) testing
WT_BDATA_BBR_FHWA | B Data Bending Beam Rheometer FHWA | Table listing level B Bending Beam Rheometer data from FHWA (Federal Highway Administration) testing
WT_BDATA_DSR_FHWA | B Data Dynamic Shear Results FHWA | Table listing level B Dynamic Shear test results of the binder from FHWA (Federal Highway Administration) testing
WT_BDATA_FREQ_SWEEP_FHWA | B Data Frequency Sweep FHWA | Table listing level C Frequency Sweep data from FHWA (Federal Highway Administration) testing
WT_BDATA_GRADATIONS_FHWA | B Data Gradations FHWA | Table listing level B Gradation data from FHWA (Federal Highway Administration) testing
WT_BDATA_MOISTURE_SENS_OSU | B Data Moisture Sens OSU | Table listing level B Moisture Sensitivity data from OSU (Oregon State University)
WT_BDATA_REP_SHEAR_TRF_UCB | B Data Repeated Shear After Trafficking UCB | Table listing repeated simple shear test at constant height test (RSST-CH) individual test results after trafficking - UCB (University of California, Berkeley)
WT_BDATA_REP_SHEAR_FHWA | B Data Repeated Shear FHWA | Table listing level C Repeated Shear data from FHWA (Federal Highway Administration) testing
WT_BDATA_REP_SHEAR_UCB | B Data Repeated Shear UCB | Table listing level B Repeated Shear data from UCB (University of California, Berkeley) testing
WT_BDATA_SIMPLE_SHEAR_FHWA | B Data Simple Shear FHWA | Table listing level B Simple Shear data from FHWA (Federal Highway Administration) testing
WT_BDATA_TSRST_OSU | B Data TRST OSU | Table listing level B TSRST data from OSU (Oregon State University)

## Field Reference
TABLE_NAME | FIELD_NAME | FIELD_ALIAS | DESCRIPTION
WT_AVG_ANGULARITY_UNR | STOCKPILE_BLEND_TYPE | Stockpile or Blend Type | Type of stockpile or blend (I.e. 1_2_inch stockpile or fine blend)
WT_AVG_ANGULARITY_UNR | TEST_DATE | Date | Date of test (if available)
WT_AVG_ANGULARITY_UNR | CONSTRUCTION | Construction | Which material was test performed on (Original or Reconstruction)
WT_AVG_ANGULARITY_UNR | SOURCE | Source | Source of aggregate (if available)
WT_AVG_ANGULARITY_UNR | SECTION_ID | SectionID | Section number according to the track layout
WT_AVG_ANGULARITY_UNR | PERC_ONE_FRACTURED_FACE | % One Fractured Face | Percent of aggregate with one fractured face
WT_AVG_ANGULARITY_UNR | COARSE_FINE_AGG | Coarse of Fine Aggregate? | Type of aggregate (Course or Fine)
WT_AVG_ANGULARITY_UNR | TEST_ID | TestID | Unique ID number (primary key)
WT_AVG_ANGULARITY_UNR | PERC_TWO_FRACTURED_FACE | % Two Fractured Faces | Percent of aggregate with two fractured faces
WT_AVG_ANGULARITY_UNR | LAB_FACILITY | Lab Facility | Facility where testing was performed
WT_AVG_ANGULARITY_UNR | PERC_FRACTURED_PARTICLE | % Fractured Particles | Percent of aggregate particles that are fractured
WT_AVG_BEAM_FATIGUE_UCB | R_SQUARED_VALUE | R-squared value | R_squared indicates the reliability of the test results for the tested specimens (R^2=1 is perfect)
WT_AVG_BEAM_FATIGUE_UCB | INTERCEPT | Intercept | Repetitions to failure = intercept * (tensile strain) ^ slope
WT_AVG_BEAM_FATIGUE_UCB | TEST_ID | TestID | Unique ID number (primary key)
WT_AVG_BEAM_FATIGUE_UCB | TARGET_AC | Target AC (%) | Target percentage of Asphalt Cement for design
WT_AVG_BEAM_FATIGUE_UCB | PHASE_ANGLE | Phase Angle (deg) | Phase Angle of the material tested
WT_AVG_BEAM_FATIGUE_UCB | STIFFNESS_MPA | Stiffness (MPa) | Stiffness of the material tested
WT_AVG_BEAM_FATIGUE_UCB | TARGET_AV_PERC | Target AV (%) | Target percentage of Air Voids in mix for design
WT_AVG_BEAM_FATIGUE_UCB | CALCULATED_AV | Calculated AV (%) | Actual percentage of Air Voids in material tested
WT_AVG_BEAM_FATIGUE_UCB | CONSTRUCTION | Construction | Which material was test performed on (Original or Reconstruction)
WT_AVG_BEAM_FATIGUE_UCB | SECTION_ID | SectionID | Section number according to the track layout
WT_AVG_BEAM_FATIGUE_UCB | CALCULATED_AC | Calculated AC (%) | Actual percentage of Asphalt Cement in material tested
WT_AVG_BEAM_FATIGUE_UCB | SLOPE | Slope | Repetitions to failure = intercept * (tensile strain) ^ slope
WT_AVG_BEAM_FATIGUE_UCB | MIX_ID | MixID | ID number assigned to each mix design for orig construction only (26 mix designs total)
WT_AVG_BEAM_FATIGUE_UCB | GRADATION | Gradation | Blend of aggregate (Coarse, Fine, or Fine Plus gradation)
WT_AVG_BBR_FHWA | CONSTRUCTION | Construction | Which material was test performed on (Original or Reconstruction)
WT_AVG_BBR_FHWA | TEST_ID | TestID | Unique ID number (primary key)
WT_AVG_BBR_FHWA | SECTION_ID | SectionID | Section number according to the track layout
WT_AVG_BBR_FHWA | TEST_TEMP | Test Temp (deg C) | Temperature of test
WT_AVG_BBR_FHWA | BINDER_TYPE | Binder Type | Type of binder tested (Aged or Unaged and the source of binder)
WT_AVG_BBR_FHWA | STIFFNESS_MPA | Stiffness (Mpa) | Stiffness of the asphalt binder
WT_AVG_BBR_FHWA | M_VALUE | m-value | Absolute value of the Slope of "log of Stiffness vs log of Time" curve
WT_AVG_BBR_UNR | SPECIFICATION_TEMP | Specification Temp (deg C) | Specification temperature of the test (for binder grading purposes)
WT_AVG_BBR_UNR | SECTION_ID | SectionID | Section number according to the track layout
WT_AVG_BBR_UNR | STIFFNESS_MPA | Stiffness (MPa) | Stiffness of the asphalt binder
WT_AVG_BBR_UNR | TEMP_M_3_10 | Temp when m=3/10 (deg C) | Temperature of test when m=0.3
WT_AVG_BBR_UNR | M_VALUE | m-value | Absolute value of the Slope of "log of Stiffness vs log of Time" curve
WT_AVG_BBR_UNR | BINDER_TYPE | Binder Type | Type of binder tested (Aged or Unaged and the source of binder)
WT_AVG_BBR_UNR | TEST_ID | TestID | Unique ID number (primary key)
WT_AVG_BBR_UNR | CONSTRUCTION | Construction | Which material was test performed on (Original or Reconstruction)
WT_AVG_BBR_UNR | TEMP_300_MPA | Temp at 300 MPa (deg C) | Temperature of test when the Stiffness=300 Mpa
WT_AVG_CAPILLARY_VISC_UNR | VISCOSITY_AT_135 | Viscosity at 135 deg C (CentiStokes) | Measured Viscosity at a temp of 135 degrees C
WT_AVG_CAPILLARY_VISC_UNR | SECTION_ID | SectionID | Section number according to the track layout
WT_AVG_CAPILLARY_VISC_UNR | BINDER_TYPE | Binder Type | Type of binder tested (Aged or Unaged and the source of binder)
WT_AVG_CAPILLARY_VISC_UNR | VISCOSITY_AT_60 | Viscosity at 60 deg C (Poises) | Measured Viscosity at a temp of 60 degrees C
WT_AVG_CAPILLARY_VISC_UNR | CONSTRUCTION | Construction | Which material was test performed on (Original or Reconstruction)
WT_AVG_CAPILLARY_VISC_UNR | TEST_ID | TestID | Unique ID number (primary key)
WT_AVG_DELETERIOUS_MAT_UNR | STOCKPILE_BLEND_TYPE | Stockpile or Blend Type | Type of stockpile or blend (I.e. 1_2_inch stockpile or fine blend)
WT_AVG_DELETERIOUS_MAT_UNR | SECTION_ID | SectionID | Section number according to the track layout
WT_AVG_DELETERIOUS_MAT_UNR | CONSTRUCTION | Construction | Which material was test performed on (Original or Reconstruction)
WT_AVG_DELETERIOUS_MAT_UNR | CLAY_LUMPS_FRIABLE_PART | % Clay Lumps and Friable Particles | Percent of aggregate that are clay lumps
WT_AVG_DELETERIOUS_MAT_UNR | SOURCE | Source | Source of aggregate (if available)
WT_AVG_DELETERIOUS_MAT_UNR | TEST_ID | TestID | Unique ID number (primary key)
WT_AVG_DSR_FHWA | TEST_TEMP | Test Temp (deg C) | Temperature of test
WT_AVG_DSR_FHWA | SECTION_ID | SectionID | Section number according to the track layout
WT_AVG_DSR_FHWA | G_SIN_DELTA | G*sin(delta), (kPa) | Performance Grade Binder Specification Parameter
WT_AVG_DSR_FHWA | FREQUENCY_HZ | Frequency (Hz) | Frequency test was run at
WT_AVG_DSR_FHWA | TEST_ID | TestID | Unique ID number (primary key)
WT_AVG_DSR_FHWA | PLATE_SIZE | Plate Size (mm) | Plate size of the DSR (25mm or 8mm)
WT_AVG_DSR_FHWA | G_KPA | G* (kPa) | Complex shear modulus (ratio of max shear stress to max shear strain)
WT_AVG_DSR_FHWA | DELTA_DEG | delta (deg) | Phase angle (time lag between applied stress and resulting strain_for constant stress rheometers)
WT_AVG_DSR_FHWA | CONSTRUCTION | Construction | Which material was test performed on (Original or Reconstruction)
WT_AVG_DSR_FHWA | BINDER_TYPE | Binder Type | Type of binder tested (Aged or Unaged and the source of binder)
WT_AVG_DSR_FHWA | G_OR_SIN_DELTA | G*/sin(delta), (kPa) | Performance Grade Binder Specification Parameter
WT_AVG_DSR_UNR | CONSTRUCTION | Construction | Which material was test performed on (Original or Reconstruction)
WT_AVG_DSR_UNR | TEST_ID | TestID | Unique ID number (primary key)
WT_AVG_DSR_UNR | TEMP_AT_1_KPA | Temp at 1 kPa (deg C) | Measured temperature when G*=1 kPa (Original binder)
WT_AVG_DSR_UNR | BINDER_TYPE | Binder Type | Type of binder tested (Aged or Unaged and the source of binder)
WT_AVG_DSR_UNR | TEMP_AT_5_KPA | Temp at 5 kPa (deg C) | Measured temperature when G*=5 kPa (PAV Aged binder)
WT_AVG_DSR_UNR | G_KPA | G* (kPa) | Complex shear modulus (ratio of max shear stress to max shear strain)
WT_AVG_DSR_UNR | G_MPA | G* (MPa) | Complex shear modulus (ratio of max shear stress to max shear strain)
WT_AVG_DSR_UNR | SPECIFICATION_TEMP | Specification Temp (deg C) | Temperature specification for test
WT_AVG_DSR_UNR | G_SIN_DELTA | G*sin(delta), (MPa) | Performance Grade Binder Specification Parameter
WT_AVG_DSR_UNR | DELTA_DEG | delta (deg) | Phase angle (time lag between applied stress and resulting strain_for constant stress rheometers)
WT_AVG_DSR_UNR | SECTION_ID | SectionID | Section number according to the track layout
WT_AVG_DSR_UNR | TEMP_AT_2_2_KPA | Temp at 2_2 kPa (deg C) | Measured temperature when G*=2.2 kPa (RTFOT Aged binder)
WT_AVG_DSR_UNR | G_OR_SIN_DELTA | G*/sin(delta), (kPa) | Performance Grade Binder Specification Parameter
WT_AVG_FLASH_POINT_UNR | FLASH_POINT_TEMPERATURE_C | Flash Point Temperature (deg C) | Measured temperature of binder at flash point
WT_AVG_FLASH_POINT_UNR | BINDER_TYPE | Binder Type | Type of binder tested (Aged or Unaged and the source of binder)
WT_AVG_FLASH_POINT_UNR | SECTION_ID | SectionID | Section number according to the track layout
WT_AVG_FLASH_POINT_UNR | FLASH_POINT_TEMPERATURE_F | Flash Point Temperature (deg F) | Measured temperature of binder at flash point
WT_AVG_FLASH_POINT_UNR | CONSTRUCTION | Construction | Which material was test performed on (Original or Reconstruction)
WT_AVG_FLASH_POINT_UNR | TEST_ID | TestID | Unique ID number (primary key)
WT_AVG_FLAT_ELONGATED_PRT_UNR | SOURCE | Source | Source of aggregate (if available)
WT_AVG_FLAT_ELONGATED_PRT_UNR | TEST_DATE | Date | Date that the Flat_Elongated Particle data was collected
WT_AVG_FLAT_ELONGATED_PRT_UNR | FLAT_ELONGATED_3_8 | 1/2 x 3/8 Flat or Elongated (%) | Percent of 1_2 x 3_8_inch aggregate that is flat or elongated
WT_AVG_FLAT_ELONGATED_PRT_UNR | LAB_FACILITY | Lab Facility | Facility where testing was performed
WT_AVG_FLAT_ELONGATED_PRT_UNR | FLAT_OR_ELONGATED | % Flat or Elongated | Percent of Aggregate that is flat or elongated
WT_AVG_FLAT_ELONGATED_PRT_UNR | TEST_ID | TestID | Unique ID number (primary key)
WT_AVG_FLAT_ELONGATED_PRT_UNR | STOCKPILE_BLEND_TYPE | Stockpile or Blend Type | Type of stockpile or blend (I.e. 1_2_inch stockpile or fine blend)
WT_AVG_FLAT_ELONGATED_PRT_UNR | SECTION_ID | SectionID | Section number according to the track layout
WT_AVG_FLAT_ELONGATED_PRT_UNR | CONSTRUCTION | Construction | Which material was test performed on (Original or Reconstruction)
WT_AVG_FLAT_ELONGATED_PRT_UNR | FLAT_ELONGATED_3_4 | 3/4 x 1/2 Flat or Elongated (%) | Percent of 3_4 x 1_2_inch aggregate that is flat or elongated
WT_AVG_FREQ_SWEEP_FHWA | TEST_ID | TestID | Unique ID number (primary key)
WT_AVG_FREQ_SWEEP_FHWA | TEST_TEMP | Test Temp (deg C) | Temperature of test
WT_AVG_FREQ_SWEEP_FHWA | DELTA_AT_10_HZ | delta at 10 Hz (deg) | Measured Phase angle at a frequency of 10 Hertz
WT_AVG_FREQ_SWEEP_FHWA | G_SIN_DELTA_AT_1_10_HZ | G*/sin(delta) at 1/10 Hz (Pa) | Performance Grade Binder Specification Parameter
WT_AVG_FREQ_SWEEP_FHWA | COMPACTOR | Compactor | Type of compaction performed (Field or Lab compacted)
WT_AVG_FREQ_SWEEP_FHWA | SECTION_ID | SectionID | Section number according to the track layout
WT_AVG_FREQ_SWEEP_FHWA | G_SIN_DELTA_AT_10_HZ | G*/sin(delta) at 10 Hz (Pa) | Performance Grade Binder Specification Parameter
WT_AVG_FREQ_SWEEP_FHWA | SLOPE | Slope | Slope of data fit at the two Frequencies
WT_AVG_FREQ_SWEEP_FHWA | DELTA_AT_1_10_HZ | delta at 1/10 HZ (deg) | Measured Phase angle at a frequency of 0.1 Hertz
WT_AVG_FREQ_SWEEP_FHWA | G_AT_1_10_HZ | G* at 1/10 Hz (Pa) | Measured Complex modulus at a frequency of 0.1 Hertz
WT_AVG_FREQ_SWEEP_FHWA | G_AT_10_HZ | G* at 10 Hz (Pa) | Measured Complex modulus at a frequency of 10 Hertz
WT_AVG_FREQ_SWEEP_FHWA | BULK_SG | Bulk SG (Gmb) | Bulk Specific Gravity of mixture, Gmb
WT_AVG_FREQ_SWEEP_FHWA | LIFT | Lift | Refers to either the top or the bottom lift of the HMA layer
WT_AVG_FREQ_SWEEP_FHWA | CONSTRUCTION | Construction | Which material was test performed on (Original or Reconstruction)
WT_AVG_GRADATIONS | PASSING_1_2_INCH | % Passing 1/2-inch | Percent of aggregate passing the 1_2_inch sieve
WT_AVG_GRADATIONS | STOCKPILE_OR_CORE_GRADATIONS | Stockpile or Core Gradations? | Is aggregate from a stockpile or from cores?
WT_AVG_GRADATIONS | TEST_DATE | Date | Date testing was performed
WT_AVG_GRADATIONS | PASSING_3_4_INCH | % Passing 3/4-inch | Percent of aggregate passing the 3_4_inch sieve
WT_AVG_GRADATIONS | LAB_FACILITY | Lab Facility | Facility where testing was performed
WT_AVG_GRADATIONS | PASSING_8 | % Passing #8 | Percent of aggregate passing the 8 sieve
WT_AVG_GRADATIONS | PASSING_3_8_INCH | % Passing 3/8-inch | Percent of aggregate passing the 3_8_inch sieve
WT_AVG_GRADATIONS | PASSING_200 | % Passing #200 | Percent of aggregate passing the 200 sieve
WT_AVG_GRADATIONS | PASSING_16 | % Passing #16 | Percent of aggregate passing the 16 sieve
WT_AVG_GRADATIONS | CONSTRUCTION | Construction | Which material was test performed on (Original or Reconstruction)
WT_AVG_GRADATIONS | PASSING_30 | % Passing #30 | Percent of aggregate passing the 30 sieve
WT_AVG_GRADATIONS | TEST_ID | TestID | Unique ID number (primary key)
WT_AVG_GRADATIONS | SOURCE | Source | Source of aggregate (if available)
WT_AVG_GRADATIONS | SECTION_ID | SectionID | Section number according to the track layout
WT_AVG_GRADATIONS | PASSING_100 | % Passing #100 | Percent of aggregate passing the 100 sieve
WT_AVG_GRADATIONS | LIFT | Lift | Refers to either the top or the bottom lift of the HMA layer
WT_AVG_GRADATIONS | PASSING_1_INCH | % Passing 1-inch | Percent of aggregate passing the 1_inch sieve
WT_AVG_GRADATIONS | PASSING_4 | % Passing #4 | Percent of aggregate passing the 4 sieve
WT_AVG_GRADATIONS | PASSING_50 | % Passing #50 | Percent of aggregate passing the 50 sieve
WT_AVG_GRADATIONS | STOCKPILE_BLEND_TYPE | Stockpile or Blend Type | Type of stockpile or blend (I.e. 1_2_inch stockpile or fine blend)
WT_AVG_GRADATIONS_FHWA | PASSING_1_2_INCH | % Passing 1/2-inch | Percent of aggregate passing the 1_2_inch sieve
WT_AVG_GRADATIONS_FHWA | PASSING_16 | % Passing #16 | Percent of aggregate passing the 16 sieve
WT_AVG_GRADATIONS_FHWA | PASSING_30 | % Passing #30 | Percent of aggregate passing the 30 sieve
WT_AVG_GRADATIONS_FHWA | LIFT | Lift | Refers to either the top or the bottom lift of the HMA layer
WT_AVG_GRADATIONS_FHWA | TEST_ID | TestID | Unique ID number (primary key)
WT_AVG_GRADATIONS_FHWA | PASSING_200 | % Passing #200 | Percent of aggregate passing the 200 sieve
WT_AVG_GRADATIONS_FHWA | PASSING_3_4_INCH | % Passing 3/4-inch | Percent of aggregate passing the 3_4_inch sieve
WT_AVG_GRADATIONS_FHWA | LAB_FACILITY | Lab Facility | Facility where testing was performed
WT_AVG_GRADATIONS_FHWA | STOCKPILE_OR_CORE_GRADATIONS | Stockpile or Core Gradations? | Is aggregate from a stockpile or from cores?
WT_AVG_GRADATIONS_FHWA | PASSING_100 | % Passing #100 | Percent of aggregate passing the 100 sieve
WT_AVG_GRADATIONS_FHWA | SECTION_ID | SectionID | Section number according to the track layout
WT_AVG_GRADATIONS_FHWA | CONSTRUCTION | Construction | Which material was test performed on (Original or Reconstruction)
WT_AVG_GRADATIONS_FHWA | PASSING_8 | % Passing #8 | Percent of aggregate passing the 8 sieve
WT_AVG_GRADATIONS_FHWA | PASSING_4 | % Passing #4 | Percent of aggregate passing the 4 sieve
WT_AVG_GRADATIONS_FHWA | PASSING_3_8_INCH | % Passing 3/8-inch | Percent of aggregate passing the 3_8_inch sieve
WT_AVG_GRADATIONS_FHWA | PASSING_50 | % Passing #50 | Percent of aggregate passing the 50 sieve
WT_AVG_GRADATIONS_FHWA | PASSING_1_INCH | % Passing 1-inch | Percent of aggregate passing the 1_inch sieve
WT_AVG_GRADATIONS_FHWA | SOURCE | Source | Source of aggregate (if available)
WT_AVG_GYRATORY_COMPACT_UNR | MAX_THEORETICAL_SG_GMM | Max Theoretical SG (Gmm) | Maximum Theoretical Specific Gravity, Gmm (Rice)
WT_AVG_GYRATORY_COMPACT_UNR | VFA_AT_NDESIGN | % VFA at Ndesign | Percentage of Voids Filled with Asphalt in HMA at design number of gyrations
WT_AVG_GYRATORY_COMPACT_UNR | TEST_ID | TestID | Unique ID number (primary key)
WT_AVG_GYRATORY_COMPACT_UNR | SECTION_ID | SectionID | Section number according to the track layout
WT_AVG_GYRATORY_COMPACT_UNR | AC | % AC | Percentage of Asphalt Cement in material tested
WT_AVG_GYRATORY_COMPACT_UNR | GMM_AT_NINITIAL | % Gmm at Ninitial | Percent of Rice achieved at initial number of gyrations
WT_AVG_GYRATORY_COMPACT_UNR | FILER_EFF_AC_RATIO_OPT_AC_CON | Filler/Effective AC Ratio at Optimum AC content | Filler to Effective Asphalt Cement Ratio achieved at optimum AC content
WT_AVG_GYRATORY_COMPACT_UNR | GRADATION | Gradation | Blend of aggregate (Coarse, Fine, or Fine Plus gradation)
WT_AVG_GYRATORY_COMPACT_UNR | LIFT | Lift | Refers to either the top or the bottom lift of the HMA layer
WT_AVG_GYRATORY_COMPACT_UNR | AIR_VOIDS_AT_NDESIGN | % Air Voids at Ndesign | Percentage of air voids in HMA at design number of gyrations
WT_AVG_GYRATORY_COMPACT_UNR | GMM_AT_NMAX | % Gmm at Nmax | Percent of Rice achieved at max number of gyrations
WT_AVG_GYRATORY_COMPACT_UNR | VMA_AT_NDESIGN | % VMA at Ndesign | Percentage of Voids in Mineral Aggregate in HMA at design number of gyrations
WT_AVG_GYRATORY_COMPACT_UNR | GMM_AT_NDESIGN | % Gmm at Ndesign | Percent of Rice achieved at design number of gyrations
WT_AVG_GYRATORY_COMPACT_UNR | CONSTRUCTION | Construction | Which material was test performed on (Original or Reconstruction)
WT_AVG_HVEEM_COMPACT_UNR | BULK_SG_GMB | Bulk SG (Gmb) | Bulk Specific Gravity of mixture, Gmb
WT_AVG_HVEEM_COMPACT_UNR | AC_CONTENT | AC Content | Refers to the design content of the mix (low, med, or high)
WT_AVG_HVEEM_COMPACT_UNR | FLUSHING | Flushing | Amount of flushing in the specimen (only for reconstructed sections)
WT_AVG_HVEEM_COMPACT_UNR | MIX_ID | MixID | ID number assigned to each mix design for orig construction only (26 mix designs total)
WT_AVG_HVEEM_COMPACT_UNR | PERCENT_AIR_VOIDS | Air Voids | Refers to the design content of the mix (low, med, or high)
WT_AVG_HVEEM_COMPACT_UNR | AIR_VOIDS | % Air Voids | Percentage of air voids in mix
WT_AVG_HVEEM_COMPACT_UNR | SECTION_ID | SectionID | Section number according to the track layout
WT_AVG_HVEEM_COMPACT_UNR | DATE_SAMPLED | Date Sampled | Date of material sampling
WT_AVG_HVEEM_COMPACT_UNR | TEST_ID | TestID | Unique ID number (primary key)
WT_AVG_HVEEM_COMPACT_UNR | CONSTRUCTION | Construction | Which material was test performed on (Original or Reconstruction)
WT_AVG_HVEEM_COMPACT_UNR | MAX_THEORETICAL_SG_GMM | Max Theoretical SG (Gmm) | Maximum Theoretical Specific Gravity, Gmm (Rice)
WT_AVG_HVEEM_COMPACT_UNR | CORRECTED_STABILITY | Corrected Stability | Corrected Hveem stability of the specimen
WT_AVG_HVEEM_COMPACT_UNR | PAVING_DAY | Paving Day | Refers to which day of paving
WT_AVG_HVEEM_COMPACT_UNR | LIFT | Lift | Refers to either the top or the bottom lift of the HMA layer
WT_AVG_HVEEM_COMPACT_UNR | DATE_COMPACTED | Date Compacted | Date of material compaction in the lab
WT_AVG_INPLACE_AV_THICK_UNR | TARGET_AV | Target AV (%) | Target percentage of Air Voids in mix for design
WT_AVG_INPLACE_AV_THICK_UNR | LIFT | Lift | Refers to either the top or the bottom lift of the HMA layer
WT_AVG_INPLACE_AV_THICK_UNR | GRADATION | Gradation | Blend of aggregate (Coarse, Fine, or Fine Plus gradation)
WT_AVG_INPLACE_AV_THICK_UNR | IN_PLACE_AIR_VOIDS | In-Place Air Voids (%) | Actual percentage of In_place Air Voids in field mix
WT_AVG_INPLACE_AV_THICK_UNR | MIX_TYPE | Mix Type | ID referring to mix design type (LM=low air voids, medium asphalt content)
WT_AVG_INPLACE_AV_THICK_UNR | MIX_ID | MixID | ID number assigned to each mix design for orig construction only (26 mix designs total)
WT_AVG_INPLACE_AV_THICK_UNR | CONSTRUCTION | Construction | Which material was test performed on (Original or Reconstruction)
WT_AVG_INPLACE_AV_THICK_UNR | TEST_DATE | Date | Date of material testing
WT_AVG_INPLACE_AV_THICK_UNR | SECTION_ID | SectionID | Section number according to the track layout
WT_AVG_INPLACE_AV_THICK_UNR | TEST_ID | TestID | Unique ID number (primary key)
WT_AVG_INPLACE_AV_THICK_UNR | THICKNESS_INCHES | Thickness (inches) | Thickness of each lift in HMA layer
WT_AVG_LA_ABRASION_UNR | TEST_DATE | Date | Date of material testing
WT_AVG_LA_ABRASION_UNR | LA_ABRASION_PREC_LOSS | LA Abrasion (% Loss) | Percent of mass loss as a result of the testing
WT_AVG_LA_ABRASION_UNR | SOURCE | Source | Source of aggregate (if available)
WT_AVG_LA_ABRASION_UNR | CONSTRUCTION | Construction | Which material was test performed on (Original or Reconstruction)
WT_AVG_LA_ABRASION_UNR | TEST_ID | TestID | Unique ID number (primary key)
WT_AVG_LA_ABRASION_UNR | LAB_FACILITY | Lab Facility | Facility where testing was performed
WT_AVG_LA_ABRASION_UNR | SECTION_ID | SectionID | Section number according to the track layout
WT_AVG_LA_ABRASION_UNR | STOCKPILE_BLEND_TYPE | Stockpile or Blend Type | Type of stockpile or blend (I.e. 1_2_inch stockpile or fine blend)
WT_AVG_MARSHALL_COMPACT_UNR | DATE_SAMPLED | Date Sampled | Date of material sampling
WT_AVG_MARSHALL_COMPACT_UNR | TEST_ID | TestID | Unique ID number (primary key)
WT_AVG_MARSHALL_COMPACT_UNR | AIR_VOIDS | Air Voids | Refers to the design content of the mix (low, med, or high)
WT_AVG_MARSHALL_COMPACT_UNR | DATE_COMPACTED | Date Compacted | Date of material compaction in the lab
WT_AVG_MARSHALL_COMPACT_UNR | CORRECTED_STABILITY | Corrected Stability (lbs) | Corrected Marshall stability of the specimen
WT_AVG_MARSHALL_COMPACT_UNR | LIFT | Lift | Refers to either the top or the bottom lift of the HMA layer
WT_AVG_MARSHALL_COMPACT_UNR | PERC_AIR_VOIDS | % Air Voids | Percentage of air voids in mix
WT_AVG_MARSHALL_COMPACT_UNR | AC_CONTENT | AC Content | Refers to the design content of the mix (low, med, or high)
WT_AVG_MARSHALL_COMPACT_UNR | MAX_THEORETICAL_SG | Max Theoretical SG (Gmm) | Maximum Theoretical Specific Gravity, Gmm (Rice)
WT_AVG_MARSHALL_COMPACT_UNR | BLOWS_FACE | Blows/Face | Number of blows per face during compaction
WT_AVG_MARSHALL_COMPACT_UNR | CONSTRUCTION | Construction | Which material was test performed on (Original or Reconstruction)
WT_AVG_MARSHALL_COMPACT_UNR | BULK_SG_GMB | Bulk SG (Gmb) | Bulk Specific Gravity of mixture, Gmb
WT_AVG_MARSHALL_COMPACT_UNR | MIX_ID | MixID | ID number assigned to each mix design for orig construction only (26 mix designs total)
WT_AVG_MARSHALL_COMPACT_UNR | SECTION_ID | SectionID | Section number according to the track layout
WT_AVG_MARSHALL_COMPACT_UNR | FLOW_1_100_INCHES | Flow (1/100 inches) | Flow of specimen
WT_AVG_MARSHALL_COMPACT_UNR | PAVING_DAY | Paving Day | Refers to which day of paving
WT_AVG_MIX_DESIGN_HVEEM_UNR | STABILITY | Stability | Calculated Hveem stability of the specimen
WT_AVG_MIX_DESIGN_HVEEM_UNR | GRADATION | Gradation | Blend of aggregate (Coarse, Fine, or Fine Plus gradation)
WT_AVG_MIX_DESIGN_HVEEM_UNR | PERC_VMA | % VMA | Percentage of Voids in Mineral Aggregate in the HMA
WT_AVG_MIX_DESIGN_HVEEM_UNR | TEST_ID | TestID | Unique ID number (primary key)
WT_AVG_MIX_DESIGN_HVEEM_UNR | PERC_VFA | % VFA | Percentage of Voids Filled with Asphalt in the HMA
WT_AVG_MIX_DESIGN_HVEEM_UNR | PERC_AIR_VOIDS | % Air Voids | Percentage of air voids in mix
WT_AVG_MIX_DESIGN_HVEEM_UNR | SECTION_ID | SectionID | Section number according to the track layout
WT_AVG_MIX_DESIGN_HVEEM_UNR | CONSTRUCTION | Construction | Which material was test performed on (Original or Reconstruction)
WT_AVG_MIX_DESIGN_HVEEM_UNR | AC_AT_OPTIMUM_SUPERPAVE | % AC at optimum Superpave | Percentage of Asphalt Cement in material for Superpave mix design
WT_AVG_MIX_DESGN_MARSHAL_UNR | PERC_AIR_VOIDS | % Air Voids | Percentage of air voids in mix
WT_AVG_MIX_DESGN_MARSHAL_UNR | GRADATION | Gradation | Blend of aggregate (Coarse, Fine, or Fine Plus gradation)
WT_AVG_MIX_DESGN_MARSHAL_UNR | PERC_VFA | % VFA | Percentage of Voids Filled with Asphalt in the HMA
WT_AVG_MIX_DESGN_MARSHAL_UNR | STABILITY_LBS | Stability (lbs) | Calculated Marshall stability of the specimen
WT_AVG_MIX_DESGN_MARSHAL_UNR | CONSTRUCTION | Construction | Which material was test performed on (Original or Reconstruction)
WT_AVG_MIX_DESGN_MARSHAL_UNR | FLOW_1_100_INCHES | Flow (1/100 inches) | Flow of specimen
WT_AVG_MIX_DESGN_MARSHAL_UNR | TEST_ID | TestID | Unique ID number (primary key)
WT_AVG_MIX_DESGN_MARSHAL_UNR | PERC_VMA | % VMA | Percentage of Voids in Mineral Aggregate in the HMA
WT_AVG_MIX_DESGN_MARSHAL_UNR | SECTION_ID | SectionID | Section number according to the track layout
WT_AVG_MIX_DESGN_MARSHAL_UNR | AC_AT_OPTIMUM_SUPERPAVE | % AC at optimum Superpave | Percentage of Asphalt Cement in material for Superpave mix design
WT_AVG_MIX_DESGN_SUPERPAV_UNR | CONSTRUCTION | Construction | Which material was test performed on (Original or Reconstruction)
WT_AVG_MIX_DESGN_SUPERPAV_UNR | FILLER_ASPHALT_RATIO | Filler/Asphalt Ratio | Filler to Effective Asphalt Cement Ratio achieved at optimum AC content
WT_AVG_MIX_DESGN_SUPERPAV_UNR | PERC_AC | % AC | Percentage of Asphalt Cement in material tested
WT_AVG_MIX_DESGN_SUPERPAV_UNR | PERC_VFA | % VFA | Percentage of Voids Filled with Asphalt in the HMA
WT_AVG_MIX_DESGN_SUPERPAV_UNR | TEST_ID | TestID | Unique ID number (primary key)
WT_AVG_MIX_DESGN_SUPERPAV_UNR | SECTION_ID | SectionID | Section number according to the track layout
WT_AVG_MIX_DESGN_SUPERPAV_UNR | GMM_AT_NMAX_152 | % Gmm at Nmax=152 | Percent of Rice achieved at max number of gyrations (152 gyrations)
WT_AVG_MIX_DESGN_SUPERPAV_UNR | PERC_AIR_VOIDS | % Air Voids | Percentage of air voids in mix
WT_AVG_MIX_DESGN_SUPERPAV_UNR | GMM_AT_NINITIAL_8 | % Gmm at Ninitial=8 | Percent of Rice achieved at initial number of gyrations (8 gyrations)
WT_AVG_MIX_DESGN_SUPERPAV_UNR | GMM_AT_NDESIGN_96 | % Gmm at Ndesign=96 | Percent of Rice achieved at design number of gyrations (96 gyrations)
WT_AVG_MIX_DESGN_SUPERPAV_UNR | PERC_VMA | % VMA | Percentage of Voids in Mineral Aggregate in the HMA
WT_AVG_MIX_DESGN_SUPERPAV_UNR | GRADATION | Gradation | Blend of aggregate (Coarse, Fine, or Fine Plus gradation)
WT_AVG_MOISTURE_SENS_OSU | AVG_TENSILE_STRENGTH_PSI | Avg Tensile Strength (psi) | Average tensile strength for each group (3 samples conditioned_3 samples unconditioned)
WT_AVG_MOISTURE_SENS_OSU | AVG_TENSILE_STRENGTH_KPA | Avg Tensile Strength (kPa) | Average tensile strength for each group (3 samples conditioned_3 samples unconditioned)
WT_AVG_MOISTURE_SENS_OSU | SAMPLE_SOURCE | Sample Source | Source of sample (i.e. Field Mix Field Compacted=FMFC, etc…)
WT_AVG_MOISTURE_SENS_OSU | AVG_AIR_VOIDS | Avg Air Voids (SSD) | Average percentage of air voids for each group (3 samples conditioned_3 samples unconditioned) using SSD method
WT_AVG_MOISTURE_SENS_OSU | SECTION_ID | SectionID | Section number according to the track layout
WT_AVG_MOISTURE_SENS_OSU | AVG_TENSILE_STRENGTH_RATIO | Avg Tensile Strength Ratio | Ratio of the average tensile strength of the "conditioned" group to the average tensile strength of the "unconditioned" group
WT_AVG_MOISTURE_SENS_OSU | AVG_SATURATION | Avg Saturation (%) | Average percent saturation for conditioned group (3 samples)
WT_AVG_MOISTURE_SENS_OSU | SAMPLE_TYPE | Sample Type | Conditioning of sample (either conditioned or unconditioned)
WT_AVG_MOISTURE_SENS_OSU | TEST_ID | TestID | Unique ID number (primary key)
WT_AVG_MOISTURE_SENS_UNR | AIR_VOIDS | Air Voids | Refers to the design content of the mix (low, med, or high)
WT_AVG_MOISTURE_SENS_UNR | TEST_ID | TestID | Unique ID number (primary key)
WT_AVG_MOISTURE_SENS_UNR | WET_TENSILE_STRENGTH | Wet Tensile Strength (psi) | Measured Wet Tensile Strength value
WT_AVG_MOISTURE_SENS_UNR | DRY_TENSILE_STRENGTH | Dry Tensile Strength (psi) | Measured Dry Tensile Strength value
WT_AVG_MOISTURE_SENS_UNR | TENSILE_STRENGTH_RATIO | Tensile Strength Ratio (%) | Ratio of Wet Tensile Strength value to Dry Tensile Strength value (*100)
WT_AVG_MOISTURE_SENS_UNR | DRY_RESILIENT_MODULUS | Dry Resilient Modulus (ksi) | Measured Dry Resilient Modulus value
WT_AVG_MOISTURE_SENS_UNR | RESILIENT_MODULUS_RATIO | Resilient Modulus Ratio (%) | Ratio of Wet Resilient Modulus value to Dry Resilient Modulus value (*100)
WT_AVG_MOISTURE_SENS_UNR | GRADATION | Gradation | Blend of aggregate (Coarse, Fine, or Fine Plus gradation)
WT_AVG_MOISTURE_SENS_UNR | LIFT | Lift | Refers to either the top or the bottom lift of the HMA layer
WT_AVG_MOISTURE_SENS_UNR | AC_CONTENT | AC Content | Refers to the design content of the mix (low, med, or high)
WT_AVG_MOISTURE_SENS_UNR | WET_RESILIENT_MODULUS | Wet Resilient Modulus (ksi) | Measured Wet Resilient Modulus value
WT_AVG_MOISTURE_SENS_UNR | CONSTRUCTION | Construction | Which material was test performed on (Original or Reconstruction)
WT_AVG_MOISTURE_SENS_UNR | SECTION_ID | SectionID | Section number according to the track layout
WT_AVG_MOISTURE_SENS_UNR | TIME_PERIOD | Time Period | Time period of construction (Time zero or post mortem)
WT_AVG_PENETRATION_UNR | SECTION_ID | SectionID | Section number according to the track layout
WT_AVG_PENETRATION_UNR | PENETRATION_AT_25_DEG | Penetration at 25 deg C (1/10 mm) | Depth that the needle penetrates when specimen is at 25 degrees C
WT_AVG_PENETRATION_UNR | PENETRATION_AT_4_DEG | Penetration at 4 deg C (1/10 mm) | Depth that the needle penetrates when specimen is at 4 degrees C
WT_AVG_PENETRATION_UNR | CONSTRUCTION | Construction | Which material was test performed on (Original or Reconstruction)
WT_AVG_PENETRATION_UNR | BINDER_TYPE | Binder Type | Type of binder tested (Aged or Unaged and the source of binder)
WT_AVG_PENETRATION_UNR | TEST_ID | TestID | Unique ID number (primary key)
WT_AVG_RPT_SHEAR_AFTR_TRF_UCB | REPS_TO_5PERC_STRAIN | Reps to 5% Strain | Number of load repetitions applied to reach 5% shear strain
WT_AVG_RPT_SHEAR_AFTR_TRF_UCB | REPS_TO_4PERC_STRAIN | Reps to 4% Strain | Number of load repetitions applied to reach 4% shear strain
WT_AVG_RPT_SHEAR_AFTR_TRF_UCB | REPS_TO_2PERC_STRAIN | Reps to 2% Strain | Number of load repetitions applied to reach 2% shear strain
WT_AVG_RPT_SHEAR_AFTR_TRF_UCB | TEST_LOAD | Test Load (kPa) | Applied shear stress in kilo_Pascals
WT_AVG_RPT_SHEAR_AFTR_TRF_UCB | REPS_TO_3PERC_STRAIN | Reps to 3% Strain | Number of load repetitions applied to reach 3% shear strain
WT_AVG_RPT_SHEAR_AFTR_TRF_UCB | AIR_VOID_CONTENT | Air Void Content (%) | Measured air void content of core
WT_AVG_RPT_SHEAR_AFTR_TRF_UCB | CORE_LOCATION | Core Location | Transverse location of core; LWP = left wheel path, RWP = right wheel path, Centerline = between wheel paths
WT_AVG_RPT_SHEAR_AFTR_TRF_UCB | G_MPA_100_REPS | G* (Mpa) @ 100 Reps | Complex modulus in mega_Pascals at 100 load repetitions
WT_AVG_RPT_SHEAR_AFTR_TRF_UCB | TEST_TEMP | Test Temp (deg C) | Test temperature in degrees Celsius
WT_AVG_RPT_SHEAR_AFTR_TRF_UCB | REPS_TO_1PERC_STRAIN | Reps to 1% Strain | Number of load repetitions applied to reach 1% shear strain
WT_AVG_RPT_SHEAR_AFTR_TRF_UCB | TEST_ID | TestID | Unique ID number (primary key)
WT_AVG_RPT_SHEAR_AFTR_TRF_UCB | SECTION_ID | SectionID | Section number
WT_AVG_REPEATED_SHEAR_FHWA | BULK_SG | Bulk SG (Gmb) | Bulk Specific Gravity of mixture, Gmb
WT_AVG_REPEATED_SHEAR_FHWA | TEST_ID | TestID | Unique ID number (primary key)
WT_AVG_REPEATED_SHEAR_FHWA | PREDICTED_STRAIN_AT_5000_REPS | Predicted Strain at 5000 reps (mm/mm*10^-6) | Predicted strain of specimen at 5000 cycles
WT_AVG_REPEATED_SHEAR_FHWA | SLOPE | Slope | Slope of Number of Shear cycles vs Strain plot
WT_AVG_REPEATED_SHEAR_FHWA | MAX_STRAIN | Max Strain (mm/mm*10^-6) | Max strain of specimen
WT_AVG_REPEATED_SHEAR_FHWA | SECTION_ID | SectionID | Section number according to the track layout
WT_AVG_REPEATED_SHEAR_FHWA | STRAIN_AT_1000_REPS | Strain at 1000 reps (mm/mm*10^-6) | Strain of specimen at 1000 cycles
WT_AVG_REPEATED_SHEAR_FHWA | INTERCEPT | Intercept | Intercept of % Strain at 0 cycles
WT_AVG_REPEATED_SHEAR_FHWA | TEST_TEMP | Test Temp (deg C) | Temperature of test
WT_AVG_REPEATED_SHEAR_FHWA | CONSTRUCTION | Construction | Which material was test performed on (Original or Reconstruction)
WT_AVG_REPEATED_SHEAR_FHWA | LIFT | Lift | Refers to either the top or the bottom lift of the HMA layer
WT_AVG_REPEATED_SHEAR_FHWA | COMPACTOR | Compactor | Type of compaction performed (Field or Lab compacted)
WT_AVG_REPEATED_SHEAR_UCB | TARGET_AC | Target AC (%) | Target percentage of Asphalt Cement for design
WT_AVG_REPEATED_SHEAR_UCB | TARGET_AV | Target AV (%) | Target percentage of Air Voids in mix for design
WT_AVG_REPEATED_SHEAR_UCB | G_AT_100_REPS | G* at 100 Reps (MPa) | Dynamic modulus at 100 cycles
WT_AVG_REPEATED_SHEAR_UCB | GRADATION | Gradation | Blend of aggregate (Coarse, Fine, or Fine Plus gradation)
WT_AVG_REPEATED_SHEAR_UCB | TEST_TEMP | Test Temp (deg C) | Temperature of test
WT_AVG_REPEATED_SHEAR_UCB | REPS_TO_1PERC_STRAIN | Reps to 1% Strain | Number of cycles to achieve 1% strain
WT_AVG_REPEATED_SHEAR_UCB | LIFT | Lift | Refers to either the top or the bottom lift of the HMA layer
WT_AVG_REPEATED_SHEAR_UCB | REPS_TO_2PERC_STRAIN | Reps to 2% Strain | Number of cycles to achieve 2% strain
WT_AVG_REPEATED_SHEAR_UCB | TEST_ID | TestID | Unique ID number (primary key)
WT_AVG_REPEATED_SHEAR_UCB | CALCULATED_AV | Calculated AV (%) | Actual percentage of Air Voids in material tested
WT_AVG_REPEATED_SHEAR_UCB | TEST_LOAD | Test Load (kPa) | Load on sample during testing
WT_AVG_REPEATED_SHEAR_UCB | SECTION_ID | SectionID | Section number according to the track layout
WT_AVG_REPEATED_SHEAR_UCB | REPS_TO_5PERC_STRAIN | Reps to 5% Strain | Number of cycles to achieve 5% strain
WT_AVG_RES_MOD_HMA_UNR | SECTION_ID | SectionID | Section number according to the track layout
WT_AVG_RES_MOD_HMA_UNR | RESILIENT_MODULUS | Resilient Modulus (ksi) | Resilient Modulus value recorded for specimen
WT_AVG_RES_MOD_HMA_UNR | TIME_PERIOD | Time Period | Time period of construction (Time zero or post mortem)
WT_AVG_RES_MOD_HMA_UNR | TEST_TEMP | Test Temp (deg C) | Temperature of test
WT_AVG_RES_MOD_HMA_UNR | AIR_VOIDS | Air Voids | Refers to the design content of the mix (low, med, or high)
WT_AVG_RES_MOD_HMA_UNR | GRADATION | Gradation | Blend of aggregate (Coarse, Fine, or Fine Plus gradation)
WT_AVG_RES_MOD_HMA_UNR | LIFT | Lift | Refers to either the top or the bottom lift of the HMA layer
WT_AVG_RES_MOD_HMA_UNR | WHEEL_PATH | Wheel Path | States which wheel path test was performed in
WT_AVG_RES_MOD_HMA_UNR | CONSTRUCTION | Construction | Which material was test performed on (Original or Reconstruction)
WT_AVG_RES_MOD_HMA_UNR | CONDITION | Condition | Condition of sample during test (i.e. Dry or Wet)
WT_AVG_RES_MOD_HMA_UNR | TEST_ID | TestID | Unique ID number (primary key)
WT_AVG_RES_MOD_HMA_UNR | AC_CONTENT | AC Content | Refers to the design content of the mix (low, med, or high)
WT_AVG_RES_MOD_AGG_NCE | TEST_ID | TestID | Unique ID number (primary key)
WT_AVG_RES_MOD_AGG_NCE | MATERIAL | Material | Material being tested (Either Base or Engineered Fill)
WT_AVG_RES_MOD_AGG_NCE | TEST_DATE | Test Date | Date of testing
WT_AVG_RES_MOD_AGG_NCE | RES_MODULUS | Res Modulus (MPa) | Resilient Modulus value recorded for specimen
WT_AVG_RES_MOD_AGG_NCE | CONFINING_PRESSURE | Confining Pressure (kPa) | Confining pressure on the sample
WT_AVG_RES_MOD_AGG_NCE | LIFT | Lift | Refers to either the top or the bottom lift of the HMA layer
WT_AVG_RES_MOD_AGG_NCE | SECTION_ID | SectionID | Section number according to the track layout
WT_AVG_RES_MOD_AGG_NCE | MAX_AXIAL_STRESS | Max Axial Stress (kPa) | Maximum Axial Stress recorded for sample
WT_AVG_RES_MOD_AGG_NCE | MIX_ID | MixID | ID number assigned to each mix design for orig construction only (26 mix designs total)
WT_AVG_RTFOT_UNR | SECTION_ID | SectionID | Section number according to the track layout
WT_AVG_RTFOT_UNR | CONSTRUCTION | Construction | Which material was test performed on (Original or Reconstruction)
WT_AVG_RTFOT_UNR | TEST_TEMP | Test Temp (deg C) | Temperature of test
WT_AVG_RTFOT_UNR | TEST_ID | TestID | Unique ID number (primary key)
WT_AVG_RTFOT_UNR | MASS_LOSS | Mass Loss (%) | Amount of binder that is lost during testing
WT_AVG_ROTATIONAL_VISCO_UNR | VISCOSITY | Viscosity (Pascal-Sec) | Viscosity of sample
WT_AVG_ROTATIONAL_VISCO_UNR | SECTION_ID | SectionID | Section number according to the track layout
WT_AVG_ROTATIONAL_VISCO_UNR | TEST_ID | TestID | Unique ID number (primary key)
WT_AVG_ROTATIONAL_VISCO_UNR | TEST_TEMP | Test Temp (deg C) | Temperature of test
WT_AVG_ROTATIONAL_VISCO_UNR | CONSTRUCTION | Construction | Which material was test performed on (Original or Reconstruction)
WT_AVG_ROTATIONAL_VISCO_UNR | BINDER_TYPE | Binder Type | Type of binder tested (Aged or Unaged and the source of binder)
WT_AVG_SAND_EQUIVALENT_UNR | TEST_ID | TestID | Unique ID number (primary key)
WT_AVG_SAND_EQUIVALENT_UNR | STOCKPILE_BLEND_TYPE | Stockpile or Blend Type | Type of stockpile or blend (I.e. 1_2_inch stockpile or fine blend)
WT_AVG_SAND_EQUIVALENT_UNR | CONSTRUCTION | Construction | Which material was test performed on (Original or Reconstruction)
WT_AVG_SAND_EQUIVALENT_UNR | PERC_SAND_EQUIVALENT | % Sand Equivalent | A measure of the amount of silt or clay contamination in the fine aggregate
WT_AVG_SAND_EQUIVALENT_UNR | SOURCE | Source | Source of aggregate (if available)
WT_AVG_SAND_EQUIVALENT_UNR | SECTION_ID | SectionID | Section number according to the track layout
WT_AVG_SAND_EQUIVALENT_UNR | TEST_DATE | Date | Date of material testing
WT_AVG_SAND_EQUIVALENT_UNR | LAB_FACILITY | Lab Facility | Facility where testing was performed
WT_AVG_SIMPLE_SHEAR_FHWA | STRAIN_AT_10_SECONDS | Stress/Strain at 10 seconds (kPa) | Ratio of stress over strain at 10 seconds
WT_AVG_SIMPLE_SHEAR_FHWA | RECOVERED_MAX_AT_10_SECONDS | Recovered/Max at 10 seconds (*100) | Ratio of recovered strain to max strain at 10 seconds
WT_AVG_SIMPLE_SHEAR_FHWA | AXIAL_STRESS_AT_10_SECONDS | Axial Stress at 10 seconds (kPa) | Axial Stress of sample after 10 seconds
WT_AVG_SIMPLE_SHEAR_FHWA | BULK_SG | Bulk SG (Gmb) | Bulk Specific Gravity of mixture, Gmb
WT_AVG_SIMPLE_SHEAR_FHWA | LIFT | Lift | Refers to either the top or the bottom lift of the HMA layer
WT_AVG_SIMPLE_SHEAR_FHWA | SECTION_ID | SectionID | Section number according to the track layout
WT_AVG_SIMPLE_SHEAR_FHWA | MAX_STRAIN_AT_10_SECONDS | Max Strain at 10 seconds (mm/mm*10^-6) | Max strain of specimen at 10 seconds
WT_AVG_SIMPLE_SHEAR_FHWA | TEST_ID | TestID | Unique ID number (primary key)
WT_AVG_SIMPLE_SHEAR_FHWA | TEMP_DEG | Temp (deg C) | Test temperature
WT_AVG_SIMPLE_SHEAR_FHWA | RECOVERED_STRAIN_AT_10_SECONDS | Recovered Strain at 10 seconds (mm/mm*10^-6) | Amount of recovered strain of sample at 10 seconds
WT_AVG_SIMPLE_SHEAR_FHWA | COMPACTOR | Compactor | Type of compaction performed (Field or Lab compacted)
WT_AVG_SIMPLE_SHEAR_FHWA | CONSTRUCTION | Construction | Which material was test performed on (Original or Reconstruction)
WT_AVG_SOUNDNESS_UNR | SOUNDNESS_COARSE_AGG | Soundness-Coarse Agg (% Loss) | Percent of Coarse aggregate lost during testing
WT_AVG_SOUNDNESS_UNR | CONSTRUCTION | Construction | Which material was test performed on (Original or Reconstruction)
WT_AVG_SOUNDNESS_UNR | TEST_ID | TestID | Unique ID number (primary key)
WT_AVG_SOUNDNESS_UNR | STOCKPILE_BLEND_TYPE | Stockpile or Blend Type | Type of stockpile or blend (I.e. 1_2_inch stockpile or fine blend)
WT_AVG_SOUNDNESS_UNR | LAB_FACILITY | Lab Facility | Facility where testing was performed
WT_AVG_SOUNDNESS_UNR | SECTION_ID | SectionID | Section number according to the track layout
WT_AVG_SOUNDNESS_UNR | SOURCE | Source | Source of aggregate (if available)
WT_AVG_SOUNDNESS_UNR | SOUNDNESS_FINE_AGG | Soundness-Fine Agg (% Loss) | Percent of Fine aggregate lost during testing
WT_AVG_SPEC_GRAV_ABSORP_UNR | APPARENT_SG | Apparent SG | Apparent Specific Gravity of aggregate
WT_AVG_SPEC_GRAV_ABSORP_UNR | STOCKPILE_BLEND_TYPE | Stockpile or Blend Type | Type of stockpile or blend (I.e. 1_2_inch stockpile or fine blend)
WT_AVG_SPEC_GRAV_ABSORP_UNR | TEST_ID | TestID | Unique ID number (primary key)
WT_AVG_SPEC_GRAV_ABSORP_UNR | BULK_SG | Bulk SG (Gmb) | Bulk Specific Gravity of mixture, Gmb
WT_AVG_SPEC_GRAV_ABSORP_UNR | MIX_TYPE | Mix Type | ID referring to mix design type (Coarse, Fine, Fine Plus, etc.,)
WT_AVG_SPEC_GRAV_ABSORP_UNR | ABSORPTION_CAPACITY | Absorption Capacity(%) | Percent asphalt absorption by the aggregate
WT_AVG_SPEC_GRAV_ABSORP_UNR | CONSTRUCTION | Construction | Which material was test performed on (Original or Reconstruction)
WT_AVG_SPEC_GRAV_ABSORP_UNR | COARSE_FINE_AGGREGATE | Coarse or Fine Aggregate? | Type of aggregate (Course or Fine)
WT_AVG_SPEC_GRAV_ABSORP_UNR | TEST_DATE | Date | Date of material testing
WT_AVG_SPEC_GRAV_ABSORP_UNR | SOURCE | Source | Source of aggregate (if available)
WT_AVG_SPEC_GRAV_ABSORP_UNR | SECTION_ID | SectionID | Section number according to the track layout
WT_AVG_TSRST_OSU | SAMPLE_TYPE | Sample Type | Source of sample (i.e. FMFC=Field Mix Field Compacted, etc…)
WT_AVG_TSRST_OSU | SAMPLE_ID | SampleID | ID given to each sample during testing
WT_AVG_TSRST_OSU | TEST_ID | TestID | Unique ID number (primary key)
WT_AVG_TSRST_OSU | FRACTURE_TEMP_DEG_F | Fracture Temp (deg F) | Temperature which sample fractured
WT_AVG_TSRST_OSU | FRACTURE_STRENGTH_MPA | Fracture Strength (MPa) | Tensile strength of sample at fracture (Mpa)
WT_AVG_TSRST_OSU | SECTION_ID | SectionID | Section number according to the track layout
WT_AVG_TSRST_OSU | FRACTURE_TEMP_DEG_C | Fracture Temp (deg C) | Temperature which sample fractured
WT_AVG_TSRST_OSU | AIR_VOIDS | Air Voids (%) | Percent air voids in each sample
WT_AVG_TSRST_OSU | FRACTURE_STRENGTH_PSI | Fracture Strength (psi) | Tensile strength of sample at fracture (psi)
WT_AVG_VOLUMETRICS_FHWA | MAX_THEO_SG_WHEEL_PATH | Max Theoretical SG (Gmm), (Wheel Path) | Maximum Theoretical Specific Gravity from wheel path samples, Gmm (Rice)
WT_AVG_VOLUMETRICS_FHWA | LAB_FACILITY | Lab Facility | Facility where testing was performed
WT_AVG_VOLUMETRICS_FHWA | PERC_AIR_VOIDS | % Air Voids (Centerline) | Percentage of air voids in mix in centerline of lane
WT_AVG_VOLUMETRICS_FHWA | BULK_SG_WHEEL_PATH | Bulk SG (Gmb), (Wheel Path) | Bulk Specific Gravity of mixture from wheel path samples, Gmb
WT_AVG_VOLUMETRICS_FHWA | LIFT | Lift | Refers to either the top or the bottom lift of the HMA layer
WT_AVG_VOLUMETRICS_FHWA | MAX_THEO_SG_CENTERLINE | Max Theoretical SG (Gmm), (Centerline) | Maximum Theoretical Specific Gravity from centerline samples, Gmm (Rice)
WT_AVG_VOLUMETRICS_FHWA | BULK_SG_CENTERLINE | Bulk SG (Gmb), (Centerline) | Bulk Specific Gravity of mixture from centerline samples, Gmb
WT_AVG_VOLUMETRICS_FHWA | TEST_ID | TestID | Unique ID number (primary key)
WT_AVG_VOLUMETRICS_FHWA | PERC_AC | % AC | Percentage of Asphalt Cement in material tested
WT_AVG_VOLUMETRICS_FHWA | CONSTRUCTION | Construction | Which material was test performed on (Original or Reconstruction)
WT_AVG_VOLUMETRICS_FHWA | SECTION_ID | SectionID | Section number according to the track layout
WT_AVG_WHEEL_TRACK_CONST_FHWA | MIN_NO_OF_WHEEL_PASSES | Min No of Wheel Passes | Minimum number of wheel passes performed
WT_AVG_WHEEL_TRACK_CONST_FHWA | SECTION_ID | SectionID | Section number according to the track layout
WT_AVG_WHEEL_TRACK_CONST_FHWA | DEVICE | Device | Type of wheel tracking device used during testing
WT_AVG_WHEEL_TRACK_CONST_FHWA | LAB_RUT_DEPTH_AT_6000_WP | Lab Rut Depth at 6000 WP (mm) | Rut depth on lab sample at 6000 wheel passes
WT_AVG_WHEEL_TRACK_CONST_FHWA | RATE_OF_DEFOR_AT_6000_WP | Rate of Deformation at 6000 WP (mm/WP) | Rate of deformation of sample at 6000 wheel passes
WT_AVG_WHEEL_TRACK_CONST_FHWA | TEST_ID | TestID | Unique ID number (primary key)
WT_AVG_WHEEL_TRACK_CONST_FHWA | LAB_RUT_DEPTH_AT_1000_WP | Lab Rut Depth at 1000 WP (mm) | Rut depth on lab sample at 1000 wheel passes
WT_AVG_WHEEL_TRACK_CONST_FHWA | NO_OF_WHEEL_PASSES | No of Wheel Passes (WP) | Number of wheel passes
WT_AVG_WHEEL_TRACK_CONST_FHWA | RATE_OF_DEFOR_AT_1000_WP | Rate of Deformation at 1000 WP (mm/WP) | Rate of deformation of sample at 1000 wheel passes
WT_AVG_WHEEL_TRACK_CONST_FHWA | CONSTRUCTION | Construction | Which material was test performed on (Original or Reconstruction)
WT_AVG_WHEEL_TRACK_CONST_FHWA | AIR_VOIDS | Air Voids (%) | Percentage of air voids in mix
WT_AVG_WHEEL_TRACK_CONST_FHWA | LAB_RUT_DEPTH | Lab Rut Depth (mm) | Rut depth on lab sample
WT_AVG_WHEEL_TRACK_CONST_FHWA | RATE_OF_DEFORMATION | Rate of Deformation at 1000 WP (mm/WP) | Rate of deformation of sample
WT_AVG_WHEEL_TRCK_RHBSEC_FHWA | WHEEL_PASSES_TO_6_35_PERM_DEF | No of Wheel Passes to 6_35 mm Perm Deformation | Number of wheel passes to reach 6.35 millimeters of permanent deformation
WT_AVG_WHEEL_TRCK_RHBSEC_FHWA | TEST_ID | TestID | Unique ID number (primary key)
WT_AVG_WHEEL_TRCK_RHBSEC_FHWA | WHEEL_TRACKING_DEVICE | Wheel Tracking Device | Name of wheel tracking device used for testing
WT_AVG_WHEEL_TRCK_RHBSEC_FHWA | SECTION_ID | SectionID | Section number according to the track layout
WT_AVG_WHEEL_TRCK_RHBSEC_FHWA | AVG_PERM_DEFOR_AT_8000_CYCLE | Average Permanent Deformation at 8000 Cycles (mm) | Average Peramanent deformation of sample at 8000 cycles
WT_AVG_WHEEL_TRCK_RHBSEC_FHWA | STD_DEV | Std Dev | Standard Deviation of test data
WT_BDATA_BEAM_FATIGUE_UCB | SAMPLE_ID | SampleID | ID given to each sample during testing
WT_BDATA_BEAM_FATIGUE_UCB | MIX_ID | MixID | ID number assigned to each mix design for orig construction only (26 mix designs total)
WT_BDATA_BEAM_FATIGUE_UCB | TEST_ID | TestID | Unique ID number (primary key)
WT_BDATA_BEAM_FATIGUE_UCB | PHASE_ANGLE | Phase Angle (deg) | Phase Angle of the material tested
WT_BDATA_BEAM_FATIGUE_UCB | LIFT | Lift | Refers to either the top or the bottom lift of the HMA layer
WT_BDATA_BEAM_FATIGUE_UCB | SECTION_ID | SectionID | Section number according to the track layout
WT_BDATA_BEAM_FATIGUE_UCB | FREQUENCY_HZ | Frequency (Hz) | Frequency test was run at
WT_BDATA_BEAM_FATIGUE_UCB | MEAN_STRAIN | Mean Strain | Average strain
WT_BDATA_BEAM_FATIGUE_UCB | CALCULATED_AC | Calculated AC (%) | Actual percentage of Asphalt Cement in material tested
WT_BDATA_BEAM_FATIGUE_UCB | NO_OF_REPS_TO_FAILURE | No of Reps to Failure | Number of repetitions until the sample failed
WT_BDATA_BEAM_FATIGUE_UCB | STIFFNESS_MPA | Stiffness (MPa) | Stiffness of the material tested
WT_BDATA_BEAM_FATIGUE_UCB | CALCULATED_AV | Calculated AV (%) | Actual percentage of Air Voids in material tested
WT_BDATA_BEAM_FATIGUE_UCB | TARGET_AC | Target AC (%) | Target percentage of Asphalt Cement for design
WT_BDATA_BEAM_FATIGUE_UCB | TARGET_AV | Target AV (%) | Target percentage of Air Voids in mix for design
WT_BDATA_BEAM_FATIGUE_UCB | GRADATION | Gradation | Blend of aggregate (Coarse, Fine, or Fine Plus gradation)
WT_BDATA_BBR_FHWA | M_VALUE | m-value | Absolute value of the Slope of "log of Stiffness vs log of Time" curve
WT_BDATA_BBR_FHWA | STIFFNESS_MPA | Stiffness (MPa) | Stiffness of the asphalt binder
WT_BDATA_BBR_FHWA | SAMPLE_ID | SampleID | ID given to each sample during testing
WT_BDATA_BBR_FHWA | TEMP_DEG_C | Temp (deg C) | Test temperature
WT_BDATA_BBR_FHWA | TEST_ID | TestID | Unique ID number (primary key)
WT_BDATA_BBR_FHWA | BINDER_TYPE | Binder Type | Type of binder tested (Aged or Unaged and the source of binder)
WT_BDATA_BBR_FHWA | CONSTRUCTION | Construction | Which material was test performed on (Original or Reconstruction)
WT_BDATA_BBR_FHWA | SECTION_ID | SectionID | Section number according to the track layout
WT_BDATA_DSR_FHWA | SECTION_ID | SectionID | Section number according to the track layout
WT_BDATA_DSR_FHWA | G_OR_SIN_DELTA | G*/sin(delta), (kPa) | Performance Grade Binder Specification Parameter
WT_BDATA_DSR_FHWA | CONSTRUCTION | Construction | Which material was test performed on (Original or Reconstruction)
WT_BDATA_DSR_FHWA | FREQUENCY_HZ | Frequency (Hz) | Frequency test was run at
WT_BDATA_DSR_FHWA | G_KPA | G* (kPa) | Complex shear modulus (ratio of max shear stress to max shear strain)
WT_BDATA_DSR_FHWA | SAMPLE_ID | SampleID | ID given to each sample during testing
WT_BDATA_DSR_FHWA | G_SIN_DELTA | G*sin(delta), (kPa) | Performance Grade Binder Specification Parameter
WT_BDATA_DSR_FHWA | DELTA_DEG | delta (deg) | Phase angle (time lag between applied stress and resulting strain_for constant stress rheometers)
WT_BDATA_DSR_FHWA | TEST_ID | TestID | Unique ID number (primary key)
WT_BDATA_DSR_FHWA | TEMP_DEG_C | Temp (deg C) | Test temperature
WT_BDATA_DSR_FHWA | BINDER_TYPE | Binder Type | Type of binder tested (Aged or Unaged and the source of binder)
WT_BDATA_DSR_FHWA | PLATE_SIZE | Plate Size (mm) | Plate size of the DSR (25mm or 8mm)
WT_BDATA_FREQ_SWEEP_FHWA | BULK_SG | Bulk SG (Gmb) | Bulk Specific Gravity of mixture, Gmb
WT_BDATA_FREQ_SWEEP_FHWA | SLOPE | Slope | Slope of data fit at the two Frequencies
WT_BDATA_FREQ_SWEEP_FHWA | DELTA_AT_10_HZ | delta at 10 Hz (deg) | Measured Phase angle at a frequency of 10 Hertz
WT_BDATA_FREQ_SWEEP_FHWA | G_AT_10_HZ | G* at 10 Hz (Pa) | Measured Complex modulus at a frequency of 10 Hertz
WT_BDATA_FREQ_SWEEP_FHWA | LIFT | Lift | Refers to either the top or the bottom lift of the HMA layer
WT_BDATA_FREQ_SWEEP_FHWA | COMPACTOR | Compactor | Type of compaction performed (Field or Lab compacted)
WT_BDATA_FREQ_SWEEP_FHWA | SECTION_ID | SectionID | Section number according to the track layout
WT_BDATA_FREQ_SWEEP_FHWA | TEST_ID | TestID | Unique ID number (primary key)
WT_BDATA_FREQ_SWEEP_FHWA | G_OR_SIN_AT_1_10 | G*/sin(delta) at 1/10 Hz (Pa) | Performance Grade Binder Specification Parameter
WT_BDATA_FREQ_SWEEP_FHWA | DELTA_AT_1_10_HZ | delta at 1/10 HZ (deg) | Measured Phase angle at a frequency of 0.1 Hertz
WT_BDATA_FREQ_SWEEP_FHWA | G_OR_SIN_DELTA_AT_10 | G*/sin(delta) at 10 Hz (Pa) | Performance Grade Binder Specification Parameter
WT_BDATA_FREQ_SWEEP_FHWA | GAT_1_10_HZ | G* at 1/10 Hz (Pa) | Measured Complex modulus at a frequency of 0.1 Hertz
WT_BDATA_FREQ_SWEEP_FHWA | TEMP_DEG_C | Temp (deg C) | Test temperature
WT_BDATA_FREQ_SWEEP_FHWA | SAMPLE_ID | SampleID | ID given to each sample during testing
WT_BDATA_FREQ_SWEEP_FHWA | CONSTRUCTION | Construction | Which material was test performed on (Original or Reconstruction)
WT_BDATA_GRADATIONS_FHWA | PERC_PASSING_50 | % Passing #50 | Percent of aggregate passing the 50 sieve
WT_BDATA_GRADATIONS_FHWA | PERC_PASSING_200 | % Passing #200 | Percent of aggregate passing the 200 sieve
WT_BDATA_GRADATIONS_FHWA | TEST_ID | TestID | Unique ID number (primary key)
WT_BDATA_GRADATIONS_FHWA | PERC_PASSING_100 | % Passing #100 | Percent of aggregate passing the 100 sieve
WT_BDATA_GRADATIONS_FHWA | PERC_PASSING_1_INCH | % Passing 1-inch | Percent of aggregate passing the 1_inch sieve
WT_BDATA_GRADATIONS_FHWA | LAB_FACILITY | Lab Facility | Facility where testing was performed
WT_BDATA_GRADATIONS_FHWA | PERC_PASSING_16 | % Passing #16 | Percent of aggregate passing the 16 sieve
WT_BDATA_GRADATIONS_FHWA | STOCKPILE_CORE_GRADATIONS | Stockpile or Core Gradations? | Is aggregate from a stockpile or from cores?
WT_BDATA_GRADATIONS_FHWA | PERC_PASSING_4 | % Passing #4 | Percent of aggregate passing the 4 sieve
WT_BDATA_GRADATIONS_FHWA | PERC_PASSING_3_4_INCH | % Passing 3/4-inch | Percent of aggregate passing the 3_4_inch sieve
WT_BDATA_GRADATIONS_FHWA | CONSTRUCTION | Construction | Which material was test performed on (Original or Reconstruction)
WT_BDATA_GRADATIONS_FHWA | PERC_PASSING_1_2_INCH | % Passing 1/2-inch | Percent of aggregate passing the 1_2_inch sieve
WT_BDATA_GRADATIONS_FHWA | SAMPLE_ID | SampleID | ID given to each sample during testing
WT_BDATA_GRADATIONS_FHWA | SECTION_ID | SectionID | Section number according to the track layout
WT_BDATA_GRADATIONS_FHWA | PERC_PASSING_3_8_INCH | % Passing 3/8-inch | Percent of aggregate passing the 3_8_inch sieve
WT_BDATA_GRADATIONS_FHWA | LIFT | Lift | Refers to either the top or the bottom lift of the HMA layer
WT_BDATA_GRADATIONS_FHWA | SOURCE | Source | Source of aggregate (if available)
WT_BDATA_GRADATIONS_FHWA | PERC_PASSING_30 | % Passing #30 | Percent of aggregate passing the 30 sieve
WT_BDATA_GRADATIONS_FHWA | PERC_PASSING_8 | % Passing #8 | Percent of aggregate passing the 8 sieve
WT_BDATA_MOISTURE_SENS_OSU | TEST_ID | TestID | Unique ID number (primary key)
WT_BDATA_MOISTURE_SENS_OSU | BULK_SG_SSD_METHOD | Bulk SG (Gmb) by SSD method | Bulk Specific Gravity of mixture using SSD method
WT_BDATA_MOISTURE_SENS_OSU | BULK_SG_PARAFFIN_METHOD | Bulk SG (Gmb) by Paraffin method | Bulk Specific Gravity of mixture using Paraffin method
WT_BDATA_MOISTURE_SENS_OSU | AIR_VOIDS_SSD_METHOD | % Air Voids by SSD Method | Percent Air Voids in sample using SSD method
WT_BDATA_MOISTURE_SENS_OSU | SATURATION | Saturation (%) | Percent saturation of sample
WT_BDATA_MOISTURE_SENS_OSU | TENSILE_STRENGTH | Tensile Strength (psi) | Tensile Strength of sample reported in pounds per square inch
WT_BDATA_MOISTURE_SENS_OSU | PERC_AC | % AC | Asphalt Cement Content
WT_BDATA_MOISTURE_SENS_OSU | SAMPLE_SOURCE | Sample SoUrce | Source of sample (i.e. Field Mix Field Compacted=FMFC, etc…)
WT_BDATA_MOISTURE_SENS_OSU | SAMPLE_ID | SampleID | ID given to each sample during testing
WT_BDATA_MOISTURE_SENS_OSU | SAMPLE_TYPE | Sample Type | Conditioning of sample (either conditioned or unconditioned)
WT_BDATA_MOISTURE_SENS_OSU | AIR_VOIDS_PARAFFIN_METHOD | % Air Voids by Paraffin method | Percent Air Voids in sample using Parafilm method
WT_BDATA_MOISTURE_SENS_OSU | SECTION_ID | SectionID | Section number according to the track layout
WT_BDATA_MOISTURE_SENS_OSU | THICKNESS | Thickness (in) | Thickness of sample
WT_BDATA_MOISTURE_SENS_OSU | TENSILE_STRENG_KPA | Tensile Strength (kPa) | Tensile Strength of sample reported in kiloPascals
WT_BDATA_MOISTURE_SENS_OSU | AVG_MAX_THEO_SG | Avg Max Theoretical SG (Avg Gmm) | Average of Max Theoretical Specific Gravity for each set of samples
WT_BDATA_MOISTURE_SENS_OSU | DIAMETER | Diameter (in) | Diameter of sample
WT_BDATA_REP_SHEAR_TRF_UCB | AIR_VOID_CONTENT | Air Void Content (%) | Measured air void content of core
WT_BDATA_REP_SHEAR_TRF_UCB | REPS_TO_1PERC_STRAIN | Reps to 1% Strain | Number of load repetitions applied to reach 1% shear strain
WT_BDATA_REP_SHEAR_TRF_UCB | REPS_TO_2PERC_STRAIN | Reps to 2% Strain | Number of load repetitions applied to reach 2% shear strain
WT_BDATA_REP_SHEAR_TRF_UCB | REPS_TO_4PERC_STRAIN | Reps to 4% Strain | Number of load repetitions applied to reach 4% shear strain
WT_BDATA_REP_SHEAR_TRF_UCB | REPS_TO_5PERC_STRAIN | Reps to 5% Strain | Number of load repetitions applied to reach 5% shear strain
WT_BDATA_REP_SHEAR_TRF_UCB | TEST_LOAD | Test Load (kPa) | Applied shear stress in kilo_Pascals
WT_BDATA_REP_SHEAR_TRF_UCB | REPS_TO_3PERC_STRAIN | Reps to 3% Strain | Number of load repetitions applied to reach 3% shear strain
WT_BDATA_REP_SHEAR_TRF_UCB | TEST_TEMP_DEG_C | Test Temp (deg C) | Test temperature in degrees Celsius
WT_BDATA_REP_SHEAR_TRF_UCB | SECTION_ID | SectionID | Section number
WT_BDATA_REP_SHEAR_TRF_UCB | G_AT_100_REPS | G* (Mpa) @ 100 Reps | Complex modulus in mega_Pascals at 100 load repetitions
WT_BDATA_REP_SHEAR_TRF_UCB | TEST_ID | TestID | Unique ID number (primary key)
WT_BDATA_REP_SHEAR_TRF_UCB | CORE_LOCATION | Core Location | Transverse location of core; LWP = left wheel path, RWP = right wheel path, Centerline = between wheel paths
WT_BDATA_REP_SHEAR_FHWA | SECTION_ID | SectionID | Section number according to the track layout
WT_BDATA_REP_SHEAR_FHWA | CONSTRUCTION | Construction | Which material was test performed on (Original or Reconstruction)
WT_BDATA_REP_SHEAR_FHWA | INTERCEPT | Intercept | Intercept of % Strain at 0 cycles
WT_BDATA_REP_SHEAR_FHWA | STRAIN_AT_1000_REPS | Strain at 1000 reps (mm/mm*10^-6) | Strain of specimen at 1000 cycles
WT_BDATA_REP_SHEAR_FHWA | TEST_ID | TestID | Unique ID number (primary key)
WT_BDATA_REP_SHEAR_FHWA | PREDICT_STRAIN_AT_5000_REPS | Predicted Strain at 5000 reps (mm/mm*10^-6) | Predicted strain of specimen at 5000 cycles
WT_BDATA_REP_SHEAR_FHWA | SLOPE | Slope | Slope of Number of Shear cycles vs Strain plot
WT_BDATA_REP_SHEAR_FHWA | SAMPLE_ID | SampleID | ID given to each sample during testing
WT_BDATA_REP_SHEAR_FHWA | MAX_STRAIN | Max Strain (mm/mm*10^-6) | Max strain of specimen
WT_BDATA_REP_SHEAR_FHWA | COMPACTOR | Compactor | Type of compaction performed (Field or Lab compacted)
WT_BDATA_REP_SHEAR_FHWA | TEMP_DEG_C | Temp (deg C) | Test temperature
WT_BDATA_REP_SHEAR_FHWA | BULK_SG | Bulk SG (Gmb) | Bulk Specific Gravity of mixture, Gmb
WT_BDATA_REP_SHEAR_FHWA | LIFT | Lift | Refers to either the top or the bottom lift of the HMA layer
WT_BDATA_REP_SHEAR_UCB | REPS_TO_1PERC_STRAIN | Reps to 1% Strain | Number of cycles to achieve 1% strain
WT_BDATA_REP_SHEAR_UCB | REPS_TO_5PERC_STRAIN | Reps to 5% Strain | Number of cycles to achieve 5% strain
WT_BDATA_REP_SHEAR_UCB | TARGET_AV | Target AV (%) | Target percentage of Air Voids in mix for design
WT_BDATA_REP_SHEAR_UCB | SECTION_ID | SectionID | Section number according to the track layout
WT_BDATA_REP_SHEAR_UCB | G_AT_100_REPS | G* at 100 Reps (MPa) | Dynamic modulus at 100 cycles
WT_BDATA_REP_SHEAR_UCB | REPS_TO_2PERC_STRAIN | Reps to 2% Strain | Number of cycles to achieve 2% strain
WT_BDATA_REP_SHEAR_UCB | LIFT | Lift | Refers to either the top or the bottom lift of the HMA layer
WT_BDATA_REP_SHEAR_UCB | TEST_TEMP_DEG_C | Test Temp (deg C) | Temperature of test
WT_BDATA_REP_SHEAR_UCB | SAMPLE_ID | SampleID | ID given to each sample during testing
WT_BDATA_REP_SHEAR_UCB | TEST_ID | TestID | Unique ID number (primary key)
WT_BDATA_REP_SHEAR_UCB | CALCULATED_AV | Calculated AV (%) | Actual percentage of Air Voids in material tested
WT_BDATA_REP_SHEAR_UCB | TARGET_AC | Target AC (%) | Target percentage of Asphalt Cement for design
WT_BDATA_REP_SHEAR_UCB | GRADATION | Gradation | Blend of aggregate (Coarse, Fine, or Fine Plus gradation)
WT_BDATA_REP_SHEAR_UCB | TEST_LOAD | Test Load (kPa) | Amount of load placed on sample during testing
WT_BDATA_SIMPLE_SHEAR_FHWA | AXIAL_STRESS_AT_10_SECONDS | Axial Stress at 10 seconds (kPa) | Axial Stress of sample after 10 seconds
WT_BDATA_SIMPLE_SHEAR_FHWA | SAMPLE_ID | SampleID | ID given to each sample during testing
WT_BDATA_SIMPLE_SHEAR_FHWA | LIFT | Lift | Refers to either the top or the bottom lift of the HMA layer
WT_BDATA_SIMPLE_SHEAR_FHWA | STRAIN_AT_10_SECONDS | Stress/Strain at 10 seconds (kPa) | Ratio of stress over strain at 10 seconds
WT_BDATA_SIMPLE_SHEAR_FHWA | MAX_STRAIN_AT_10_SECONDS | Max Strain at 10 seconds (mm/mm*10^-6) | Max strain of specimen at 10 seconds
WT_BDATA_SIMPLE_SHEAR_FHWA | CONSTRUCTION | Construction | Which material was test performed on (Original or Reconstruction)
WT_BDATA_SIMPLE_SHEAR_FHWA | RECOV_STRAIN_AT_10_SECONDS | Recovered Strain at 10 seconds (mm/mm*10^-6) | Amount of recovered strain of sample at 10 seconds
WT_BDATA_SIMPLE_SHEAR_FHWA | RECOV_MAX_AT_10_SECONDS | Recovered/Max at 10 seconds (*100) | Ratio of recovered strain to max strain at 10 seconds
WT_BDATA_SIMPLE_SHEAR_FHWA | COMPACTOR | Compactor | Type of compaction performed (Field or Lab compacted)
WT_BDATA_SIMPLE_SHEAR_FHWA | TEST_ID | TestID | Unique ID number (primary key)
WT_BDATA_SIMPLE_SHEAR_FHWA | TEMP_DEG_C | Temp (deg C) | Test temperature
WT_BDATA_SIMPLE_SHEAR_FHWA | BULK_SG | Bulk SG (Gmb) | Bulk Specific Gravity of mixture, Gmb
WT_BDATA_SIMPLE_SHEAR_FHWA | SECTION_ID | SectionID | Section number according to the track layout
WT_BDATA_TSRST_OSU | AVERAGE_TEMP_DEG_F | Average Temp (deg F) | Average temperature of sample at a given time (avg of 4 temp measurement devices used)
WT_BDATA_TSRST_OSU | SAMPLE_ID | SampleID | ID given to each sample during testing
WT_BDATA_TSRST_OSU | TEST_ID | TestID | Unique ID number (primary key)
WT_BDATA_TSRST_OSU | TENSILE_STRESS_MPA | Tensile Stress (MPa) | Tensile stress of sample at a given time
WT_BDATA_TSRST_OSU | AVERAGE_TEMP_DEG_C | Average Temp (deg C) | Average temperature of sample (avg of 4 temp measurement devices used)
WT_BDATA_TSRST_OSU | SECTION_ID | SectionID | Section number according to the track layout
WT_BDATA_TSRST_OSU | TENSILE_STRESS_PSI | Tensile Stress (psi) | Tensile stress of sample at a given time
WT_BDATA_TSRST_OSU | SAMPLE_TYPE | Sample Type | Source of sample (i.e. FMFC=Field Mix Field Compacted, etc…)