## WT_AVG_FATIGUE_CRACKING_NCE
TEST_ID | SECTION_ID | RWP_LOW_SEV_FATIGUE_CRACK | RWP_MODERATE_SEV_FAT_CRACK | RWP_HIGH_SEV_FATIGUE_CRACK | RWP_FATIGUE_CRACKING | COMMENTS | SESSION_ID | TEST_DATE | CUMULATIVE_ESALS | LWP_LOW_SEV_FATIGUE_CRACK | LWP_MODERATE_SEV_FAT_CRACK | LWP_HIGH_SEV_FATIGUE_CRACK | LWP_FATIGUE_CRACKING
155 | 3 | 1.3 | 10.1 | 0 | 71.8 |  | 47 | 06/02/1998 | 4817861 | 0.2 | 22.8 | 0 | 35.9
156 | 3 | 1.4 | 10.1 | 0 | 71.8 |  | 48 | 09/17/1998 | 4871710 | 0.2 | 22.8 | 0 | 35.9
157 | 3 | 2.8 | 10.3 | 0 | 74.3 |  | 50 | 03/10/1999 | 5003303 | 0.8 | 23 | 0 | 40.9
274 | 7 | 0 | 0 | 0 | 0 |  | 1 | 03/18/1996 | 4518 | 0 | 0 | 0 | 0
275 | 7 | 0 | 0 | 0 | 0 |  | 2 | 04/15/1996 | 80063 | 0 | 0 | 0 | 0
276 | 7 | 0 | 0 | 0 | 0 |  | 3 | 04/29/1996 | 150644 | 0 | 0 | 0 | 0
277 | 7 | 0 | 0 | 0 | 0 |  | 4 | 05/13/1996 | 233736 | 0 | 0 | 0 | 0
278 | 7 | 0 | 0 | 0 | 0 |  | 5 | 05/28/1996 | 296504 | 0 | 0 | 0 | 0
279 | 7 | 0 | 0 | 0 | 0 |  | 6 | 06/10/1996 | 336073 | 0 | 0 | 0 | 0
280 | 7 | 0 | 0 | 0 | 0 |  | 7 | 06/24/1996 | 436966 | 0 | 0 | 0 | 0
281 | 7 | 0 | 0 | 0 | 0 |  | 8 | 07/08/1996 | 436966 | 0 | 0 | 0 | 0
282 | 7 | 0 | 0 | 0 | 0 |  | 9 | 07/22/1996 | 516563 | 0 | 0 | 0 | 0
283 | 7 | 0 | 0 | 0 | 0 |  | 10 | 08/05/1996 | 662883 | 0 | 0 | 0 | 0
284 | 7 | 0 | 0 | 0 | 0 |  | 11 | 08/19/1996 | 699823 | 0 | 0 | 0 | 0
285 | 7 | 0 | 0 | 0 | 0 |  | 12 | 09/03/1996 | 835823 | 0 | 0 | 0 | 0
286 | 7 | 0 | 0 | 0 | 0 |  | 13 | 09/17/1996 | 967780 | 0 | 0 | 0 | 0
287 | 7 | 0 | 0 | 0 | 0 |  | 14 | 09/30/1996 | 1070221 | 0 | 0 | 0 | 0
288 | 7 | 0 | 0 | 0 | 0 |  | 15 | 10/14/1996 | 1205574 | 0 | 0 | 0 | 0
289 | 7 | 0 | 0 | 0 | 0 |  | 16 | 10/29/1996 | 1365970 | 0 | 0 | 0 | 0
290 | 7 | 0 | 0 | 0 | 0 |  | 17 | 11/11/1996 | 1463101 | 0 | 0 | 0 | 0
291 | 8 | 0 | 0 | 0 | 0 |  | 1 | 03/18/1996 | 4518 | 0 | 0 | 0 | 0
292 | 8 | 0 | 0 | 0 | 0 |  | 2 | 04/15/1996 | 80063 | 0 | 0 | 0 | 0
293 | 8 | 0 | 0 | 0 | 0 |  | 3 | 04/29/1996 | 150644 | 0 | 0 | 0 | 0
294 | 8 | 0 | 0 | 0 | 0 |  | 4 | 05/13/1996 | 233736 | 0 | 0 | 0 | 0
295 | 8 | 0 | 0 | 0 | 0 |  | 5 | 05/28/1996 | 296504 | 0 | 0 | 0 | 0
296 | 8 | 0 | 0 | 0 | 0 |  | 6 | 06/10/1996 | 336073 | 0 | 0 | 0 | 0
297 | 8 | 0 | 0 | 0 | 0 |  | 7 | 06/24/1996 | 436966 | 0 | 0 | 0 | 0
298 | 8 | 0 | 0 | 0 | 0 |  | 8 | 07/08/1996 | 436966 | 0 | 0 | 0 | 0
299 | 8 | 0 | 0 | 0 | 0 |  | 9 | 07/22/1996 | 516563 | 0 | 0 | 0 | 0
300 | 8 | 0 | 0 | 0 | 0 |  | 10 | 08/05/1996 | 662883 | 0 | 0 | 0 | 0
301 | 8 | 0 | 0 | 0 | 0 |  | 11 | 08/19/1996 | 699823 | 0 | 0 | 0 | 0
302 | 8 | 0 | 0 | 0 | 0 |  | 12 | 09/03/1996 | 835823 | 0 | 0 | 0 | 0
303 | 8 | 0 | 0 | 0 | 0 |  | 13 | 09/17/1996 | 967780 | 0 | 0 | 0 | 0
304 | 8 | 0 | 0 | 0 | 0 |  | 14 | 09/30/1996 | 1070221 | 0 | 0 | 0 | 0
305 | 8 | 0 | 0 | 0 | 0 |  | 15 | 10/14/1996 | 1205574 | 0 | 0 | 0 | 0
306 | 8 | 0 | 0 | 0 | 0 |  | 16 | 10/29/1996 | 1365970 | 0 | 0 | 0 | 0
307 | 8 | 0 | 0 | 0 | 0 |  | 17 | 11/11/1996 | 1463101 | 0 | 0 | 0 | 0
308 | 8 | 0 | 0 | 0 | 0 |  | 18 | 11/22/1996 | 1463163 | 0 | 0 | 0 | 0
309 | 8 | 0 | 0 | 0 | 59.9 |  | 19 | 12/09/1996 | 1626437 | 0.5 | 16.3 | 0 | 0
310 | 8 | 0.1 | 0 | 0 | 55.2 |  | 20 | 12/19/1996 | 1711938 | 0.3 | 15.2 | 0 | 0.4
311 | 8 | 0.1 | 3.2 | 0 | 88.8 |  | 21 | 01/17/1997 | 1790400 | 0 | 24.9 | 0 | 11.6
312 | 8 | 0.3 | 1.5 | 0 | 84.3 |  | 22 | 02/03/1997 | 1791641 | 0 | 23.6 | 0 | 6.3
313 | 8 | 0.4 | 2 | 0 | 100 |  | 23 | 02/19/1997 | 1794199 | 0 | 28 | 0 | 8.3
314 | 8 | 0.2 | 6.3 | 0 | 100 |  | 24 | 03/03/1997 | 1880144 | 0 | 28 | 0 | 23.4
315 | 8 | 0.2 | 6.3 | 0 | 100 |  | 25 | 03/17/1997 | 2047631 | 0 | 28 | 0 | 23.4
316 | 8 | 0.2 | 6.3 | 0 | 100 |  | 250 | 03/24/1997 | 2119469 | 0 | 28 | 0 | 23.4
317 | 8 | 0.2 | 6.3 | 0 | 100 |  | 26 | 04/01/1997 | 2229566 | 0 | 28 | 0 | 23.1
318 | 8 | 0 | 26.6 | 0 | 100 |  | 260 | 04/09/1997 | 2324505 | 0 | 28 | 0 | 95
319 | 8 | 0.1 | 25.2 | 0 | 100 |  | 27 | 04/14/1997 | 2369909 | 0 | 28 | 0 | 90.2
320 | 8 | 0.1 | 25.6 | 0 | 100 |  | 28 | 04/29/1997 | 2546035 | 0 | 28 | 0 | 91.7
321 | 8 | 0.1 | 25.6 | 0 | 100 |  | 29 | 05/16/1997 | 2774052 | 0 | 28 | 0 | 91.9
322 | 8 | 0.2 | 26 | 0 | 100 |  | 290 | 05/27/1997 | 2825941 | 0 | 28 | 0 | 93.4
323 | 9 | 0 | 0 | 0 | 0 |  | 1 | 03/18/1996 | 4518 | 0 | 0 | 0 | 0
324 | 9 | 0 | 0 | 0 | 0 |  | 2 | 04/15/1996 | 80063 | 0 | 0 | 0 | 0
325 | 9 | 0 | 0 | 0 | 0 |  | 3 | 04/29/1996 | 150644 | 0 | 0 | 0 | 0
326 | 9 | 0 | 0 | 0 | 0 |  | 4 | 05/13/1996 | 233736 | 0 | 0 | 0 | 0
327 | 9 | 0 | 0 | 0 | 0 |  | 5 | 05/28/1996 | 296504 | 0 | 0 | 0 | 0
328 | 9 | 0 | 0 | 0 | 0 |  | 6 | 06/10/1996 | 336073 | 0 | 0 | 0 | 0
329 | 9 | 0 | 0 | 0 | 0 |  | 7 | 06/24/1996 | 436966 | 0 | 0 | 0 | 0
330 | 9 | 0 | 0 | 0 | 0 |  | 8 | 07/08/1996 | 436966 | 0 | 0 | 0 | 0
331 | 9 | 0 | 0 | 0 | 0 |  | 9 | 07/22/1996 | 516563 | 0 | 0 | 0 | 0
332 | 9 | 0 | 0 | 0 | 0 |  | 10 | 08/05/1996 | 662883 | 0 | 0 | 0 | 0
333 | 9 | 0 | 0 | 0 | 0 |  | 11 | 08/19/1996 | 699823 | 0 | 0 | 0 | 0
334 | 9 | 0 | 0 | 0 | 0 |  | 12 | 09/03/1996 | 835823 | 0 | 0 | 0 | 0
335 | 9 | 0 | 0 | 0 | 0 |  | 13 | 09/17/1996 | 967780 | 0 | 0 | 0 | 0
336 | 9 | 0 | 0 | 0 | 0 |  | 14 | 09/30/1996 | 1070221 | 0 | 0 | 0 | 0
337 | 9 | 0 | 0 | 0 | 0 |  | 15 | 10/14/1996 | 1205574 | 0 | 0 | 0 | 0
338 | 9 | 0 | 0 | 0 | 0 |  | 16 | 10/29/1996 | 1365970 | 0 | 0 | 0 | 0
339 | 9 | 0 | 0 | 0 | 0 |  | 17 | 11/11/1996 | 1463101 | 0 | 0 | 0 | 0
340 | 10 | 0 | 0 | 0 | 0 |  | 1 | 03/18/1996 | 4518 | 0 | 0 | 0 | 0
341 | 10 | 0 | 0 | 0 | 0 |  | 2 | 04/15/1996 | 80063 | 0 | 0 | 0 | 0
342 | 10 | 0 | 0 | 0 | 0 |  | 3 | 04/29/1996 | 150644 | 0 | 0 | 0 | 0
343 | 10 | 0 | 0 | 0 | 0 |  | 4 | 05/13/1996 | 233736 | 0 | 0 | 0 | 0
344 | 10 | 0 | 0 | 0 | 0 |  | 5 | 05/28/1996 | 296504 | 0 | 0 | 0 | 0
345 | 10 | 0 | 0 | 0 | 0 |  | 6 | 06/10/1996 | 336073 | 0 | 0 | 0 | 0
346 | 10 | 0 | 0 | 0 | 0 |  | 7 | 06/24/1996 | 436966 | 0 | 0 | 0 | 0
347 | 10 | 0 | 0 | 0 | 0 |  | 8 | 07/08/1996 | 436966 | 0 | 0 | 0 | 0
348 | 10 | 0 | 0 | 0 | 0 |  | 9 | 07/22/1996 | 516563 | 0 | 0 | 0 | 0
349 | 10 | 0 | 0 | 0 | 0 |  | 10 | 08/05/1996 | 662883 | 0 | 0 | 0 | 0
350 | 10 | 0 | 0 | 0 | 0 |  | 11 | 08/19/1996 | 699823 | 0 | 0 | 0 | 0
351 | 10 | 0 | 0 | 0 | 0 |  | 12 | 09/03/1996 | 835823 | 0 | 0 | 0 | 0
352 | 10 | 0 | 0 | 0 | 0 |  | 13 | 09/17/1996 | 967780 | 0 | 0 | 0 | 0
353 | 10 | 0 | 0 | 0 | 0 |  | 14 | 09/30/1996 | 1070221 | 0 | 0 | 0 | 0
354 | 10 | 0 | 0 | 0 | 0 |  | 15 | 10/14/1996 | 1205574 | 0 | 0 | 0 | 0
355 | 10 | 0 | 0 | 0 | 0.1 |  | 16 | 10/29/1996 | 1365970 | 0 | 0 | 0 | 0
356 | 10 | 0 | 0 | 0 | 2.4 |  | 17 | 11/11/1996 | 1463101 | 0.8 | 0 | 0 | 0
357 | 10 | 0 | 0 | 0 | 2.7 |  | 18 | 11/22/1996 | 1463163 | 0.9 | 0 | 0 | 0
358 | 10 | 0 | 0 | 0 | 7 |  | 19 | 12/09/1996 | 1626437 | 2.6 | 0 | 0 | 0
359 | 10 | 0 | 0 | 0 | 12.6 |  | 20 | 12/19/1996 | 1711938 | 1.8 | 2.2 | 0 | 0
360 | 10 | 0 | 0 | 0 | 21.6 |  | 21 | 01/17/1997 | 1790400 | 0 | 6.9 | 0 | 0
361 | 10 | 0 | 0 | 0 | 14.5 |  | 22 | 02/03/1997 | 1791641 | 1.5 | 3.1 | 0 | 0
362 | 10 | 0 | 0 | 0 | 20.1 |  | 23 | 02/19/1997 | 1794199 | 0.8 | 5.6 | 0 | 0
363 | 10 | 0 | 0 | 0 | 28.7 |  | 24 | 03/03/1997 | 1880144 | 0.3 | 8.9 | 0 | 0
364 | 10 | 0 | 0 | 0 | 28.7 |  | 25 | 03/17/1997 | 2047631 | 0.3 | 8.9 | 0 | 0
365 | 10 | 0 | 0 | 0 | 40.3 |  | 250 | 03/24/1997 | 2119469 | 0 | 12.9 | 0 | 0
366 | 10 | 0 | 0 | 0 | 40.3 |  | 26 | 04/01/1997 | 2229566 | 0 | 12.9 | 0 | 0
367 | 10 | 0 | 0 | 0 | 41.3 |  | 260 | 04/09/1997 | 2324505 | 0 | 13.2 | 0 | 0
368 | 10 | 0 | 0 | 0 | 60 |  | 27 | 04/14/1997 | 2369909 | 0 | 19.2 | 0 | 0
369 | 10 | 0 | 0 | 0 | 60 |  | 28 | 04/29/1997 | 2546035 | 0 | 19.2 | 0 | 0
370 | 10 | 0 | 0 | 0 | 60 |  | 29 | 05/16/1997 | 2774052 | 0 | 19.2 | 0 | 0
371 | 10 | 0 | 0 | 0 | 61.3 |  | 30 | 07/14/1997 | 2825970 | 0 | 19.6 | 0 | 0
372 | 10 | 0 | 0 | 0 | 62.5 |  | 31 | 08/05/1997 | 3027764 | 0 | 20 | 0 | 0
373 | 10 | 0 | 0 | 0 | 62.8 |  | 32 | 08/19/1997 | 3194168 | 0 | 20.1 | 0 | 0
374 | 10 | 0 | 0 | 0 | 62.8 |  | 33 | 09/02/1997 | 3338264 | 0 | 20.1 | 0 | 0
375 | 10 | 0 | 0 | 0 | 0 |  | 34 | 09/16/1997 | 3407976 | 0 | 20 | 0 | 0
376 | 10 | 0 | 0 | 0 | 60 |  | 35 | 10/27/1997 | 3530248 | 0 | 19.2 | 0 | 0
377 | 10 | 0 | 0 | 0 | 71.1 |  | 350 | 11/14/1997 | 3674070 | 0.1 | 22.6 | 0 | 0
378 | 10 | 0 | 0 | 0 | 71.1 |  | 36 | 11/18/1997 | 3727207 | 0.2 | 22.6 | 0 | 0
379 | 10 | 0 | 0 | 0 | 71.1 |  | 37 | 12/02/1997 | 3886594 | 0.2 | 22.6 | 0 | 0
380 | 10 | 0 | 0.8 | 0 | 72.8 |  | 38 | 12/16/1997 | 4000077 | 0 | 23.3 | 0 | 2.3
381 | 10 | 0.2 | 0.8 | 0 | 89.8 |  | 39 | 12/30/1997 | 4100720 | 0.2 | 28.6 | 0 | 3.1
382 | 10 | 0.8 | 0.8 | 0 | 90.3 |  | 40 | 01/13/1998 | 4203408 | 0.3 | 28.6 | 0 | 4.8
383 | 10 | 0.8 | 4.7 | 0 | 95.8 |  | 400 | 01/21/1998 | 4246696 | 0.4 | 30.3 | 0 | 17.3
384 | 10 | 0.9 | 5.6 | 0 | 97.1 |  | 41 | 01/27/1998 | 4247038 | 0.1 | 31 | 0 | 20.3
385 | 10 | 0.9 | 6.8 | 0 | 99.8 |  | 42 | 02/10/1998 | 4339085 | 0.2 | 31.8 | 0 | 23.9
386 | 10 | 0.9 | 6.8 | 0 | 99.8 |  | 43 | 03/04/1998 | 4369711 | 0.2 | 31.8 | 0 | 23.9
387 | 10 | 1.3 | 6.8 | 0 | 85.7 |  | 44 | 03/26/1998 | 4473690 | 0.2 | 27.2 | 0 | 25.3
388 | 10 | 1.1 | 8.3 | 0 | 86.2 |  | 45 | 04/15/1998 | 4635856 | 0.2 | 27.4 | 0 | 29.4
389 | 10 | 1.4 | 8.5 | 0 | 86.3 |  | 46 | 05/07/1998 | 4719839 | 0.2 | 27.4 | 0 | 31
390 | 10 | 1.6 | 8.6 | 0 | 86.3 |  | 47 | 06/02/1998 | 4817861 | 0.2 | 27.4 | 0 | 31.8
391 | 10 | 1.6 | 8.6 | 0 | 86.3 |  | 48 | 09/17/1998 | 4871710 | 0.2 | 27.4 | 0 | 31.8
392 | 10 | 2 | 8.8 | 0 | 87.7 |  | 50 | 03/10/1999 | 5003303 | 0.7 | 27.4 | 0 | 33.8
495 | 13 | 0 | 0 | 0 | 0 |  | 1 | 03/18/1996 | 4518 | 0 | 0 | 0 | 0
496 | 13 | 0 | 0 | 0 | 0 |  | 2 | 04/15/1996 | 80063 | 0 | 0 | 0 | 0
497 | 13 | 0 | 0 | 0 | 0 |  | 3 | 04/29/1996 | 150644 | 0 | 0 | 0 | 0
498 | 13 | 0 | 0 | 0 | 0 |  | 4 | 05/13/1996 | 233736 | 0 | 0 | 0 | 0
499 | 13 | 0 | 0 | 0 | 0 |  | 5 | 05/28/1996 | 296504 | 0 | 0 | 0 | 0
500 | 13 | 0 | 0 | 0 | 0 |  | 6 | 06/10/1996 | 336073 | 0 | 0 | 0 | 0
501 | 13 | 0 | 0 | 0 | 0 |  | 7 | 06/24/1996 | 436966 | 0 | 0 | 0 | 0
502 | 13 | 0 | 0 | 0 | 0 |  | 8 | 07/08/1996 | 436966 | 0 | 0 | 0 | 0
503 | 13 | 0 | 0 | 0 | 0 |  | 9 | 07/22/1996 | 516563 | 0 | 0 | 0 | 0
504 | 13 | 0 | 0 | 0 | 0 |  | 10 | 08/05/1996 | 662883 | 0 | 0 | 0 | 0
505 | 13 | 0 | 0 | 0 | 0 |  | 11 | 08/19/1996 | 699823 | 0 | 0 | 0 | 0
506 | 13 | 0 | 0 | 0 | 0 |  | 12 | 09/03/1996 | 835823 | 0 | 0 | 0 | 0
507 | 13 | 0 | 0 | 0 | 0 |  | 13 | 09/17/1996 | 967780 | 0 | 0 | 0 | 0
508 | 13 | 0 | 0 | 0 | 0 |  | 14 | 09/30/1996 | 1070221 | 0 | 0 | 0 | 0
509 | 13 | 0 | 0 | 0 | 0 |  | 15 | 10/14/1996 | 1205574 | 0 | 0 | 0 | 0
510 | 13 | 0 | 0 | 0 | 0 |  | 16 | 10/29/1996 | 1365970 | 0 | 0 | 0 | 0
511 | 13 | 0 | 0 | 0 | 0 |  | 17 | 11/11/1996 | 1463101 | 0 | 0 | 0 | 0
512 | 14 | 0 | 0 | 0 | 0 |  | 1 | 03/18/1996 | 4518 | 0 | 0 | 0 | 0
513 | 14 | 0 | 0 | 0 | 0 |  | 2 | 04/15/1996 | 80063 | 0 | 0 | 0 | 0
514 | 14 | 0 | 0 | 0 | 0 |  | 3 | 04/29/1996 | 150644 | 0 | 0 | 0 | 0
515 | 14 | 0 | 0 | 0 | 0 |  | 4 | 05/13/1996 | 233736 | 0 | 0 | 0 | 0
516 | 14 | 0 | 0 | 0 | 0 |  | 5 | 05/28/1996 | 296504 | 0 | 0 | 0 | 0
517 | 14 | 0 | 0 | 0 | 0 |  | 6 | 06/10/1996 | 336073 | 0 | 0 | 0 | 0
518 | 14 | 0 | 0 | 0 | 0 |  | 7 | 06/24/1996 | 436966 | 0 | 0 | 0 | 0
519 | 14 | 0 | 0 | 0 | 0 |  | 8 | 07/08/1996 | 436966 | 0 | 0 | 0 | 0
520 | 14 | 0 | 0 | 0 | 0 |  | 9 | 07/22/1996 | 516563 | 0 | 0 | 0 | 0
521 | 14 | 0 | 0 | 0 | 0 |  | 10 | 08/05/1996 | 662883 | 0 | 0 | 0 | 0
522 | 14 | 0 | 0 | 0 | 0 |  | 11 | 08/19/1996 | 699823 | 0 | 0 | 0 | 0
523 | 14 | 0 | 0 | 0 | 0 |  | 12 | 09/03/1996 | 835823 | 0 | 0 | 0 | 0
524 | 14 | 0 | 0 | 0 | 0 |  | 13 | 09/17/1996 | 967780 | 0 | 0 | 0 | 0
525 | 14 | 0 | 0 | 0 | 0 |  | 14 | 09/30/1996 | 1070221 | 0 | 0 | 0 | 0
526 | 14 | 0 | 0 | 0 | 0 |  | 15 | 10/14/1996 | 1205574 | 0 | 0 | 0 | 0
527 | 14 | 0 | 0 | 0 | 0 |  | 16 | 10/29/1996 | 1365970 | 0 | 0 | 0 | 0
528 | 14 | 0 | 0 | 0 | 0 |  | 17 | 11/11/1996 | 1463101 | 0 | 0 | 0 | 0
529 | 14 | 0 | 0 | 0 | 0 |  | 18 | 11/22/1996 | 1463163 | 0 | 0 | 0 | 0
530 | 14 | 0 | 0 | 0 | 0 |  | 19 | 12/09/1996 | 1626437 | 0 | 0 | 0 | 0
531 | 14 | 0 | 0 | 0 | 0 |  | 20 | 12/19/1996 | 1711938 | 0 | 0 | 0 | 0
532 | 14 | 0 | 0 | 0 | 0 |  | 21 | 01/17/1997 | 1790400 | 0 | 0 | 0 | 0
533 | 14 | 0 | 0 | 0 | 0 |  | 22 | 02/03/1997 | 1791641 | 0 | 0 | 0 | 0
534 | 14 | 0 | 0 | 0 | 0 |  | 23 | 02/19/1997 | 1794199 | 0 | 0 | 0 | 0
535 | 14 | 0 | 0 | 0 | 0 |  | 24 | 03/03/1997 | 1880144 | 0 | 0 | 0 | 0
536 | 14 | 0 | 0 | 0 | 0 |  | 25 | 03/17/1997 | 2047631 | 0 | 0 | 0 | 0
537 | 14 | 0 | 0 | 0 | 0 |  | 250 | 03/24/1997 | 2119469 | 0 | 0 | 0 | 0
538 | 14 | 0 | 0 | 0 | 0 |  | 26 | 04/01/1997 | 2229566 | 0 | 0 | 0 | 0
539 | 14 | 0 | 0 | 0 | 0 |  | 260 | 04/09/1997 | 2324505 | 0 | 0 | 0 | 0
540 | 14 | 0 | 0 | 0 | 0 |  | 27 | 04/14/1997 | 2369909 | 0 | 0 | 0 | 0
541 | 14 | 0 | 0 | 0 | 0 |  | 28 | 04/29/1997 | 2546035 | 0 | 0 | 0 | 0
542 | 14 | 0 | 0 | 0 | 0 |  | 29 | 05/16/1997 | 2774052 | 0 | 0 | 0 | 0
543 | 14 | 0 | 0 | 0 | 0 |  | 30 | 07/14/1997 | 2825970 | 0 | 0 | 0 | 0
544 | 14 | 0 | 0 | 0 | 0 |  | 31 | 08/05/1997 | 3027764 | 0 | 0 | 0 | 0
545 | 14 | 0 | 0 | 0 | 0 |  | 32 | 08/19/1997 | 3194168 | 0 | 0 | 0 | 0
546 | 14 | 0 | 0 | 0 | 0 |  | 33 | 09/02/1997 | 3338264 | 0 | 0 | 0 | 0
547 | 14 | 0 | 0 | 0 | 0 |  | 34 | 09/16/1997 | 3407976 | 0 | 0 | 0 | 0
548 | 14 | 0 | 0 | 0 | 0 |  | 35 | 10/27/1997 | 3530248 | 0 | 0 | 0 | 0
549 | 14 | 0 | 0 | 0 | 0 |  | 36 | 11/18/1997 | 3727207 | 0 | 0 | 0 | 0
550 | 14 | 0 | 0 | 0 | 0 |  | 37 | 12/02/1997 | 3886594 | 0 | 0 | 0 | 0
551 | 14 | 0 | 0 | 0 | 0 |  | 38 | 12/16/1997 | 4000077 | 0 | 0 | 0 | 0
552 | 14 | 0 | 0 | 0 | 0 |  | 39 | 12/30/1997 | 4100720 | 0 | 0 | 0 | 0
553 | 14 | 0.1 | 0 | 0 | 0.4 |  | 40 | 01/13/1998 | 4203408 | 0.1 | 0 | 0 | 0.3
554 | 14 | 0.1 | 0 | 0 | 0.4 |  | 41 | 01/27/1998 | 4247038 | 0.1 | 0 | 0 | 0.3
555 | 14 | 0.1 | 0 | 0 | 0.4 |  | 42 | 02/10/1998 | 4339085 | 0.1 | 0 | 0 | 0.3
556 | 14 | 0.1 | 0 | 0 | 0.4 |  | 43 | 03/04/1998 | 4369711 | 0.1 | 0 | 0 | 0.3
557 | 14 | 0.2 | 0 | 0 | 0.5 |  | 44 | 03/26/1998 | 4473690 | 0.2 | 0 | 0 | 0.7
558 | 14 | 0.3 | 0 | 0 | 0.6 |  | 45 | 04/15/1998 | 4635856 | 0.2 | 0 | 0 | 0.8
559 | 14 | 0.3 | 0 | 0 | 0.6 |  | 46 | 05/07/1998 | 4719839 | 0.2 | 0 | 0 | 0.8
560 | 14 | 0.3 | 0 | 0 | 0.6 |  | 47 | 06/02/1998 | 4817861 | 0.2 | 0 | 0 | 0.8
561 | 14 | 0.3 | 0 | 0 | 0.6 |  | 48 | 09/17/1998 | 4871710 | 0.2 | 0 | 0 | 0.8
562 | 14 | 0.3 | 0 | 0 | 1.2 |  | 50 | 03/10/1999 | 5003303 | 0.4 | 0 | 0 | 0.8
614 | 16 | 0 | 0 | 0 | 0 |  | 1 | 03/18/1996 | 4518 | 0 | 0 | 0 | 0
615 | 16 | 0 | 0 | 0 | 0 |  | 2 | 04/15/1996 | 80063 | 0 | 0 | 0 | 0
616 | 16 | 0 | 0 | 0 | 0 |  | 3 | 04/29/1996 | 150644 | 0 | 0 | 0 | 0
617 | 16 | 0 | 0 | 0 | 0 |  | 4 | 05/13/1996 | 233736 | 0 | 0 | 0 | 0
618 | 16 | 0 | 0 | 0 | 0 |  | 5 | 05/28/1996 | 296504 | 0 | 0 | 0 | 0
619 | 16 | 0 | 0 | 0 | 0 |  | 6 | 06/10/1996 | 336073 | 0 | 0 | 0 | 0
620 | 16 | 0 | 0 | 0 | 0 |  | 7 | 06/24/1996 | 436966 | 0 | 0 | 0 | 0
621 | 16 | 0 | 0 | 0 | 0 |  | 8 | 07/08/1996 | 436966 | 0 | 0 | 0 | 0
622 | 16 | 0 | 0 | 0 | 0 |  | 9 | 07/22/1996 | 516563 | 0 | 0 | 0 | 0
623 | 16 | 0 | 0 | 0 | 0 |  | 10 | 08/05/1996 | 662883 | 0 | 0 | 0 | 0
624 | 16 | 0 | 0 | 0 | 0 |  | 11 | 08/19/1996 | 699823 | 0 | 0 | 0 | 0
625 | 16 | 0 | 0 | 0 | 0 |  | 12 | 09/03/1996 | 835823 | 0 | 0 | 0 | 0
626 | 16 | 0 | 0 | 0 | 0 |  | 13 | 09/17/1996 | 967780 | 0 | 0 | 0 | 0
627 | 16 | 0 | 0 | 0 | 0 |  | 14 | 09/30/1996 | 1070221 | 0 | 0 | 0 | 0
628 | 16 | 0 | 0 | 0 | 0 |  | 15 | 10/14/1996 | 1205574 | 0 | 0 | 0 | 0
629 | 16 | 0 | 0 | 0 | 0 |  | 16 | 10/29/1996 | 1365970 | 0 | 0 | 0 | 0
630 | 16 | 0 | 0 | 0 | 0 |  | 17 | 11/11/1996 | 1463101 | 0 | 0 | 0 | 0
631 | 16 | 0 | 0 | 0 | 0 |  | 18 | 11/22/1996 | 1463163 | 0 | 0 | 0 | 0
632 | 16 | 0 | 0 | 0 | 0 |  | 19 | 12/09/1996 | 1626437 | 0 | 0 | 0 | 0
633 | 16 | 0 | 0 | 0 | 0 |  | 20 | 12/19/1996 | 1711938 | 0 | 0 | 0 | 0
634 | 16 | 0 | 0 | 0 | 0 |  | 21 | 01/17/1997 | 1790400 | 0 | 0 | 0 | 0
635 | 16 | 0 | 0 | 0 | 0 |  | 22 | 02/03/1997 | 1791641 | 0 | 0 | 0 | 0
636 | 16 | 0 | 0 | 0 | 0 |  | 23 | 02/19/1997 | 1794199 | 0 | 0 | 0 | 0
637 | 16 | 0 | 0 | 0 | 0.2 |  | 24 | 03/03/1997 | 1880144 | 0.1 | 0 | 0 | 0
638 | 16 | 0 | 0 | 0 | 0.2 |  | 25 | 03/17/1997 | 2047631 | 0.1 | 0 | 0 | 0
639 | 16 | 0 | 0 | 0 | 0.3 |  | 250 | 03/24/1997 | 2119469 | 0.1 | 0 | 0 | 0
640 | 16 | 0 | 0 | 0 | 0.3 |  | 26 | 04/01/1997 | 2229566 | 0.1 | 0 | 0 | 0
641 | 16 | 0 | 0 | 0 | 0.2 |  | 260 | 04/09/1997 | 2324505 | 0.1 | 0 | 0 | 0
642 | 16 | 0 | 0 | 0 | 0.3 |  | 27 | 04/14/1997 | 2369909 | 0.1 | 0 | 0 | 0
643 | 16 | 0 | 0 | 0 | 0.3 |  | 28 | 04/29/1997 | 2546035 | 0.1 | 0 | 0 | 0
644 | 16 | 0 | 0 | 0 | 0.3 |  | 29 | 05/16/1997 | 2774052 | 0.1 | 0 | 0 | 0
645 | 16 | 0 | 0 | 0 | 0.3 |  | 30 | 07/14/1997 | 2825970 | 0.1 | 0 | 0 | 0
646 | 16 | 0 | 0 | 0 | 0.3 |  | 31 | 08/05/1997 | 3027764 | 0.1 | 0 | 0 | 0
647 | 16 | 0 | 0 | 0 | 0.3 |  | 32 | 08/19/1997 | 3194168 | 0.1 | 0 | 0 | 0
648 | 16 | 0 | 0 | 0 | 0.5 |  | 33 | 09/02/1997 | 3338264 | 0.2 | 0 | 0 | 0
649 | 16 | 0 | 0 | 0 | 0.5 |  | 34 | 09/16/1997 | 3407976 | 0.2 | 0 | 0 | 0
650 | 16 | 0 | 0 | 0 | 0.3 |  | 35 | 10/27/1997 | 3530248 | 0.1 | 0 | 0 | 0
651 | 16 | 0.9 | 1.3 | 0 | 0.8 |  | 36 | 11/18/1997 | 3727207 | 0.1 | 0.2 | 0 | 7
652 | 16 | 1.7 | 2.8 | 0 | 2.3 |  | 37 | 12/02/1997 | 3886594 | 0 | 0.8 | 0 | 13.8
653 | 16 | 1.7 | 2.8 | 0 | 2.3 |  | 38 | 12/16/1997 | 4000077 | 0 | 0.8 | 0 | 13.8
654 | 16 | 2.1 | 2.8 | 0 | 2.3 |  | 39 | 12/30/1997 | 4100720 | 0 | 0.8 | 0 | 15.1
655 | 16 | 2 | 4.2 | 0 | 3.5 |  | 40 | 01/13/1998 | 4203408 | 0 | 1.1 | 0 | 19.4
656 | 16 | 0.7 | 5.5 | 0 | 2.4 |  | 41 | 01/27/1998 | 4247038 | 0.1 | 0.7 | 0 | 19.3
657 | 16 | 0 | 10.2 | 0 | 5.3 |  | 42 | 02/10/1998 | 4339085 | 0.4 | 1.3 | 0 | 31.9
658 | 16 | 0 | 14.2 | 0 | 5.4 |  | 43 | 03/04/1998 | 4369711 | 0.5 | 1.3 | 0 | 44.4
659 | 16 | 0 | 15.2 | 0 | 5.6 |  | 44 | 03/26/1998 | 4473690 | 0.5 | 1.3 | 0 | 47.5
660 | 16 | 0 | 15.2 | 0 | 5 |  | 45 | 04/15/1998 | 4635856 | 0.4 | 1.3 | 0 | 47.5
661 | 16 | 0 | 15.2 | 0 | 5 |  | 46 | 05/07/1998 | 4719839 | 0.4 | 1.3 | 0 | 47.5
662 | 16 | 0 | 15.2 | 0 | 6.7 |  | 47 | 06/02/1998 | 4817861 | 0.2 | 2 | 0 | 47.5
663 | 16 | 0 | 15.2 | 0 | 6.7 |  | 48 | 09/17/1998 | 4871710 | 0.2 | 2 | 0 | 47.5
664 | 16 | 0.4 | 15.8 | 0 | 5.7 |  | 50 | 03/10/1999 | 5003303 | 0.4 | 1.4 | 0 | 50.5
716 | 18 | 0 | 0 | 0 | 0 |  | 1 | 03/18/1996 | 4518 | 0 | 0 | 0 | 0
717 | 18 | 0 | 0 | 0 | 0 |  | 2 | 04/15/1996 | 80063 | 0 | 0 | 0 | 0
718 | 18 | 0 | 0 | 0 | 0 |  | 3 | 04/29/1996 | 150644 | 0 | 0 | 0 | 0
719 | 18 | 0 | 0 | 0 | 0 |  | 4 | 05/13/1996 | 233736 | 0 | 0 | 0 | 0
720 | 18 | 0 | 0 | 0 | 0 |  | 5 | 05/28/1996 | 296504 | 0 | 0 | 0 | 0
721 | 18 | 0 | 0 | 0 | 0 |  | 6 | 06/10/1996 | 336073 | 0 | 0 | 0 | 0
722 | 18 | 0 | 0 | 0 | 0 |  | 7 | 06/24/1996 | 436966 | 0 | 0 | 0 | 0
723 | 18 | 0 | 0 | 0 | 0 |  | 8 | 07/08/1996 | 436966 | 0 | 0 | 0 | 0
724 | 18 | 0 | 0 | 0 | 0 |  | 9 | 07/22/1996 | 516563 | 0 | 0 | 0 | 0
725 | 18 | 0 | 0 | 0 | 0 |  | 10 | 08/05/1996 | 662883 | 0 | 0 | 0 | 0
726 | 18 | 0 | 0 | 0 | 0 |  | 11 | 08/19/1996 | 699823 | 0 | 0 | 0 | 0
727 | 18 | 0 | 0 | 0 | 0 |  | 12 | 09/03/1996 | 835823 | 0 | 0 | 0 | 0
728 | 18 | 0 | 0 | 0 | 0 |  | 13 | 09/17/1996 | 967780 | 0 | 0 | 0 | 0
729 | 18 | 0 | 0 | 0 | 0 |  | 14 | 09/30/1996 | 1070221 | 0 | 0 | 0 | 0
730 | 18 | 0 | 0 | 0 | 0 |  | 15 | 10/14/1996 | 1205574 | 0 | 0 | 0 | 0
731 | 18 | 0 | 0 | 0 | 0 |  | 16 | 10/29/1996 | 1365970 | 0 | 0 | 0 | 0
732 | 18 | 0 | 0 | 0 | 0 |  | 17 | 11/11/1996 | 1463101 | 0 | 0 | 0 | 0
733 | 18 | 0 | 0 | 0 | 0 |  | 18 | 11/22/1996 | 1463163 | 0 | 0 | 0 | 0
734 | 18 | 0 | 0 | 0 | 0 |  | 19 | 12/09/1996 | 1626437 | 0 | 0 | 0 | 0
735 | 18 | 0 | 0 | 0 | 0 |  | 20 | 12/19/1996 | 1711938 | 0 | 0 | 0 | 0
736 | 18 | 0 | 0 | 0 | 0 |  | 21 | 01/17/1997 | 1790400 | 0 | 0 | 0 | 0
737 | 18 | 0 | 0 | 0 | 0 |  | 22 | 02/03/1997 | 1791641 | 0 | 0 | 0 | 0
738 | 18 | 0 | 0 | 0 | 0 |  | 23 | 02/19/1997 | 1794199 | 0 | 0 | 0 | 0
739 | 18 | 0 | 0 | 0 | 0 |  | 24 | 03/03/1997 | 1880144 | 0 | 0 | 0 | 0
740 | 18 | 0 | 0 | 0 | 0 |  | 25 | 03/17/1997 | 2047631 | 0 | 0 | 0 | 0
741 | 18 | 0 | 0 | 0 | 0 |  | 250 | 03/24/1997 | 2119469 | 0 | 0 | 0 | 0
742 | 18 | 0 | 0 | 0 | 0 |  | 26 | 04/01/1997 | 2229566 | 0 | 0 | 0 | 0
743 | 18 | 0 | 0 | 0 | 0 |  | 260 | 04/09/1997 | 2324505 | 0 | 0 | 0 | 0
744 | 18 | 0 | 0 | 0 | 0 |  | 27 | 04/14/1997 | 2369909 | 0 | 0 | 0 | 0
745 | 18 | 0 | 0 | 0 | 0 |  | 28 | 04/29/1997 | 2546035 | 0 | 0 | 0 | 0
746 | 18 | 0 | 0 | 0 | 0 |  | 29 | 05/16/1997 | 2774052 | 0 | 0 | 0 | 0
747 | 18 | 0 | 0 | 0 | 0 |  | 30 | 07/14/1997 | 2825970 | 0 | 0 | 0 | 0
748 | 18 | 0 | 0 | 0 | 0 |  | 31 | 08/05/1997 | 3027764 | 0 | 0 | 0 | 0
749 | 18 | 0 | 0 | 0 | 0 |  | 32 | 08/19/1997 | 3194168 | 0 | 0 | 0 | 0
750 | 18 | 0 | 0 | 0 | 0 |  | 33 | 09/02/1997 | 3338264 | 0 | 0 | 0 | 0
751 | 18 | 0 | 0 | 0 | 0 |  | 34 | 09/16/1997 | 3407976 | 0 | 0 | 0 | 0
752 | 18 | 0 | 0 | 0 | 0 |  | 35 | 10/27/1997 | 3530248 | 0 | 0 | 0 | 0
753 | 18 | 0 | 0 | 0 | 0 |  | 36 | 11/18/1997 | 3727207 | 0 | 0 | 0 | 0
754 | 18 | 0 | 0 | 0 | 0 |  | 37 | 12/02/1997 | 3886594 | 0 | 0 | 0 | 0
755 | 18 | 0 | 0 | 0 | 0 |  | 38 | 12/16/1997 | 4000077 | 0 | 0 | 0 | 0
756 | 18 | 0 | 0 | 0 | 0 |  | 39 | 12/30/1997 | 4100720 | 0 | 0 | 0 | 0
757 | 18 | 0 | 0 | 0 | 0 |  | 40 | 01/13/1998 | 4203408 | 0 | 0 | 0 | 0
758 | 18 | 0 | 0 | 0 | 0 |  | 41 | 01/27/1998 | 4247038 | 0 | 0 | 0 | 0
759 | 18 | 0 | 0 | 0 | 0 |  | 42 | 02/10/1998 | 4339085 | 0 | 0 | 0 | 0
760 | 18 | 0 | 0 | 0 | 0 |  | 43 | 03/04/1998 | 4369711 | 0 | 0 | 0 | 0
761 | 18 | 0 | 0 | 0 | 0 |  | 44 | 03/26/1998 | 4473690 | 0 | 0 | 0 | 0
762 | 18 | 0 | 0 | 0 | 0 |  | 45 | 04/15/1998 | 4635856 | 0 | 0 | 0 | 0
763 | 18 | 0 | 0 | 0 | 0 |  | 46 | 05/07/1998 | 4719839 | 0 | 0 | 0 | 0
764 | 18 | 0 | 0 | 0 | 0 |  | 47 | 06/02/1998 | 4817861 | 0 | 0 | 0 | 0
765 | 18 | 0 | 0 | 0 | 0 |  | 48 | 09/17/1998 | 4871710 | 0 | 0 | 0 | 0
766 | 18 | 0 | 0 | 0 | 0.1 |  | 50 | 03/10/1999 | 5003303 | 0 | 0 | 0 | 0
52 | 2 | 0 | 0 | 0 | 0 |  | 1 | 03/18/1996 | 4518 | 0 | 0 | 0 | 0
53 | 2 | 0 | 0 | 0 | 0 |  | 2 | 04/15/1996 | 80063 | 0 | 0 | 0 | 0
54 | 2 | 0 | 0 | 0 | 0 |  | 3 | 04/29/1996 | 150644 | 0 | 0 | 0 | 0
55 | 2 | 0 | 0 | 0 | 0 |  | 4 | 05/13/1996 | 233736 | 0 | 0 | 0 | 0
56 | 2 | 0 | 0 | 0 | 0 |  | 5 | 05/28/1996 | 296504 | 0 | 0 | 0 | 0
57 | 2 | 0 | 0 | 0 | 0 |  | 6 | 06/10/1996 | 336073 | 0 | 0 | 0 | 0
58 | 2 | 0 | 0 | 0 | 0 |  | 7 | 06/24/1996 | 436966 | 0 | 0 | 0 | 0
59 | 2 | 0 | 0 | 0 | 0 |  | 8 | 07/08/1996 | 436966 | 0 | 0 | 0 | 0
60 | 2 | 0 | 0 | 0 | 0 |  | 9 | 07/22/1996 | 516563 | 0 | 0 | 0 | 0
61 | 2 | 0 | 0 | 0 | 0 |  | 10 | 08/05/1996 | 662883 | 0 | 0 | 0 | 0
62 | 2 | 0 | 0 | 0 | 0 |  | 11 | 08/19/1996 | 699823 | 0 | 0 | 0 | 0
63 | 2 | 0 | 0 | 0 | 0 |  | 12 | 09/03/1996 | 835823 | 0 | 0 | 0 | 0
64 | 2 | 0 | 0 | 0 | 0 |  | 13 | 09/17/1996 | 967780 | 0 | 0 | 0 | 0
65 | 2 | 0 | 0 | 0 | 0 |  | 14 | 09/30/1996 | 1070221 | 0 | 0 | 0 | 0
66 | 2 | 0 | 0 | 0 | 0 |  | 15 | 10/14/1996 | 1205574 | 0 | 0 | 0 | 0
67 | 2 | 0 | 0 | 0 | 0 |  | 16 | 10/29/1996 | 1365970 | 0 | 0 | 0 | 0
68 | 2 | 0 | 0 | 0 | 0.2 |  | 17 | 11/11/1996 | 1463101 | 0.1 | 0 | 0 | 0
69 | 2 | 0 | 0 | 0 | 0 |  | 18 | 11/22/1996 | 1463163 | 0 | 0 | 0 | 0
70 | 2 | 0 | 0 | 0 | 0 |  | 19 | 12/09/1996 | 1626437 | 0 | 0 | 0 | 0
71 | 2 | 0 | 0 | 0 | 0 |  | 20 | 12/19/1996 | 1711938 | 0 | 0 | 0 | 0
72 | 2 | 0 | 0 | 0 | 0.5 |  | 21 | 01/17/1997 | 1790400 | 0.2 | 0 | 0 | 0
73 | 2 | 0 | 0 | 0 | 0.5 |  | 22 | 02/03/1997 | 1791641 | 0.2 | 0 | 0 | 0
74 | 2 | 0 | 0 | 0 | 0 |  | 23 | 02/19/1997 | 1794199 | 0 | 0 | 0 | 0
75 | 2 | 0 | 0 | 0 | 0 |  | 24 | 03/03/1997 | 1880144 | 0 | 0 | 0 | 0
76 | 2 | 0 | 0 | 0 | 0 |  | 25 | 03/17/1997 | 2047631 | 0 | 0 | 0 | 0
77 | 2 | 0 | 0 | 0 | 0 |  | 250 | 03/24/1997 | 2119469 | 0 | 0 | 0 | 0
78 | 2 | 0 | 0 | 0 | 7 |  | 26 | 04/01/1997 | 2229566 | 0.1 | 2.1 | 0 | 0
79 | 2 | 0 | 0 | 0 | 7.3 |  | 260 | 04/09/1997 | 2324505 | 0.2 | 2.1 | 0 | 0
80 | 2 | 0 | 0 | 0 | 7 |  | 27 | 04/14/1997 | 2369909 | 0.1 | 2.1 | 0 | 0
81 | 2 | 0.1 | 0 | 0 | 11 |  | 28 | 04/29/1997 | 2546035 | 0.4 | 3.2 | 0 | 0.3
82 | 2 | 0.1 | 0 | 0 | 11 |  | 29 | 05/16/1997 | 2774052 | 0.4 | 3.2 | 0 | 0.3
83 | 2 | 0.1 | 0 | 0 | 15.1 |  | 30 | 07/14/1997 | 2825970 | 0.4 | 4.4 | 0 | 0.3
84 | 2 | 0.1 | 0 | 0 | 17.5 |  | 31 | 08/05/1997 | 3027764 | 0.3 | 5.3 | 0 | 0.3
85 | 2 | 0.1 | 0 | 0 | 15.2 |  | 32 | 08/19/1997 | 3194168 | 0.5 | 4.4 | 0 | 0.3
86 | 2 | 0.1 | 0 | 0 | 18.6 |  | 33 | 09/02/1997 | 3338264 | 0.1 | 5.8 | 0 | 0.3
87 | 2 | 0.1 | 0 | 0 | 10.2 |  | 34 | 09/16/1997 | 3407976 | 0.1 | 3.2 | 0 | 0.3
88 | 2 | 0.1 | 0 | 0 | 14.5 |  | 35 | 10/27/1997 | 3530248 | 0.4 | 4.2 | 0 | 0.3
89 | 2 | 0.1 | 0 | 0 | 41.8 |  | 350 | 11/14/1997 | 3674070 | 0.1 | 13.3 | 0 | 0.4
90 | 2 | 0.1 | 0 | 0 | 42 |  | 36 | 11/18/1997 | 3727207 | 0.2 | 13.3 | 0 | 0.3
91 | 2 | 0.2 | 0 | 0 | 47.7 |  | 37 | 12/02/1997 | 3886594 | 0.6 | 14.7 | 0 | 0.6
92 | 2 | 0.2 | 0 | 0 | 53.6 |  | 38 | 12/16/1997 | 4000077 | 0.4 | 16.8 | 0 | 0.7
93 | 2 | 0.2 | 0 | 0 | 54.7 |  | 39 | 12/30/1997 | 4100720 | 0.2 | 17.3 | 0 | 0.6
94 | 2 | 1 | 0 | 0 | 54.8 |  | 40 | 01/13/1998 | 4203408 | 0.2 | 17.3 | 0 | 3
95 | 2 | 0.7 | 0 | 0 | 62.2 |  | 400 | 01/21/1998 | 4246696 | 0.2 | 19.7 | 0 | 2.2
96 | 2 | 0.6 | 0 | 0 | 55.1 |  | 41 | 01/27/1998 | 4247038 | 0.2 | 17.4 | 0 | 2
97 | 2 | 0.2 | 2.1 | 0 | 54.3 |  | 42 | 02/10/1998 | 4339085 | 0.1 | 17.3 | 0 | 7.3
98 | 2 | 0.6 | 1.3 | 0 | 59.6 |  | 43 | 03/04/1998 | 4369711 | 0.3 | 18.8 | 0 | 5.9
99 | 2 | 0.6 | 1.3 | 0 | 59.6 |  | 44 | 03/26/1998 | 4473690 | 0.3 | 18.8 | 0 | 5.9
100 | 2 | 1 | 1.4 | 0 | 54.4 |  | 45 | 04/15/1998 | 4635856 | 0.2 | 17.2 | 0 | 7.4
101 | 2 | 0.9 | 0.9 | 0 | 56.9 |  | 46 | 05/07/1998 | 4719839 | 0.3 | 17.9 | 0 | 5.6
102 | 2 | 1 | 0.9 | 0 | 56.6 |  | 47 | 06/02/1998 | 4817861 | 0.2 | 17.9 | 0 | 5.8
103 | 2 | 0.9 | 0.9 | 0 | 56.9 |  | 48 | 09/17/1998 | 4871710 | 0.3 | 17.9 | 0 | 5.5
104 | 2 | 0.2 | 5.6 | 0 | 56.9 |  | 50 | 03/10/1999 | 5003303 | 0.3 | 17.9 | 0 | 18.1
105 | 3 | 0 | 0 | 0 | 0 |  | 1 | 03/18/1996 | 4518 | 0 | 0 | 0 | 0
106 | 3 | 0 | 0 | 0 | 0 |  | 2 | 04/15/1996 | 80063 | 0 | 0 | 0 | 0
107 | 3 | 0 | 0 | 0 | 0 |  | 3 | 04/29/1996 | 150644 | 0 | 0 | 0 | 0
108 | 3 | 0 | 0 | 0 | 0 |  | 4 | 05/13/1996 | 233736 | 0 | 0 | 0 | 0
109 | 3 | 0 | 0 | 0 | 0 |  | 5 | 05/28/1996 | 296504 | 0 | 0 | 0 | 0
110 | 3 | 0 | 0 | 0 | 0 |  | 6 | 06/10/1996 | 336073 | 0 | 0 | 0 | 0
111 | 3 | 0 | 0 | 0 | 0 |  | 7 | 06/24/1996 | 436966 | 0 | 0 | 0 | 0
112 | 3 | 0 | 0 | 0 | 0 |  | 8 | 07/08/1996 | 436966 | 0 | 0 | 0 | 0
113 | 3 | 0 | 0 | 0 | 0 |  | 9 | 07/22/1996 | 516563 | 0 | 0 | 0 | 0
114 | 3 | 0 | 0 | 0 | 0 |  | 10 | 08/05/1996 | 662883 | 0 | 0 | 0 | 0
115 | 3 | 0 | 0 | 0 | 0 |  | 11 | 08/19/1996 | 699823 | 0 | 0 | 0 | 0
116 | 3 | 0 | 0 | 0 | 0 |  | 12 | 09/03/1996 | 835823 | 0 | 0 | 0 | 0
117 | 3 | 0 | 0 | 0 | 0 |  | 13 | 09/17/1996 | 967780 | 0 | 0 | 0 | 0
118 | 3 | 0 | 0 | 0 | 0 |  | 14 | 09/30/1996 | 1070221 | 0 | 0 | 0 | 0
119 | 3 | 0 | 0 | 0 | 0 |  | 15 | 10/14/1996 | 1205574 | 0 | 0 | 0 | 0
120 | 3 | 0 | 0 | 0 | 0 |  | 16 | 10/29/1996 | 1365970 | 0 | 0 | 0 | 0
121 | 3 | 0 | 0 | 0 | 0 |  | 17 | 11/11/1996 | 1463101 | 0 | 0 | 0 | 0
122 | 3 | 0 | 0 | 0 | 0 |  | 18 | 11/22/1996 | 1463163 | 0 | 0 | 0 | 0
123 | 3 | 0 | 0 | 0 | 0 |  | 19 | 12/09/1996 | 1626437 | 0 | 0 | 0 | 0
124 | 3 | 0 | 0 | 0 | 0 |  | 20 | 12/19/1996 | 1711938 | 0 | 0 | 0 | 0
125 | 3 | 0 | 0 | 0 | 0 |  | 21 | 01/17/1997 | 1790400 | 0 | 0 | 0 | 0
126 | 3 | 0.2 | 1.4 | 0 | 0 |  | 22 | 02/03/1997 | 1791641 | 0 | 0 | 0 | 5
127 | 3 | 0 | 0 | 0 | 0 |  | 23 | 02/19/1997 | 1794199 | 0 | 0 | 0 | 0
128 | 3 | 0.4 | 0 | 0 | 0 |  | 24 | 03/03/1997 | 1880144 | 0 | 0 | 0 | 1.3
129 | 3 | 0.3 | 0 | 0 | 0 |  | 25 | 03/17/1997 | 2047631 | 0 | 0 | 0 | 1
130 | 3 | 0.6 | 0 | 0 | 0 |  | 250 | 03/24/1997 | 2119469 | 0 | 0 | 0 | 1.8
131 | 3 | 0.6 | 0 | 0 | 0 |  | 26 | 04/01/1997 | 2229566 | 0 | 0 | 0 | 1.8
132 | 3 | 0.9 | 0 | 0 | 0.8 |  | 260 | 04/09/1997 | 2324505 | 0.3 | 0 | 0 | 2.8
133 | 3 | 0.9 | 0 | 0 | 1.2 |  | 27 | 04/14/1997 | 2369909 | 0.4 | 0 | 0 | 2.7
134 | 3 | 0.9 | 0 | 0 | 2.1 |  | 28 | 04/29/1997 | 2546035 | 0.7 | 0 | 0 | 2.7
135 | 3 | 0.9 | 0 | 0 | 2.1 |  | 29 | 05/16/1997 | 2774052 | 0.7 | 0 | 0 | 2.7
136 | 3 | 0.9 | 0 | 0 | 2.1 |  | 30 | 07/14/1997 | 2825970 | 0.7 | 0 | 0 | 2.7
137 | 3 | 0.9 | 0 | 0 | 2.1 |  | 31 | 08/05/1997 | 3027764 | 0.7 | 0 | 0 | 2.7
138 | 3 | 0.9 | 0 | 0 | 21.9 |  | 32 | 08/19/1997 | 3194168 | 0 | 7 | 0 | 2.7
139 | 3 | 0.9 | 0 | 0 | 1.2 |  | 33 | 09/02/1997 | 3338264 | 0.4 | 0 | 0 | 2.7
140 | 3 | 0 | 0 | 0 | 0 |  | 34 | 09/16/1997 | 3407976 | 0 | 0 | 0 | 0
141 | 3 | 0.9 | 0 | 0 | 2.3 |  | 35 | 10/27/1997 | 3530248 | 0.7 | 0 | 0 | 2.7
142 | 3 | 0.1 | 5 | 0 | 23.1 |  | 350 | 11/14/1997 | 3674070 | 0.4 | 7 | 0 | 15.8
143 | 3 | 0.1 | 7 | 0 | 23 |  | 36 | 11/18/1997 | 3727207 | 0.4 | 7 | 0 | 22.2
144 | 3 | 0.3 | 7 | 0 | 31.7 |  | 37 | 12/02/1997 | 3886594 | 0.3 | 9.8 | 0 | 22.7
145 | 3 | 0.3 | 7 | 0 | 40.7 |  | 38 | 12/16/1997 | 4000077 | 1.1 | 11.9 | 0 | 23
146 | 3 | 0.6 | 7 | 0 | 46.4 |  | 39 | 12/30/1997 | 4100720 | 1.2 | 13.7 | 0 | 23.8
147 | 3 | 1 | 7 | 0 | 48.1 |  | 40 | 01/13/1998 | 4203408 | 1.4 | 14 | 0 | 25.1
148 | 3 | 0.8 | 9.8 | 0 | 66.2 |  | 400 | 01/21/1998 | 4246696 | 0.7 | 20.5 | 0 | 33.3
149 | 3 | 0.8 | 9.8 | 0 | 65.2 |  | 41 | 01/27/1998 | 4247038 | 0.2 | 20.6 | 0 | 33.1
150 | 3 | 1.2 | 9.8 | 0 | 65.2 |  | 42 | 02/10/1998 | 4339085 | 0.3 | 20.6 | 0 | 34.3
151 | 3 | 1.1 | 9.8 | 0 | 65.1 |  | 43 | 03/04/1998 | 4369711 | 0.2 | 20.6 | 0 | 34.2
152 | 3 | 1.1 | 9.8 | 0 | 66.1 |  | 44 | 03/26/1998 | 4473690 | 0.3 | 20.9 | 0 | 34
153 | 3 | 1.3 | 9.8 | 0 | 67.2 |  | 45 | 04/15/1998 | 4635856 | 0.8 | 20.7 | 0 | 34.7
154 | 3 | 1.2 | 10.2 | 0 | 69.8 |  | 46 | 05/07/1998 | 4719839 | 0.2 | 22.1 | 0 | 35.6
885 | 21 | 0 | 0 | 0 | 0 |  | 17 | 11/11/1996 | 1463101 | 0 | 0 | 0 | 0
886 | 22 | 0 | 0 | 0 | 0 |  | 1 | 03/18/1996 | 4518 | 0 | 0 | 0 | 0
887 | 22 | 0 | 0 | 0 | 0 |  | 2 | 04/15/1996 | 80063 | 0 | 0 | 0 | 0
888 | 22 | 0 | 0 | 0 | 0 |  | 3 | 04/29/1996 | 150644 | 0 | 0 | 0 | 0
889 | 22 | 0 | 0 | 0 | 0 |  | 4 | 05/13/1996 | 233736 | 0 | 0 | 0 | 0
890 | 22 | 0 | 0 | 0 | 0 |  | 5 | 05/28/1996 | 296504 | 0 | 0 | 0 | 0
891 | 22 | 0 | 0 | 0 | 0 |  | 6 | 06/10/1996 | 336073 | 0 | 0 | 0 | 0
892 | 22 | 0 | 0 | 0 | 0 |  | 7 | 06/24/1996 | 436966 | 0 | 0 | 0 | 0
893 | 22 | 0 | 0 | 0 | 0 |  | 8 | 07/08/1996 | 436966 | 0 | 0 | 0 | 0
894 | 22 | 0 | 0 | 0 | 0 |  | 9 | 07/22/1996 | 516563 | 0 | 0 | 0 | 0
895 | 22 | 0 | 0 | 0 | 0 |  | 10 | 08/05/1996 | 662883 | 0 | 0 | 0 | 0
896 | 22 | 0 | 0 | 0 | 0 |  | 11 | 08/19/1996 | 699823 | 0 | 0 | 0 | 0
897 | 22 | 0 | 0 | 0 | 0 |  | 12 | 09/03/1996 | 835823 | 0 | 0 | 0 | 0
898 | 22 | 0 | 0 | 0 | 0 |  | 13 | 09/17/1996 | 967780 | 0 | 0 | 0 | 0
899 | 22 | 0 | 0 | 0 | 0 |  | 14 | 09/30/1996 | 1070221 | 0 | 0 | 0 | 0
900 | 22 | 0 | 0 | 0 | 0 |  | 15 | 10/14/1996 | 1205574 | 0 | 0 | 0 | 0
901 | 22 | 0 | 0 | 0 | 0 |  | 16 | 10/29/1996 | 1365970 | 0 | 0 | 0 | 0
902 | 22 | 0 | 0 | 0 | 0 |  | 17 | 11/11/1996 | 1463101 | 0 | 0 | 0 | 0
903 | 22 | 0 | 0 | 0 | 0 |  | 18 | 11/22/1996 | 1463163 | 0 | 0 | 0 | 0
904 | 22 | 0 | 0 | 0 | 0 |  | 19 | 12/09/1996 | 1626437 | 0 | 0 | 0 | 0
905 | 22 | 0 | 0 | 0 | 0 |  | 20 | 12/19/1996 | 1711938 | 0 | 0 | 0 | 0
906 | 22 | 0 | 0 | 0 | 0 |  | 21 | 01/17/1997 | 1790400 | 0 | 0 | 0 | 0
907 | 22 | 0 | 0 | 0 | 0 |  | 22 | 02/03/1997 | 1791641 | 0 | 0 | 0 | 0
908 | 22 | 0 | 0 | 0 | 0 |  | 23 | 02/19/1997 | 1794199 | 0 | 0 | 0 | 0
909 | 22 | 0 | 0 | 0 | 0 |  | 24 | 03/03/1997 | 1880144 | 0 | 0 | 0 | 0
910 | 22 | 0 | 0 | 0 | 0 |  | 25 | 03/17/1997 | 2047631 | 0 | 0 | 0 | 0
911 | 22 | 0 | 0 | 0 | 0 |  | 250 | 03/24/1997 | 2119469 | 0 | 0 | 0 | 0
912 | 22 | 0 | 0 | 0 | 0 |  | 26 | 04/01/1997 | 2229566 | 0 | 0 | 0 | 0
913 | 22 | 0 | 0 | 0 | 0 |  | 260 | 04/09/1997 | 2324505 | 0 | 0 | 0 | 0
914 | 22 | 0 | 0 | 0 | 0 |  | 27 | 04/14/1997 | 2369909 | 0 | 0 | 0 | 0
915 | 22 | 0 | 0 | 0 | 0 |  | 28 | 04/29/1997 | 2546035 | 0 | 0 | 0 | 0
916 | 22 | 0 | 0 | 0 | 0 |  | 29 | 05/16/1997 | 2774052 | 0 | 0 | 0 | 0
917 | 22 | 0 | 0 | 0 | 0 |  | 30 | 07/14/1997 | 2825970 | 0 | 0 | 0 | 0
918 | 22 | 0 | 0 | 0 | 0 |  | 31 | 08/05/1997 | 3027764 | 0 | 0 | 0 | 0
919 | 22 | 0 | 0 | 0 | 0 |  | 32 | 08/19/1997 | 3194168 | 0 | 0 | 0 | 0
920 | 22 | 0 | 0 | 0 | 0 |  | 33 | 09/02/1997 | 3338264 | 0 | 0 | 0 | 0
921 | 22 | 0 | 0 | 0 | 0 |  | 34 | 09/16/1997 | 3407976 | 0 | 0 | 0 | 0
922 | 22 | 0 | 0 | 0 | 0 |  | 35 | 10/27/1997 | 3530248 | 0 | 0 | 0 | 0
923 | 22 | 0 | 0 | 0 | 0 |  | 36 | 11/18/1997 | 3727207 | 0 | 0 | 0 | 0
924 | 22 | 0 | 0 | 0 | 0 |  | 37 | 12/02/1997 | 3886594 | 0 | 0 | 0 | 0
925 | 22 | 0 | 0 | 0 | 0 |  | 38 | 12/16/1997 | 4000077 | 0 | 0 | 0 | 0
926 | 22 | 0 | 0 | 0 | 0 |  | 39 | 12/30/1997 | 4100720 | 0 | 0 | 0 | 0
927 | 22 | 0 | 0 | 0 | 0 |  | 40 | 01/13/1998 | 4203408 | 0 | 0 | 0 | 0
928 | 22 | 0 | 0 | 0 | 0 |  | 41 | 01/27/1998 | 4247038 | 0 | 0 | 0 | 0
929 | 22 | 0 | 0 | 0 | 0 |  | 42 | 02/10/1998 | 4339085 | 0 | 0 | 0 | 0
930 | 22 | 0 | 0 | 0 | 0 |  | 43 | 03/04/1998 | 4369711 | 0 | 0 | 0 | 0
931 | 22 | 0 | 0 | 0 | 0 |  | 44 | 03/26/1998 | 4473690 | 0 | 0 | 0 | 0
932 | 22 | 0 | 0 | 0 | 0 |  | 45 | 04/15/1998 | 4635856 | 0 | 0 | 0 | 0
933 | 22 | 0 | 0 | 0 | 0 |  | 46 | 05/07/1998 | 4719839 | 0 | 0 | 0 | 0
934 | 22 | 0 | 0 | 0 | 0 |  | 47 | 06/02/1998 | 4817861 | 0 | 0 | 0 | 0
935 | 22 | 0 | 0 | 0 | 0 |  | 48 | 09/17/1998 | 4871710 | 0 | 0 | 0 | 0
936 | 22 | 0 | 0 | 0 | 0 |  | 50 | 03/10/1999 | 5003303 | 0 | 0 | 0 | 0
1003 | 25 | 0 | 0 | 0 | 0 |  | 1 | 03/18/1996 | 4518 | 0 | 0 | 0 | 0
1004 | 25 | 0 | 0 | 0 | 0 |  | 2 | 04/15/1996 | 80063 | 0 | 0 | 0 | 0
1005 | 25 | 0 | 0 | 0 | 0 |  | 3 | 04/29/1996 | 150644 | 0 | 0 | 0 | 0
1006 | 25 | 0 | 0 | 0 | 0 |  | 4 | 05/13/1996 | 233736 | 0 | 0 | 0 | 0
1007 | 25 | 0 | 0 | 0 | 0 |  | 5 | 05/28/1996 | 296504 | 0 | 0 | 0 | 0
1008 | 25 | 0 | 0 | 0 | 0 |  | 6 | 06/10/1996 | 336073 | 0 | 0 | 0 | 0
1009 | 25 | 0 | 0 | 0 | 0 |  | 7 | 06/24/1996 | 436966 | 0 | 0 | 0 | 0
1010 | 25 | 0 | 0 | 0 | 0 |  | 8 | 07/08/1996 | 436966 | 0 | 0 | 0 | 0
1011 | 25 | 0 | 0 | 0 | 0 |  | 9 | 07/22/1996 | 516563 | 0 | 0 | 0 | 0
1012 | 25 | 0 | 0 | 0 | 0 |  | 10 | 08/05/1996 | 662883 | 0 | 0 | 0 | 0
1013 | 25 | 0 | 0 | 0 | 0 |  | 11 | 08/19/1996 | 699823 | 0 | 0 | 0 | 0
1014 | 25 | 0 | 0 | 0 | 0 |  | 12 | 09/03/1996 | 835823 | 0 | 0 | 0 | 0
1015 | 25 | 0 | 0 | 0 | 0 |  | 13 | 09/17/1996 | 967780 | 0 | 0 | 0 | 0
1016 | 25 | 0 | 0 | 0 | 0 |  | 14 | 09/30/1996 | 1070221 | 0 | 0 | 0 | 0
1017 | 25 | 0 | 0 | 0 | 0 |  | 15 | 10/14/1996 | 1205574 | 0 | 0 | 0 | 0
1018 | 25 | 0 | 0 | 0 | 0 |  | 16 | 10/29/1996 | 1365970 | 0 | 0 | 0 | 0
1019 | 25 | 0 | 0 | 0 | 0 |  | 17 | 11/11/1996 | 1463101 | 0 | 0 | 0 | 0
1020 | 26 | 0 | 0 | 0 | 0 |  | 1 | 03/18/1996 | 4518 | 0 | 0 | 0 | 0
1021 | 26 | 0 | 0 | 0 | 0 |  | 2 | 04/15/1996 | 80063 | 0 | 0 | 0 | 0
1022 | 26 | 0 | 0 | 0 | 0 |  | 3 | 04/29/1996 | 150644 | 0 | 0 | 0 | 0
1023 | 26 | 0 | 0 | 0 | 0 |  | 4 | 05/13/1996 | 233736 | 0 | 0 | 0 | 0
1024 | 26 | 0 | 0 | 0 | 0 |  | 5 | 05/28/1996 | 296504 | 0 | 0 | 0 | 0
1025 | 26 | 0 | 0 | 0 | 0 |  | 6 | 06/10/1996 | 336073 | 0 | 0 | 0 | 0
1026 | 26 | 0 | 0 | 0 | 0 |  | 7 | 06/24/1996 | 436966 | 0 | 0 | 0 | 0
1027 | 26 | 0 | 0 | 0 | 0 |  | 8 | 07/08/1996 | 436966 | 0 | 0 | 0 | 0
1028 | 26 | 0 | 0 | 0 | 0 |  | 9 | 07/22/1996 | 516563 | 0 | 0 | 0 | 0
1029 | 26 | 0 | 0 | 0 | 0 |  | 10 | 08/05/1996 | 662883 | 0 | 0 | 0 | 0
1030 | 26 | 0 | 0 | 0 | 0 |  | 11 | 08/19/1996 | 699823 | 0 | 0 | 0 | 0
1031 | 26 | 0 | 0 | 0 | 0 |  | 12 | 09/03/1996 | 835823 | 0 | 0 | 0 | 0
1032 | 26 | 0 | 0 | 0 | 0 |  | 13 | 09/17/1996 | 967780 | 0 | 0 | 0 | 0
1033 | 26 | 0 | 0 | 0 | 0 |  | 14 | 09/30/1996 | 1070221 | 0 | 0 | 0 | 0
1034 | 26 | 0 | 0 | 0 | 0 |  | 15 | 10/14/1996 | 1205574 | 0 | 0 | 0 | 0
1035 | 26 | 0 | 0 | 0 | 1.9 |  | 16 | 10/29/1996 | 1365970 | 0.5 | 0 | 0 | 0
1036 | 26 | 0 | 0 | 0 | 3 |  | 17 | 11/11/1996 | 1463101 | 0.9 | 0 | 0 | 0
1037 | 26 | 0.1 | 0 | 0 | 100 |  | 18 | 11/22/1996 | 1463163 | 0 | 28 | 0 | 0.3
1038 | 26 | 0 | 0 | 0 | 100 |  | 19 | 12/09/1996 | 1626437 | 0 | 28 | 0 | 0
1039 | 26 | 0.1 | 0 | 0 | 100 | * Left Wheelpath Patched. | 20 | 12/19/1996 | 1711938 | 0 | 28 | 0 | 0.3
1040 | 26 | 0.1 | 0 | 0 | 100 |  | 21 | 01/17/1997 | 1790400 | 0 | 28 | 0 | 0.3
1041 | 26 | 0 | 0 | 0 | 100 |  | 22 | 02/03/1997 | 1791641 | 0 | 28 | 0 | 0.1
1042 | 26 | 0.1 | 0 | 0 | 100 |  | 23 | 02/19/1997 | 1794199 | 0 | 28 | 0 | 0.2
1043 | 26 | 0 | 0.6 | 0 | 100 |  | 24 | 03/03/1997 | 1880144 | 0 | 28 | 0 | 2.1
1044 | 26 | 0 | 0.6 | 0 | 100 |  | 25 | 03/17/1997 | 2047631 | 0 | 28 | 0 | 2.1
1045 | 26 | 0 | 0.6 | 0 | 100 |  | 250 | 03/24/1997 | 2119469 | 0 | 28 | 0 | 2.1
1046 | 26 | 0 | 0.6 | 0 | 100 |  | 26 | 04/01/1997 | 2229566 | 0 | 28 | 0 | 2.1
1047 | 26 | 1.3 | 7.7 | 0 | 100 |  | 260 | 04/09/1997 | 2324505 | 0 | 28 | 0 | 32.2
1048 | 26 | 1.1 | 7.7 | 0 | 100 |  | 27 | 04/14/1997 | 2369909 | 0 | 28 | 0 | 31.5
1049 | 26 | 1.1 | 7.7 | 0 | 100 |  | 28 | 04/29/1997 | 2546035 | 0 | 28 | 0 | 31.5
1050 | 26 | 1.2 | 7.7 | 0 | 100 |  | 29 | 05/16/1997 | 2774052 | 0 | 28 | 0 | 31.9
1051 | 26 | 1.3 | 7.7 | 0 | 100 |  | 30 | 07/14/1997 | 2825970 | 0 | 28 | 0 | 32.2
1092 | 37 | 0 | 0 | 0 | 0 |  | 300 | 07/17/1997 | 0 | 0 | 0 | 0 | 0
1093 | 37 | 0 | 0 | 0 | 0 |  | 31 | 08/05/1997 | 201794 | 0 | 0 | 0 | 0
1094 | 37 | 0 | 0 | 0 | 0 |  | 32 | 08/19/1997 | 368198 | 0 | 0 | 0 | 0
1095 | 37 | 0 | 0 | 0 | 0 |  | 33 | 09/02/1997 | 512294 | 0 | 0 | 0 | 0
1096 | 37 | 0 | 0 | 0 | 0 |  | 34 | 09/16/1997 | 582006 | 0 | 0 | 0 | 0
1097 | 37 | 0 | 0 | 0 | 0 | Distress after approx. 1" (25mm) had been milled from surface | 35 | 10/27/1997 | 704278 | 0 | 0 | 0 | 0
1098 | 37 | 0 | 0 | 0 | 0 | Distress after approx. 1" (25mm) had been milled from surface | 36 | 11/18/1997 | 901237 | 0 | 0 | 0 | 0
1099 | 37 | 0 | 0 | 0 | 0 | Distress after approx. 1" (25mm) had been milled from surface | 37 | 12/02/1997 | 1060624 | 0 | 0 | 0 | 0
1100 | 37 | 0 | 0 | 0 | 0 | Distress after approx. 1" (25mm) had been milled from surface | 38 | 12/16/1997 | 1174107 | 0 | 0 | 0 | 0
1101 | 37 | 0 | 0 | 0 | 0 | Distress after approx. 1" (25mm) had been milled from surface | 39 | 12/30/1997 | 1274750 | 0 | 0 | 0 | 0
1102 | 37 | 0 | 0 | 0 | 0 | Distress after approx. 1" (25mm) had been milled from surface | 40 | 01/13/1998 | 1377438 | 0 | 0 | 0 | 0
1103 | 37 | 0 | 0 | 0 | 0 | Distress after approx. 1" (25mm) had been milled from surface | 41 | 01/27/1998 | 1421068 | 0 | 0 | 0 | 0
1104 | 37 | 0 | 0 | 0 | 0 | Distress after approx. 1" (25mm) had been milled from surface | 42 | 02/10/1998 | 1513115 | 0 | 0 | 0 | 0
1105 | 37 | 0 | 0 | 0 | 0 | Distress after approx. 1" (25mm) had been milled from surface | 43 | 03/04/1998 | 1543741 | 0 | 0 | 0 | 0
1106 | 37 | 0 | 0 | 0 | 0 | Distress after approx. 1" (25mm) had been milled from surface | 44 | 03/26/1998 | 1647720 | 0 | 0 | 0 | 0
1107 | 37 | 0 | 0 | 0 | 0 | Distress after approx. 1" (25mm) had been milled from surface | 45 | 04/15/1998 | 1809886 | 0 | 0 | 0 | 0
1108 | 37 | 0 | 0 | 0 | 0 | Distress after approx. 1" (25mm) had been milled from surface | 46 | 05/07/1998 | 1893869 | 0 | 0 | 0 | 0
1109 | 37 | 0 | 0 | 0 | 0 | Distress after approx. 1" (25mm) had been milled from surface | 47 | 06/02/1998 | 1991891 | 0 | 0 | 0 | 0
1110 | 37 | 0 | 0 | 0 | 0 | Distress after approx. 1" (25mm) had been milled from surface | 48 | 09/17/1998 | 2045740 | 0 | 0 | 0 | 0
1111 | 37 | 0 | 0 | 0 | 0 | Distress after approx. 1" (25mm) had been milled from surface | 50 | 03/10/1999 | 2177333 | 0 | 0 | 0 | 0
1112 | 38 | 0 | 0 | 0 | 0 |  | 300 | 07/17/1997 | 0 | 0 | 0 | 0 | 0
1113 | 38 | 0 | 0 | 0 | 0 |  | 31 | 08/05/1997 | 201794 | 0 | 0 | 0 | 0
1114 | 38 | 0 | 0 | 0 | 0 |  | 32 | 08/19/1997 | 368198 | 0 | 0 | 0 | 0
1115 | 38 | 0 | 0 | 0 | 0 |  | 33 | 09/02/1997 | 512294 | 0 | 0 | 0 | 0
1116 | 38 | 0 | 0 | 0 | 0 |  | 34 | 09/16/1997 | 582006 | 0 | 0 | 0 | 0
1117 | 38 | 0 | 0 | 0 | 0 |  | 35 | 10/27/1997 | 704278 | 0 | 0 | 0 | 0
1118 | 38 | 0 | 0 | 0 | 0 |  | 36 | 11/18/1997 | 901237 | 0 | 0 | 0 | 0
1119 | 38 | 0 | 0 | 0 | 0 |  | 37 | 12/02/1997 | 1060624 | 0 | 0 | 0 | 0
1120 | 38 | 0 | 0 | 0 | 0 |  | 38 | 12/16/1997 | 1174107 | 0 | 0 | 0 | 0
1121 | 38 | 0 | 0 | 0 | 0 |  | 39 | 12/30/1997 | 1274750 | 0 | 0 | 0 | 0
1122 | 38 | 0 | 0 | 0 | 0 |  | 40 | 01/13/1998 | 1377438 | 0 | 0 | 0 | 0
1123 | 38 | 0 | 0 | 0 | 0 |  | 41 | 01/27/1998 | 1421068 | 0 | 0 | 0 | 0
1124 | 38 | 0 | 0 | 0 | 0 |  | 42 | 02/10/1998 | 1513115 | 0 | 0 | 0 | 0
1125 | 38 | 0 | 0 | 0 | 0 |  | 43 | 03/04/1998 | 1543741 | 0 | 0 | 0 | 0
1126 | 38 | 0 | 0 | 0 | 0 |  | 44 | 03/26/1998 | 1647720 | 0 | 0 | 0 | 0
1127 | 38 | 0 | 0 | 0 | 0 |  | 45 | 04/15/1998 | 1809886 | 0 | 0 | 0 | 0
1128 | 38 | 0 | 0 | 0 | 0 |  | 46 | 05/07/1998 | 1893869 | 0 | 0 | 0 | 0
1129 | 38 | 0 | 0 | 0 | 0 |  | 47 | 06/02/1998 | 1991891 | 0 | 0 | 0 | 0
1130 | 38 | 0 | 0 | 0 | 0 |  | 48 | 09/17/1998 | 2045740 | 0 | 0 | 0 | 0
1131 | 38 | 0 | 0 | 0 | 0 |  | 50 | 03/10/1999 | 2177333 | 0 | 0 | 0 | 0
1172 | 55 | 0 | 0 | 0 | 0 |  | 300 | 07/17/1997 | 0 | 0 | 0 | 0 | 0
1173 | 55 | 0 | 0 | 0 | 0 |  | 31 | 08/05/1997 | 201794 | 0 | 0 | 0 | 0
1174 | 55 | 0 | 0 | 0 | 0 |  | 32 | 08/19/1997 | 368198 | 0 | 0 | 0 | 0
1175 | 55 | 0 | 0 | 0 | 0 |  | 33 | 09/02/1997 | 512294 | 0 | 0 | 0 | 0
1176 | 55 | 0 | 0 | 0 | 0 |  | 34 | 09/16/1997 | 582006 | 0 | 0 | 0 | 0
1177 | 55 | 0 | 0 | 0 | 0 | Distress after approx. 1" (25mm) had been milled from surface | 35 | 10/27/1997 | 704278 | 0 | 0 | 0 | 0
1178 | 55 | 0 | 0 | 0 | 0 | Distress after approx. 1" (25mm) had been milled from surface | 36 | 11/18/1997 | 901237 | 0 | 0 | 0 | 0
1179 | 55 | 0 | 0 | 0 | 0 | Distress after approx. 1" (25mm) had been milled from surface | 37 | 12/02/1997 | 1060624 | 0 | 0 | 0 | 0
1180 | 55 | 0 | 0 | 0 | 0 | Distress after approx. 1" (25mm) had been milled from surface | 38 | 12/16/1997 | 1174107 | 0 | 0 | 0 | 0
1181 | 55 | 0 | 0 | 0 | 0 | Distress after approx. 1" (25mm) had been milled from surface | 39 | 12/30/1997 | 1274750 | 0 | 0 | 0 | 0
1182 | 55 | 0 | 0 | 0 | 0 | Distress after approx. 1" (25mm) had been milled from surface | 40 | 01/13/1998 | 1377438 | 0 | 0 | 0 | 0
1183 | 55 | 0 | 0 | 0 | 0 | Distress after approx. 1" (25mm) had been milled from surface | 41 | 01/27/1998 | 1421068 | 0 | 0 | 0 | 0
1184 | 55 | 0 | 0 | 0 | 0 | Distress after approx. 1" (25mm) had been milled from surface | 42 | 02/10/1998 | 1513115 | 0 | 0 | 0 | 0
1185 | 55 | 0 | 0 | 0 | 0 | Distress after approx. 1" (25mm) had been milled from surface | 43 | 03/04/1998 | 1543741 | 0 | 0 | 0 | 0
1186 | 55 | 0 | 0 | 0 | 0 | Distress after approx. 1" (25mm) had been milled from surface | 44 | 03/26/1998 | 1647720 | 0 | 0 | 0 | 0
1187 | 55 | 0 | 0 | 0 | 1.4 | Distress after approx. 1" (25mm) had been milled from surface | 45 | 04/15/1998 | 1809886 | 0.4 | 0 | 0 | 0
1188 | 55 | 0 | 0 | 0 | 1.4 | Distress after approx. 1" (25mm) had been milled from surface | 46 | 05/07/1998 | 1893869 | 0.4 | 0 | 0 | 0
1189 | 55 | 0 | 0 | 0 | 1.4 | Distress after approx. 1" (25mm) had been milled from surface | 47 | 06/02/1998 | 1991891 | 0.4 | 0 | 0 | 0
1190 | 55 | 0 | 0 | 0 | 1.3 | Distress after approx. 1" (25mm) had been milled from surface | 48 | 09/17/1998 | 2045740 | 0.4 | 0 | 0 | 0
1191 | 55 | 0 | 0 | 0 | 1.3 | Distress after approx. 1" (25mm) had been milled from surface | 50 | 03/10/1999 | 2177333 | 0.4 | 0 | 0 | 0
1192 | 56 | 0 | 0 | 0 | 0 |  | 300 | 07/17/1997 | 0 | 0 | 0 | 0 | 0
1193 | 56 | 0 | 0 | 0 | 0 |  | 31 | 08/05/1997 | 201794 | 0 | 0 | 0 | 0
1194 | 56 | 0 | 0 | 0 | 0 |  | 32 | 08/19/1997 | 368198 | 0 | 0 | 0 | 0
1195 | 56 | 0 | 0 | 0 | 0 |  | 33 | 09/02/1997 | 512294 | 0 | 0 | 0 | 0
1196 | 56 | 0 | 0 | 0 | 0 |  | 34 | 09/16/1997 | 582006 | 0 | 0 | 0 | 0
1197 | 56 | 0 | 0 | 0 | 0 | Distress after approx. 1" (25mm) had been milled from surface | 35 | 10/27/1997 | 704278 | 0 | 0 | 0 | 0
1198 | 56 | 0 | 0 | 0 | 0 | Distress after approx. 1" (25mm) had been milled from surface | 36 | 11/18/1997 | 901237 | 0 | 0 | 0 | 0
1199 | 56 | 0 | 0 | 0 | 0 | Distress after approx. 1" (25mm) had been milled from surface | 37 | 12/02/1997 | 1060624 | 0 | 0 | 0 | 0
1200 | 56 | 1.4 | 0 | 0 | 1.9 | Distress after approx. 1" (25mm) had been milled from surface | 38 | 12/16/1997 | 1174107 | 0.5 | 0 | 0 | 5.1
1201 | 56 | 1.9 | 0 | 0 | 7 | Distress after approx. 1" (25mm) had been milled from surface | 39 | 12/30/1997 | 1274750 | 2 | 0 | 0 | 6.6
1202 | 56 | 4.2 | 0 | 0 | 30.5 | Distress after approx. 1" (25mm) had been milled from surface | 40 | 01/13/1998 | 1377438 | 8.6 | 0 | 0 | 15
1203 | 56 | 4.2 | 0 | 0 | 38.1 | Distress after approx. 1" (25mm) had been milled from surface | 41 | 01/27/1998 | 1421068 | 10.7 | 0 | 0 | 15
1204 | 56 | 10.1 | 0 | 0 | 45 | Distress after approx. 1" (25mm) had been milled from surface | 42 | 02/10/1998 | 1513115 | 12.6 | 0 | 0 | 36.3
1205 | 56 | 15.9 | 0 | 0 | 57.9 | Distress after approx. 1" (25mm) had been milled from surface | 43 | 03/04/1998 | 1543741 | 16.2 | 0 | 0 | 56.9
1206 | 56 | 15 | 0 | 0 | 73.8 | Distress after approx. 1" (25mm) had been milled from surface | 44 | 03/26/1998 | 1647720 | 20.7 | 0 | 0 | 53.7
1207 | 56 | 20.1 | 0 | 0 | 85.6 | Distress after approx. 1" (25mm) had been milled from surface | 45 | 04/15/1998 | 1809886 | 24 | 0 | 0 | 71.9
1208 | 56 | 20.1 | 0 | 0 | 100 | Distress after approx. 1" (25mm) had been milled from surface | 46 | 05/07/1998 | 1893869 | 28 | 0 | 0 | 71.9
1209 | 56 | 20.1 | 0 | 0 | 100 | Distress after approx. 1" (25mm) had been milled from surface | 47 | 06/02/1998 | 1991891 | 28 | 0 | 0 | 71.9
1210 | 56 | 20.1 | 0 | 0 | 100 | Distress after approx. 1" (25mm) had been milled from surface | 48 | 09/17/1998 | 2045740 | 28 | 0 | 0 | 71.9
1211 | 56 | 22.4 | 0 | 0 | 100 | Distress after approx. 1" (25mm) had been milled from surface | 50 | 03/10/1999 | 2177333 | 0 | 28 | 0 | 80
869 | 21 | 0 | 0 | 0 | 0 |  | 1 | 03/18/1996 | 4518 | 0 | 0 | 0 | 0
870 | 21 | 0 | 0 | 0 | 0 |  | 2 | 04/15/1996 | 80063 | 0 | 0 | 0 | 0
871 | 21 | 0 | 0 | 0 | 0 |  | 3 | 04/29/1996 | 150644 | 0 | 0 | 0 | 0
872 | 21 | 0 | 0 | 0 | 0 |  | 4 | 05/13/1996 | 233736 | 0 | 0 | 0 | 0
873 | 21 | 0 | 0 | 0 | 0 |  | 5 | 05/28/1996 | 296504 | 0 | 0 | 0 | 0
874 | 21 | 0 | 0 | 0 | 0 |  | 6 | 06/10/1996 | 336073 | 0 | 0 | 0 | 0
875 | 21 | 0 | 0 | 0 | 0 |  | 7 | 06/24/1996 | 436966 | 0 | 0 | 0 | 0
876 | 21 | 0 | 0 | 0 | 0 |  | 8 | 07/08/1996 | 436966 | 0 | 0 | 0 | 0
877 | 21 | 0 | 0 | 0 | 0 |  | 9 | 07/22/1996 | 516563 | 0 | 0 | 0 | 0
878 | 21 | 0 | 0 | 0 | 0 |  | 10 | 08/05/1996 | 662883 | 0 | 0 | 0 | 0
879 | 21 | 0 | 0 | 0 | 0 |  | 11 | 08/19/1996 | 699823 | 0 | 0 | 0 | 0
880 | 21 | 0 | 0 | 0 | 0 |  | 12 | 09/03/1996 | 835823 | 0 | 0 | 0 | 0
881 | 21 | 0 | 0 | 0 | 0 |  | 13 | 09/17/1996 | 967780 | 0 | 0 | 0 | 0
882 | 21 | 0 | 0 | 0 | 0 |  | 14 | 09/30/1996 | 1070221 | 0 | 0 | 0 | 0
883 | 21 | 0 | 0 | 0 | 0 |  | 15 | 10/14/1996 | 1205574 | 0 | 0 | 0 | 0
884 | 21 | 0 | 0 | 0 | 0 |  | 16 | 10/29/1996 | 1365970 | 0 | 0 | 0 | 0

## Table Reference
TABLE_NAME | TABLE_ALIAS | DESCRIPTION
WT_AVG_FATIGUE_CRACKING_NCE | Average Fatigue Cracking NCE | Table listing level C fatigue cracking data for all pavement sections (both wheel paths) - NCE (Nichols Consulting Engineers)

## Field Reference
TABLE_NAME | FIELD_NAME | FIELD_ALIAS | DESCRIPTION
WT_AVG_FATIGUE_CRACKING_NCE | RWP_MODERATE_SEV_FAT_CRACK | RWP Moderate-severity Fatigue Crack (m^2) | Area of moderate severity fatigue cracking in the right wheel path
WT_AVG_FATIGUE_CRACKING_NCE | RWP_LOW_SEV_FATIGUE_CRACK | RWP Low-severity Fatigue Crack (m^2) | Area of low severity fatigue cracking in the right wheel path
WT_AVG_FATIGUE_CRACKING_NCE | TEST_DATE | Date | Date that the fatigue cracking data was collected
WT_AVG_FATIGUE_CRACKING_NCE | SESSION_ID | SessionID | ID number representing which monitoring session data comes from
WT_AVG_FATIGUE_CRACKING_NCE | RWP_FATIGUE_CRACKING | RWP % Fatigue Cracking | Percentage of total fatigue cracking in the right wheel path
WT_AVG_FATIGUE_CRACKING_NCE | COMMENTS | Comments | Any comments that may affect the data
WT_AVG_FATIGUE_CRACKING_NCE | RWP_HIGH_SEV_FATIGUE_CRACK | RWP High-severity Fatigue Crack (m^2) | Area of high severity fatigue cracking in the right wheel path
WT_AVG_FATIGUE_CRACKING_NCE | LWP_HIGH_SEV_FATIGUE_CRACK | LWP High-severity Fatigue Crack (m^2) | Area of high severity fatigue cracking in the left wheel path
WT_AVG_FATIGUE_CRACKING_NCE | SECTION_ID | SectionID | Section number according to the track layout
WT_AVG_FATIGUE_CRACKING_NCE | CUMULATIVE_ESALS | Cumulative ESALs | Cumulative number of ESALs to date for pavement section
WT_AVG_FATIGUE_CRACKING_NCE | LWP_MODERATE_SEV_FAT_CRACK | LWP Moderate-severity Fatigue Crack (m^2) | Area of moderate severity fatigue cracking in the left wheel path
WT_AVG_FATIGUE_CRACKING_NCE | LWP_LOW_SEV_FATIGUE_CRACK | LWP Low-severity Fatigue Crack (m^2) | Area of low severity fatigue cracking in the left wheel path