## WT_AVG_BLEEDING_NCE
TEST_ID | SESSION_ID | SECTION_ID | RWP_LOW_SEV_BLEEDING | RWP_MOD_SEV_BLEEDING | RWP_HIGH_SEV_BLEEDING | RWP_PERC_BLEEDING | COMMENTS | TEST_DATE | CUMULATIVE_ESALS | LWP_LOW_SEV_BLEEDING | LWP_MOD_SEV_BLEEDING | LWP_HIGH_SEV_BLEEDING | LWP_PERC_BLEEDING
470 | 26 | 12 | 0 | 0 | 0 | 0 |  | 04/01/1997 | 2229566 | 0 | 0 | 0 | 0
471 | 260 | 12 | 0 | 0 | 0 | 0 |  | 04/09/1997 | 2324505 | 0 | 0 | 0 | 0
472 | 27 | 12 | 0 | 0 | 0 | 0 |  | 04/14/1997 | 2369909 | 0 | 0 | 0 | 0
473 | 28 | 12 | 0 | 0 | 0 | 0 |  | 04/29/1997 | 2546035 | 0 | 0 | 0 | 0
474 | 29 | 12 | 0 | 0 | 0 | 0 |  | 05/16/1997 | 2774052 | 0 | 0 | 0 | 0
475 | 30 | 12 | 0 | 0 | 0 | 0 |  | 07/14/1997 | 2825970 | 0 | 0 | 0 | 0
476 | 31 | 12 | 0 | 0 | 0 | 0 |  | 08/05/1997 | 3027764 | 0 | 0 | 0 | 0
477 | 32 | 12 | 0 | 0 | 0 | 0 |  | 08/19/1997 | 3194168 | 0 | 0 | 0 | 0
478 | 33 | 12 | 0 | 0 | 0 | 0 |  | 09/02/1997 | 3338264 | 0 | 0 | 0 | 0
479 | 34 | 12 | 0 | 0 | 0 | 0 |  | 09/16/1997 | 3407976 | 0 | 0 | 0 | 0
480 | 35 | 12 | 0 | 0 | 0 | 0 |  | 10/27/1997 | 3530248 | 0 | 0 | 0 | 0
481 | 36 | 12 | 0 | 0 | 0 | 0 |  | 11/18/1997 | 3727207 | 0 | 0 | 0 | 0
482 | 37 | 12 | 0 | 0 | 0 | 0 |  | 12/02/1997 | 3886594 | 0 | 0 | 0 | 0
483 | 38 | 12 | 0 | 0 | 0 | 0 |  | 12/16/1997 | 4000077 | 0 | 0 | 0 | 0
484 | 39 | 12 | 0 | 0 | 0 | 0 |  | 12/30/1997 | 4100720 | 0 | 0 | 0 | 0
485 | 40 | 12 | 0 | 0 | 0 | 0 |  | 01/13/1998 | 4203408 | 0 | 0 | 0 | 0
486 | 41 | 12 | 0 | 0 | 0 | 0 |  | 01/27/1998 | 4247038 | 0 | 0 | 0 | 0
487 | 42 | 12 | 0 | 0 | 0 | 0 |  | 02/10/1998 | 4339085 | 0 | 0 | 0 | 0
488 | 43 | 12 | 0 | 0 | 0 | 0 |  | 03/04/1998 | 4369711 | 0 | 0 | 0 | 0
489 | 44 | 12 | 0 | 0 | 0 | 0 |  | 03/26/1998 | 4473690 | 0 | 0 | 0 | 0
490 | 45 | 12 | 0 | 0 | 0 | 0 |  | 04/15/1998 | 4635856 | 0 | 0 | 0 | 0
491 | 46 | 12 | 0 | 0 | 0 | 0 |  | 05/07/1998 | 4719839 | 0 | 0 | 0 | 0
492 | 47 | 12 | 0 | 0 | 0 | 0 |  | 06/02/1998 | 4817861 | 0 | 0 | 0 | 0
493 | 48 | 12 | 0 | 0 | 0 | 0 |  | 09/17/1998 | 4871710 | 0 | 0 | 0 | 0
494 | 50 | 12 | 0 | 0 | 0 | 0 |  | 03/10/1999 | 5003303 | 0 | 0 | 0 | 0
158 | 1 | 4 | 0 | 0 | 0 | 0 |  | 03/18/1996 | 4518 | 0 | 0 | 0 | 0
159 | 2 | 4 | 0 | 0 | 0 | 0 |  | 04/15/1996 | 80063 | 0 | 0 | 0 | 0
160 | 3 | 4 | 0 | 0 | 0 | 0 |  | 04/29/1996 | 150644 | 0 | 0 | 0 | 0
161 | 4 | 4 | 0 | 0 | 0 | 0 |  | 05/13/1996 | 233736 | 0 | 0 | 0 | 0
162 | 5 | 4 | 0 | 0 | 0 | 0 |  | 05/28/1996 | 296504 | 0 | 0 | 0 | 0
163 | 6 | 4 | 0 | 0 | 0 | 0 |  | 06/10/1996 | 336073 | 0 | 0 | 0 | 0
164 | 7 | 4 | 0 | 0 | 0 | 0 |  | 06/24/1996 | 436966 | 0 | 0 | 0 | 0
165 | 8 | 4 | 0 | 0 | 0 | 0 |  | 07/08/1996 | 436966 | 0 | 0 | 0 | 0
166 | 9 | 4 | 0 | 0 | 0 | 0 |  | 07/22/1996 | 516563 | 0 | 0 | 0 | 0
167 | 10 | 4 | 0 | 0 | 0 | 0 |  | 08/05/1996 | 662883 | 0 | 0 | 0 | 0
168 | 11 | 4 | 0 | 0 | 0 | 0 |  | 08/19/1996 | 699823 | 0 | 0 | 0 | 0
169 | 12 | 4 | 0 | 0 | 0 | 0 |  | 09/03/1996 | 835823 | 0 | 0 | 0 | 0
170 | 13 | 4 | 0 | 0 | 0 | 0 |  | 09/19/1996 | 967780 | 0 | 0 | 0 | 0
171 | 14 | 4 | 0 | 0 | 0 | 0 |  | 09/30/1996 | 1070221 | 0 | 0 | 0 | 0
172 | 15 | 4 | 0 | 0 | 0 | 0 |  | 10/14/1996 | 1205574 | 0 | 0 | 0 | 0
173 | 16 | 4 | 0 | 0 | 0 | 0 |  | 10/29/1996 | 1365970 | 0 | 0 | 0 | 0
174 | 17 | 4 | 0 | 0 | 0 | 0 |  | 11/11/1996 | 1463101 | 0 | 0 | 0 | 0
175 | 18 | 4 | 0 | 0 | 0 | 0 |  | 11/22/1996 | 1463163 | 0 | 0 | 0 | 0
176 | 19 | 4 | 0 | 0 | 0 | 0 |  | 12/09/1996 | 1626437 | 0 | 0 | 0 | 0
177 | 20 | 4 | 0 | 0 | 0 | 0 |  | 12/19/1996 | 1711938 | 0 | 0 | 0 | 0
178 | 21 | 4 | 0 | 0 | 0 | 0 |  | 01/17/1997 | 1790400 | 0 | 0 | 0 | 0
179 | 22 | 4 | 0 | 0 | 0 | 0 |  | 02/03/1997 | 1791641 | 0 | 0 | 0 | 0
180 | 23 | 4 | 0 | 0 | 0 | 0 |  | 02/19/1997 | 1794199 | 0 | 0 | 0 | 0
181 | 24 | 4 | 0 | 0 | 0 | 0 |  | 03/03/1997 | 1880144 | 0 | 0 | 0 | 0
182 | 25 | 4 | 0 | 0 | 0 | 0 |  | 03/17/1997 | 2047631 | 0 | 0 | 0 | 0
183 | 250 | 4 | 0 | 0 | 0 | 0 |  | 03/24/1997 | 2119469 | 0 | 0 | 0 | 0
184 | 26 | 4 | 0 | 0 | 0 | 0 |  | 04/01/1997 | 2229566 | 0 | 0 | 0 | 0
185 | 260 | 4 | 0 | 0 | 0 | 0 |  | 04/09/1997 | 2324505 | 0 | 0 | 0 | 0
186 | 27 | 4 | 0 | 0 | 0 | 0 |  | 04/14/1997 | 2369909 | 0 | 0 | 0 | 0
187 | 28 | 4 | 0 | 0 | 0 | 0 |  | 04/29/1997 | 2546035 | 0 | 0 | 0 | 0
188 | 29 | 4 | 0 | 0 | 0 | 0 |  | 05/16/1997 | 2774052 | 0 | 0 | 0 | 0
189 | 30 | 4 | 0 | 0 | 0 | 0 |  | 07/14/1997 | 2825970 | 0 | 0 | 0 | 0
190 | 31 | 4 | 0 | 0 | 0 | 0 |  | 08/05/1997 | 3027764 | 0 | 0 | 0 | 0
191 | 32 | 4 | 0 | 0 | 0 | 0 |  | 08/19/1997 | 3194168 | 0 | 0 | 0 | 0
192 | 33 | 4 | 0 | 0 | 0 | 0 |  | 09/02/1997 | 3338264 | 0 | 0 | 0 | 0
193 | 34 | 4 | 0 | 0 | 0 | 0 |  | 09/16/1997 | 3407976 | 0 | 0 | 0 | 0
194 | 35 | 4 | 0 | 0 | 0 | 0 |  | 10/27/1997 | 3530248 | 0 | 0 | 0 | 0
195 | 350 | 4 | 0 | 0 | 0 | 0 |  | 11/14/1997 | 3674070 | 0 | 0 | 0 | 0
196 | 36 | 4 | 0 | 0 | 0 | 0 |  | 11/18/1997 | 3727207 | 0 | 0 | 0 | 0
197 | 37 | 4 | 0 | 0 | 0 | 0 |  | 12/02/1997 | 3886594 | 0 | 0 | 0 | 0
198 | 38 | 4 | 0 | 0 | 0 | 0 |  | 12/16/1997 | 4000077 | 0 | 0 | 0 | 0
199 | 39 | 4 | 0 | 0 | 0 | 0 |  | 12/30/1997 | 4100720 | 0 | 0 | 0 | 0
200 | 40 | 4 | 0 | 0 | 0 | 0 |  | 01/13/1998 | 4203408 | 0 | 0 | 0 | 0
201 | 400 | 4 | 0 | 0 | 0 | 0 |  | 01/21/1998 | 4246696 | 0 | 0 | 0 | 0
202 | 41 | 4 | 0 | 0 | 0 | 0 |  | 01/27/1998 | 4247038 | 0 | 0 | 0 | 0
203 | 42 | 4 | 0 | 0 | 0 | 0 |  | 02/10/1998 | 4339085 | 0 | 0 | 0 | 0
204 | 43 | 4 | 0 | 0 | 0 | 0 |  | 03/04/1998 | 4369711 | 0 | 0 | 0 | 0
205 | 44 | 4 | 0 | 0 | 0 | 0 |  | 03/26/1998 | 4473690 | 0 | 0 | 0 | 0
206 | 45 | 4 | 0 | 0 | 0 | 0 |  | 04/15/1998 | 4635856 | 0 | 0 | 0 | 0
207 | 46 | 4 | 0 | 0 | 0 | 0 |  | 05/07/1998 | 4719839 | 0 | 0 | 0 | 0
208 | 47 | 4 | 0 | 0 | 0 | 0 |  | 06/02/1998 | 4817861 | 0 | 0 | 0 | 0
209 | 48 | 4 | 0 | 0 | 0 | 0 |  | 09/17/1998 | 4871710 | 0 | 0 | 0 | 0
210 | 50 | 4 | 0 | 0 | 0 | 0 |  | 03/10/1999 | 5003303 | 0 | 0 | 0 | 0
323 | 1 | 9 | 0 | 0 | 0 | 0 |  | 03/18/1996 | 4518 | 0 | 0 | 0 | 0
324 | 2 | 9 | 0 | 0 | 0 | 0 |  | 04/15/1996 | 80063 | 0 | 0 | 0 | 0
325 | 3 | 9 | 0 | 0 | 0 | 0 |  | 04/29/1996 | 150644 | 0 | 0 | 0 | 0
326 | 4 | 9 | 0 | 0 | 0 | 0 |  | 05/13/1996 | 233736 | 0 | 0 | 0 | 0
327 | 5 | 9 | 0 | 0 | 0 | 0 |  | 05/28/1996 | 296504 | 0 | 0 | 0 | 0
328 | 6 | 9 | 0 | 0 | 0 | 0 |  | 06/10/1996 | 336073 | 0 | 0 | 0 | 0
329 | 7 | 9 | 0 | 0 | 0 | 0 |  | 06/24/1996 | 436966 | 0 | 0 | 0 | 0
330 | 8 | 9 | 0 | 0 | 0 | 0 |  | 07/08/1996 | 436966 | 0 | 0 | 0 | 0
331 | 9 | 9 | 30 | 0 | 0 | 100 |  | 07/22/1996 | 516563 | 30 | 0 | 0 | 100
332 | 10 | 9 | 30 | 0 | 0 | 100 |  | 08/05/1996 | 662883 | 30 | 0 | 0 | 100
333 | 11 | 9 | 28 | 0 | 0 | 100 |  | 08/19/1996 | 699823 | 28 | 0 | 0 | 100
334 | 12 | 9 | 28 | 0 | 0 | 100 |  | 09/03/1996 | 835823 | 28 | 0 | 0 | 100
335 | 13 | 9 | 28 | 0 | 0 | 100 |  | 09/19/1996 | 967780 | 28 | 0 | 0 | 100
336 | 14 | 9 | 28 | 0 | 0 | 100 |  | 09/30/1996 | 1070221 | 28 | 0 | 0 | 100
337 | 15 | 9 | 28 | 0 | 0 | 100 |  | 10/14/1996 | 1205574 | 28 | 0 | 0 | 100
338 | 16 | 9 | 28 | 0 | 0 | 100 |  | 10/29/1996 | 1365970 | 28 | 0 | 0 | 100
339 | 17 | 9 | 28 | 0 | 0 | 100 |  | 11/11/1996 | 1463101 | 28 | 0 | 0 | 100
444 | 1 | 12 | 0 | 0 | 0 | 0 |  | 03/18/1996 | 4518 | 0 | 0 | 0 | 0
445 | 2 | 12 | 0 | 0 | 0 | 0 |  | 04/15/1996 | 80063 | 0 | 0 | 0 | 0
446 | 3 | 12 | 0 | 0 | 0 | 0 |  | 04/29/1996 | 150644 | 0 | 0 | 0 | 0
447 | 4 | 12 | 0 | 0 | 0 | 0 |  | 05/13/1996 | 233736 | 0 | 0 | 0 | 0
448 | 5 | 12 | 0 | 0 | 0 | 0 |  | 05/28/1996 | 296504 | 0 | 0 | 0 | 0
449 | 6 | 12 | 0 | 0 | 0 | 0 |  | 06/10/1996 | 336073 | 0 | 0 | 0 | 0
450 | 7 | 12 | 0 | 0 | 0 | 0 |  | 06/24/1996 | 436966 | 0 | 0 | 0 | 0
451 | 8 | 12 | 0 | 0 | 0 | 0 |  | 07/08/1996 | 436966 | 0 | 0 | 0 | 0
452 | 9 | 12 | 0 | 0 | 0 | 0 |  | 07/22/1996 | 516563 | 0 | 0 | 0 | 0
453 | 10 | 12 | 0 | 0 | 0 | 0 |  | 08/05/1996 | 662883 | 0 | 0 | 0 | 0
454 | 11 | 12 | 0 | 0 | 0 | 0 |  | 08/19/1996 | 699823 | 0 | 0 | 0 | 0
455 | 12 | 12 | 0 | 0 | 0 | 0 |  | 09/03/1996 | 835823 | 0 | 0 | 0 | 0
456 | 13 | 12 | 0 | 0 | 0 | 0 |  | 09/17/1996 | 967780 | 0 | 0 | 0 | 0
457 | 14 | 12 | 0 | 0 | 0 | 0 |  | 09/30/1996 | 1070221 | 0 | 0 | 0 | 0
458 | 15 | 12 | 0 | 0 | 0 | 0 |  | 10/14/1996 | 1205574 | 0 | 0 | 0 | 0
459 | 16 | 12 | 0 | 0 | 0 | 0 |  | 10/29/1996 | 1365970 | 0 | 0 | 0 | 0
460 | 17 | 12 | 0 | 0 | 0 | 0 |  | 11/11/1996 | 1463101 | 0 | 0 | 0 | 0
461 | 18 | 12 | 0 | 0 | 0 | 0 |  | 11/22/1996 | 1463163 | 0 | 0 | 0 | 0
462 | 19 | 12 | 0 | 0 | 0 | 0 |  | 12/09/1996 | 1626437 | 0 | 0 | 0 | 0
463 | 20 | 12 | 0 | 0 | 0 | 0 |  | 12/19/1996 | 1711938 | 0 | 0 | 0 | 0
464 | 21 | 12 | 0 | 0 | 0 | 0 |  | 01/17/1997 | 1790400 | 0 | 0 | 0 | 0
465 | 22 | 12 | 0 | 0 | 0 | 0 |  | 02/03/1997 | 1791641 | 0 | 0 | 0 | 0
466 | 23 | 12 | 0 | 0 | 0 | 0 |  | 02/19/1997 | 1794199 | 0 | 0 | 0 | 0
467 | 24 | 12 | 0 | 0 | 0 | 0 |  | 03/03/1997 | 1880144 | 0 | 0 | 0 | 0
468 | 25 | 12 | 0 | 0 | 0 | 0 |  | 03/17/1997 | 2047631 | 0 | 0 | 0 | 0
469 | 250 | 12 | 0 | 0 | 0 | 0 |  | 03/24/1997 | 2119469 | 0 | 0 | 0 | 0
716 | 1 | 18 | 0 | 0 | 0 | 0 |  | 03/18/1996 | 4518 | 0 | 0 | 0 | 0
717 | 2 | 18 | 0 | 0 | 0 | 0 |  | 04/15/1996 | 80063 | 0 | 0 | 0 | 0
718 | 3 | 18 | 0 | 0 | 0 | 0 |  | 04/29/1996 | 150644 | 0 | 0 | 0 | 0
719 | 4 | 18 | 0 | 0 | 0 | 0 |  | 05/13/1996 | 233736 | 0 | 0 | 0 | 0
720 | 5 | 18 | 0 | 0 | 0 | 0 |  | 05/28/1996 | 296504 | 0 | 0 | 0 | 0
721 | 6 | 18 | 0 | 0 | 0 | 0 |  | 06/10/1996 | 336073 | 0 | 0 | 0 | 0
722 | 7 | 18 | 0 | 0 | 0 | 0 |  | 06/24/1996 | 436966 | 0 | 0 | 0 | 0
723 | 8 | 18 | 0 | 0 | 0 | 0 |  | 07/08/1996 | 436966 | 0 | 0 | 0 | 0
724 | 9 | 18 | 0 | 0 | 0 | 0 |  | 07/22/1996 | 516563 | 0 | 0 | 0 | 0
725 | 10 | 18 | 0 | 0 | 0 | 0 |  | 08/05/1996 | 662883 | 0 | 0 | 0 | 0
726 | 11 | 18 | 0 | 0 | 0 | 0 |  | 08/19/1996 | 699823 | 0 | 0 | 0 | 0
727 | 12 | 18 | 0 | 0 | 0 | 0 |  | 09/03/1996 | 835823 | 0 | 0 | 0 | 0
728 | 13 | 18 | 0 | 0 | 0 | 0 |  | 09/17/1996 | 967780 | 0 | 0 | 0 | 0
729 | 14 | 18 | 0 | 0 | 0 | 0 |  | 09/30/1996 | 1070221 | 0 | 0 | 0 | 0
730 | 15 | 18 | 0 | 0 | 0 | 0 |  | 10/14/1996 | 1205574 | 0 | 0 | 0 | 0
731 | 16 | 18 | 0 | 0 | 0 | 0 |  | 10/29/1996 | 1365970 | 0 | 0 | 0 | 0
732 | 17 | 18 | 0 | 0 | 0 | 0 |  | 11/11/1996 | 1463101 | 0 | 0 | 0 | 0
733 | 18 | 18 | 0 | 0 | 0 | 0 |  | 11/22/1996 | 1463163 | 0 | 0 | 0 | 0
734 | 19 | 18 | 0 | 0 | 0 | 0 |  | 12/09/1996 | 1626437 | 0 | 0 | 0 | 0
735 | 20 | 18 | 0 | 0 | 0 | 0 |  | 12/19/1996 | 1711938 | 0 | 0 | 0 | 0
736 | 21 | 18 | 0 | 0 | 0 | 0 |  | 01/17/1997 | 1790400 | 0 | 0 | 0 | 0
737 | 22 | 18 | 0 | 0 | 0 | 0 |  | 02/03/1997 | 1791641 | 0 | 0 | 0 | 0
738 | 23 | 18 | 0 | 0 | 0 | 0 |  | 02/19/1997 | 1794199 | 0 | 0 | 0 | 0
739 | 24 | 18 | 0 | 0 | 0 | 0 |  | 03/03/1997 | 1880144 | 0 | 0 | 0 | 0
740 | 25 | 18 | 0 | 0 | 0 | 0 |  | 03/17/1997 | 2047631 | 0 | 0 | 0 | 0
741 | 250 | 18 | 0 | 0 | 0 | 0 |  | 03/24/1997 | 2119469 | 0 | 0 | 0 | 0
742 | 26 | 18 | 0 | 0 | 0 | 0 |  | 04/01/1997 | 2229566 | 0 | 0 | 0 | 0
743 | 260 | 18 | 0 | 0 | 0 | 0 |  | 04/09/1997 | 2324505 | 0 | 0 | 0 | 0
744 | 27 | 18 | 0 | 0 | 0 | 0 |  | 04/14/1997 | 2369909 | 0 | 0 | 0 | 0
745 | 28 | 18 | 0 | 0 | 0 | 0 |  | 04/29/1997 | 2546035 | 0 | 0 | 0 | 0
746 | 29 | 18 | 0 | 0 | 0 | 0 |  | 05/16/1997 | 2774052 | 0 | 0 | 0 | 0
747 | 30 | 18 | 0 | 0 | 0 | 0 |  | 07/14/1997 | 2825970 | 0 | 0 | 0 | 0
748 | 31 | 18 | 0 | 0 | 0 | 0 |  | 08/05/1997 | 3027764 | 0 | 0 | 0 | 0
749 | 32 | 18 | 0 | 0 | 0 | 0 |  | 08/19/1997 | 3194168 | 0 | 0 | 0 | 0
750 | 33 | 18 | 0 | 0 | 0 | 0 |  | 09/02/1997 | 3338264 | 0 | 0 | 0 | 0
751 | 34 | 18 | 0 | 0 | 0 | 0 |  | 09/16/1997 | 3407976 | 0 | 0 | 0 | 0
752 | 35 | 18 | 0 | 0 | 0 | 0 |  | 10/27/1997 | 3530248 | 0 | 0 | 0 | 0
753 | 36 | 18 | 0 | 0 | 0 | 0 |  | 11/18/1997 | 3727207 | 0 | 0 | 0 | 0
754 | 37 | 18 | 0 | 0 | 0 | 0 |  | 12/02/1997 | 3886594 | 0 | 0 | 0 | 0
755 | 38 | 18 | 0 | 0 | 0 | 0 |  | 12/16/1997 | 4000077 | 0 | 0 | 0 | 0
756 | 39 | 18 | 0 | 0 | 0 | 0 |  | 12/30/1997 | 4100720 | 0 | 0 | 0 | 0
757 | 40 | 18 | 0 | 0 | 0 | 0 |  | 01/13/1998 | 4203408 | 0 | 0 | 0 | 0
758 | 41 | 18 | 0 | 0 | 0 | 0 |  | 01/27/1998 | 4247038 | 0 | 0 | 0 | 0
759 | 42 | 18 | 0 | 0 | 0 | 0 |  | 02/10/1998 | 4339085 | 0 | 0 | 0 | 0
760 | 43 | 18 | 0 | 0 | 0 | 0 |  | 03/04/1998 | 4369711 | 0 | 0 | 0 | 0
761 | 44 | 18 | 0 | 0 | 0 | 0 |  | 03/26/1998 | 4473690 | 0 | 0 | 0 | 0
762 | 45 | 18 | 0 | 0 | 0 | 0 |  | 04/15/1998 | 4635856 | 0 | 0 | 0 | 0
763 | 46 | 18 | 0 | 0 | 0 | 0 |  | 05/07/1998 | 4719839 | 0 | 0 | 0 | 0
764 | 47 | 18 | 0 | 0 | 0 | 0 |  | 06/02/1998 | 4817861 | 0 | 0 | 0 | 0
765 | 48 | 18 | 0 | 0 | 0 | 0 |  | 09/17/1998 | 4871710 | 0 | 0 | 0 | 0
766 | 50 | 18 | 0 | 0 | 0 | 0 |  | 03/10/1999 | 5003303 | 0 | 0 | 0 | 0
1172 | 300 | 55 | 0 | 0 | 0 | 0 |  | 07/17/1997 | 0 | 0 | 0 | 0 | 0
1173 | 31 | 55 | 36 | 0 | 0 | 100 |  | 08/05/1997 | 201794 | 36 | 0 | 0 | 100
1174 | 32 | 55 | 36 | 0 | 0 | 100 |  | 08/19/1997 | 368198 | 36 | 0 | 0 | 100
1175 | 33 | 55 | 28 | 0 | 0 | 87.5 |  | 09/02/1997 | 512294 | 28 | 0 | 0 | 87.5
1176 | 34 | 55 | 28 | 0 | 0 | 87.5 |  | 09/16/1997 | 582006 | 28 | 0 | 0 | 87.5
1177 | 35 | 55 | 0 | 0 | 0 | 0 | Distress after approx. 1" (25mm) had been milled from surface | 10/27/1997 | 704278 | 0 | 0 | 0 | 0
1178 | 36 | 55 | 0 | 0 | 0 | 0 | Distress after approx. 1" (25mm) had been milled from surface | 11/18/1997 | 901237 | 0 | 0 | 0 | 0
1179 | 37 | 55 | 0 | 0 | 0 | 0 | Distress after approx. 1" (25mm) had been milled from surface | 12/02/1997 | 1060624 | 0 | 0 | 0 | 0
1180 | 38 | 55 | 0 | 0 | 0 | 0 | Distress after approx. 1" (25mm) had been milled from surface | 12/16/1997 | 1174107 | 0 | 0 | 0 | 0
1181 | 39 | 55 | 0 | 0 | 0 | 0 | Distress after approx. 1" (25mm) had been milled from surface | 12/30/1997 | 1274750 | 0 | 0 | 0 | 0
1182 | 40 | 55 | 0 | 0 | 0 | 0 | Distress after approx. 1" (25mm) had been milled from surface | 01/13/1998 | 1377438 | 0 | 0 | 0 | 0
1183 | 41 | 55 | 0 | 0 | 0 | 0 | Distress after approx. 1" (25mm) had been milled from surface | 01/27/1998 | 1421068 | 0 | 0 | 0 | 0
1184 | 42 | 55 | 0 | 0 | 0 | 0 | Distress after approx. 1" (25mm) had been milled from surface | 02/10/1998 | 1513115 | 0 | 0 | 0 | 0
1185 | 43 | 55 | 0 | 0 | 0 | 0 | Distress after approx. 1" (25mm) had been milled from surface | 03/04/1998 | 1543741 | 0 | 0 | 0 | 0
1186 | 44 | 55 | 0 | 0 | 0 | 0 | Distress after approx. 1" (25mm) had been milled from surface | 03/26/1998 | 1647720 | 0 | 0 | 0 | 0
1187 | 45 | 55 | 0 | 0 | 0 | 0 | Distress after approx. 1" (25mm) had been milled from surface | 04/15/1998 | 1809886 | 0 | 0 | 0 | 0
1188 | 46 | 55 | 0 | 0 | 0 | 0 | Distress after approx. 1" (25mm) had been milled from surface | 05/07/1998 | 1893869 | 0 | 0 | 0 | 0
1189 | 47 | 55 | 0 | 0 | 0 | 0 | Distress after approx. 1" (25mm) had been milled from surface | 06/02/1998 | 1991891 | 0 | 0 | 0 | 0
1190 | 48 | 55 | 0 | 32 | 0 | 100 | Distress after approx. 1" (25mm) had been milled from surface | 09/17/1998 | 2045740 | 0 | 32 | 0 | 100
1191 | 50 | 55 | 0 | 32 | 0 | 100 | Distress after approx. 1" (25mm) had been milled from surface | 03/10/1999 | 2177333 | 0 | 32 | 0 | 100
869 | 1 | 21 | 0 | 0 | 0 | 0 |  | 03/18/1996 | 4518 | 0 | 0 | 0 | 0
870 | 2 | 21 | 0 | 0 | 0 | 0 |  | 04/15/1996 | 80063 | 0 | 0 | 0 | 0
871 | 3 | 21 | 0 | 0 | 0 | 0 |  | 04/29/1996 | 150644 | 0 | 0 | 0 | 0
872 | 4 | 21 | 0 | 0 | 0 | 0 |  | 05/13/1996 | 233736 | 0 | 0 | 0 | 0
873 | 5 | 21 | 0 | 0 | 0 | 0 |  | 05/28/1996 | 296504 | 0 | 0 | 0 | 0
874 | 6 | 21 | 0 | 0 | 0 | 0 |  | 06/10/1996 | 336073 | 0 | 0 | 0 | 0
875 | 7 | 21 | 0 | 0 | 0 | 0 |  | 06/24/1996 | 436966 | 0 | 0 | 0 | 0
876 | 8 | 21 | 0 | 0 | 0 | 0 |  | 07/08/1996 | 436966 | 0 | 0 | 0 | 0
877 | 9 | 21 | 0 | 0 | 0 | 0 |  | 07/22/1996 | 516563 | 0 | 0 | 0 | 0
878 | 10 | 21 | 32 | 0 | 0 | 100 |  | 08/05/1996 | 662883 | 32 | 0 | 0 | 100
879 | 11 | 21 | 32 | 0 | 0 | 100 |  | 08/19/1996 | 699823 | 32 | 0 | 0 | 100
880 | 12 | 21 | 26 | 0 | 0 | 93 |  | 09/03/1996 | 835823 | 26 | 0 | 0 | 93
881 | 13 | 21 | 26 | 0 | 0 | 93 |  | 09/17/1996 | 967780 | 26 | 0 | 0 | 93
882 | 14 | 21 | 28 | 0 | 0 | 100 |  | 09/30/1996 | 1070221 | 28 | 0 | 0 | 100
883 | 15 | 21 | 28 | 0 | 0 | 100 |  | 10/14/1996 | 1205574 | 28 | 0 | 0 | 100
884 | 16 | 21 | 28 | 0 | 0 | 100 |  | 10/29/1996 | 1365970 | 28 | 0 | 0 | 100
885 | 17 | 21 | 28 | 0 | 0 | 100 |  | 11/11/1996 | 1463101 | 28 | 0 | 0 | 100
937 | 1 | 23 | 0 | 0 | 0 | 0 |  | 03/18/1996 | 4518 | 0 | 0 | 0 | 0
938 | 2 | 23 | 0 | 0 | 0 | 0 |  | 04/15/1996 | 80063 | 0 | 0 | 0 | 0
939 | 3 | 23 | 0 | 0 | 0 | 0 |  | 04/29/1996 | 150644 | 0 | 0 | 0 | 0
940 | 4 | 23 | 0 | 0 | 0 | 0 |  | 05/13/1996 | 233736 | 0 | 0 | 0 | 0
941 | 5 | 23 | 0 | 0 | 0 | 0 |  | 05/28/1996 | 296504 | 0 | 0 | 0 | 0
942 | 6 | 23 | 0 | 0 | 0 | 0 |  | 06/10/1996 | 336073 | 0 | 0 | 0 | 0
943 | 7 | 23 | 0 | 0 | 0 | 0 |  | 06/24/1996 | 436966 | 0 | 0 | 0 | 0
944 | 8 | 23 | 0 | 0 | 0 | 0 |  | 07/08/1996 | 436966 | 0 | 0 | 0 | 0
945 | 9 | 23 | 0 | 0 | 0 | 0 |  | 07/22/1996 | 516563 | 0 | 0 | 0 | 0
946 | 10 | 23 | 0 | 0 | 0 | 0 |  | 08/05/1996 | 662883 | 0 | 0 | 0 | 0
947 | 11 | 23 | 0 | 0 | 0 | 0 |  | 08/19/1996 | 699823 | 0 | 0 | 0 | 0
948 | 12 | 23 | 0 | 0 | 0 | 0 |  | 09/03/1996 | 835823 | 0 | 0 | 0 | 0
949 | 13 | 23 | 28 | 0 | 0 | 100 |  | 09/17/1996 | 967780 | 28 | 0 | 0 | 100
950 | 14 | 23 | 28 | 0 | 0 | 100 |  | 09/30/1996 | 1070221 | 28 | 0 | 0 | 100
951 | 15 | 23 | 28 | 0 | 0 | 100 |  | 10/14/1996 | 1205574 | 28 | 0 | 0 | 100
952 | 16 | 23 | 28 | 0 | 0 | 100 |  | 10/29/1996 | 1365970 | 28 | 0 | 0 | 100
953 | 17 | 23 | 28 | 0 | 0 | 100 |  | 11/11/1996 | 1463101 | 28 | 0 | 0 | 100
954 | 18 | 23 | 28 | 0 | 0 | 100 |  | 11/22/1996 | 1463163 | 28 | 0 | 0 | 100
955 | 19 | 23 | 28 | 0 | 0 | 100 |  | 12/09/1996 | 1626437 | 28 | 0 | 0 | 100
956 | 20 | 23 | 28 | 0 | 0 | 100 |  | 12/19/1996 | 1711938 | 28 | 0 | 0 | 100
957 | 21 | 23 | 28 | 0 | 0 | 100 |  | 01/17/1997 | 1790400 | 28 | 0 | 0 | 100
958 | 22 | 23 | 28 | 0 | 0 | 100 |  | 02/03/1997 | 1791641 | 28 | 0 | 0 | 100
959 | 23 | 23 | 28 | 0 | 0 | 100 |  | 02/19/1997 | 1794199 | 28 | 0 | 0 | 100
960 | 24 | 23 | 28 | 0 | 0 | 100 |  | 03/03/1997 | 1880144 | 28 | 0 | 0 | 100
961 | 25 | 23 | 28 | 0 | 0 | 100 |  | 03/17/1997 | 2047631 | 28 | 0 | 0 | 100
962 | 250 | 23 | 28 | 0 | 0 | 100 |  | 03/24/1997 | 2119469 | 28 | 0 | 0 | 100
963 | 26 | 23 | 28 | 0 | 0 | 100 |  | 04/01/1997 | 2229566 | 28 | 0 | 0 | 100
964 | 260 | 23 | 28 | 0 | 0 | 100 |  | 04/09/1997 | 2324505 | 28 | 0 | 0 | 100
965 | 27 | 23 | 28 | 0 | 0 | 100 |  | 04/14/1997 | 2369909 | 28 | 0 | 0 | 100
966 | 28 | 23 | 28 | 0 | 0 | 100 |  | 04/29/1997 | 2546035 | 28 | 0 | 0 | 100
967 | 29 | 23 | 28 | 0 | 0 | 100 |  | 05/16/1997 | 2774052 | 28 | 0 | 0 | 100
968 | 30 | 23 | 28 | 0 | 0 | 100 |  | 07/14/1997 | 2825970 | 28 | 0 | 0 | 100
969 | 31 | 23 | 28 | 0 | 0 | 100 |  | 08/05/1997 | 3027764 | 28 | 0 | 0 | 100
970 | 32 | 23 | 28 | 0 | 0 | 100 |  | 08/19/1997 | 3194168 | 28 | 0 | 0 | 100
971 | 33 | 23 | 28 | 0 | 0 | 100 |  | 09/02/1997 | 3338264 | 28 | 0 | 0 | 100
1003 | 1 | 25 | 0 | 0 | 0 | 0 |  | 03/18/1996 | 4518 | 0 | 0 | 0 | 0
1004 | 2 | 25 | 0 | 0 | 0 | 0 |  | 04/15/1996 | 80063 | 0 | 0 | 0 | 0
1005 | 3 | 25 | 0 | 0 | 0 | 0 |  | 04/29/1996 | 150644 | 0 | 0 | 0 | 0
1006 | 4 | 25 | 0 | 0 | 0 | 0 |  | 05/13/1996 | 233736 | 0 | 0 | 0 | 0
1007 | 5 | 25 | 0 | 0 | 0 | 0 |  | 05/28/1996 | 296504 | 0 | 0 | 0 | 0
1008 | 6 | 25 | 0 | 0 | 0 | 0 |  | 06/10/1996 | 336073 | 0 | 0 | 0 | 0
1009 | 7 | 25 | 0 | 0 | 0 | 0 |  | 06/24/1996 | 436966 | 0 | 0 | 0 | 0
1010 | 8 | 25 | 32 | 0 | 0 | 100 |  | 07/08/1996 | 436966 | 32 | 0 | 0 | 100
1011 | 9 | 25 | 30 | 0 | 0 | 100 |  | 07/22/1996 | 516563 | 30 | 0 | 0 | 100
1012 | 10 | 25 | 32 | 0 | 0 | 100 |  | 08/05/1996 | 662883 | 32 | 0 | 0 | 100
1013 | 11 | 25 | 28 | 0 | 0 | 100 |  | 08/19/1996 | 699823 | 28 | 0 | 0 | 100
1014 | 12 | 25 | 28 | 0 | 0 | 100 |  | 09/03/1996 | 835823 | 28 | 0 | 0 | 100
1015 | 13 | 25 | 28 | 0 | 0 | 100 |  | 09/17/1996 | 967780 | 28 | 0 | 0 | 100
1016 | 14 | 25 | 28 | 0 | 0 | 100 |  | 09/30/1996 | 1070221 | 28 | 0 | 0 | 100
1017 | 15 | 25 | 28 | 0 | 0 | 100 |  | 10/14/1996 | 1205574 | 28 | 0 | 0 | 100
1018 | 16 | 25 | 28 | 0 | 0 | 100 |  | 10/29/1996 | 1365970 | 28 | 0 | 0 | 100
1019 | 17 | 25 | 28 | 0 | 0 | 100 |  | 11/11/1996 | 1463101 | 28 | 0 | 0 | 100
1132 | 300 | 39 | 0 | 0 | 0 | 0 |  | 07/17/1997 | 0 | 0 | 0 | 0 | 0
1133 | 31 | 39 | 0 | 0 | 0 | 0 |  | 08/05/1997 | 201794 | 0 | 0 | 0 | 0
1134 | 32 | 39 | 5 | 0 | 0 | 14 |  | 08/19/1997 | 368198 | 5 | 0 | 0 | 14
1135 | 33 | 39 | 28 | 0 | 0 | 78 |  | 09/02/1997 | 512294 | 28 | 0 | 0 | 78
1136 | 34 | 39 | 28 | 0 | 0 | 78 |  | 09/16/1997 | 582006 | 28 | 0 | 0 | 78
1137 | 35 | 39 | 28 | 0 | 0 | 78 |  | 10/27/1997 | 704278 | 28 | 0 | 0 | 78
1138 | 36 | 39 | 28 | 0 | 0 | 78 |  | 11/18/1997 | 901237 | 28 | 0 | 0 | 78
1139 | 37 | 39 | 28 | 0 | 0 | 78 |  | 12/02/1997 | 1060624 | 28 | 0 | 0 | 78
1140 | 38 | 39 | 28 | 0 | 0 | 78 |  | 12/16/1997 | 1174107 | 28 | 0 | 0 | 78
1141 | 39 | 39 | 28 | 0 | 0 | 78 |  | 12/30/1997 | 1274750 | 28 | 0 | 0 | 78
1142 | 40 | 39 | 28 | 0 | 0 | 78 |  | 01/13/1998 | 1377438 | 28 | 0 | 0 | 78
1143 | 41 | 39 | 28 | 0 | 0 | 78 |  | 01/27/1998 | 1421068 | 28 | 0 | 0 | 78
1144 | 42 | 39 | 28 | 0 | 0 | 78 |  | 02/10/1998 | 1513115 | 28 | 0 | 0 | 78
1145 | 43 | 39 | 36 | 0 | 0 | 100 |  | 03/04/1998 | 1543741 | 36 | 0 | 0 | 100
1146 | 44 | 39 | 36 | 0 | 0 | 100 |  | 03/26/1998 | 1647720 | 36 | 0 | 0 | 100
1147 | 45 | 39 | 36 | 0 | 0 | 100 |  | 04/15/1998 | 1809886 | 36 | 0 | 0 | 100
1148 | 46 | 39 | 36 | 0 | 0 | 100 |  | 05/07/1998 | 1893869 | 36 | 0 | 0 | 100
1149 | 47 | 39 | 36 | 0 | 0 | 100 |  | 06/02/1998 | 1991891 | 36 | 0 | 0 | 100
1150 | 48 | 39 | 36 | 0 | 0 | 100 |  | 09/17/1998 | 2045740 | 36 | 0 | 0 | 100
1151 | 50 | 39 | 36 | 0 | 0 | 100 |  | 03/10/1999 | 2177333 | 36 | 0 | 0 | 100

## Table Reference
TABLE_NAME | TABLE_ALIAS | DESCRIPTION
WT_AVG_BLEEDING_NCE | Average Bleeding NCE | Table listing level C Bleeding data for each section inspected by NCE (Nichols Consulting Engineers)

## Field Reference
TABLE_NAME | FIELD_NAME | FIELD_ALIAS | DESCRIPTION
WT_AVG_BLEEDING_NCE | RWP_PERC_BLEEDING | RWP % Bleeding | Total percent of bleeding in right wheel path
WT_AVG_BLEEDING_NCE | TEST_DATE | Date | Date that the bleeding data was collected
WT_AVG_BLEEDING_NCE | RWP_LOW_SEV_BLEEDING | RWP Low-severity Bleeding (m^2) | Measured area of low severity bleeding for right wheel path
WT_AVG_BLEEDING_NCE | RWP_HIGH_SEV_BLEEDING | RWP High-severity Bleeding (m^2) | Measured area of high severity bleeding for right wheel path
WT_AVG_BLEEDING_NCE | RWP_MOD_SEV_BLEEDING | RWP Moderate-severity Bleeding (m^2) | Measured area of moderate severity bleeding for right wheel path
WT_AVG_BLEEDING_NCE | SECTION_ID | SectionID | Section number according to the track layout
WT_AVG_BLEEDING_NCE | COMMENTS | Comments | Any comments that may affect the data
WT_AVG_BLEEDING_NCE | LWP_HIGH_SEV_BLEEDING | LWP High-severity Bleeding (m^2) | Measured area of high severity bleeding for left wheel path
WT_AVG_BLEEDING_NCE | LWP_LOW_SEV_BLEEDING | LWP Low-severity Bleeding (m^2) | Measured area of low severity bleeding for left wheel path
WT_AVG_BLEEDING_NCE | SESSION_ID | SessionID | ID number representing which monitoring session data comes from
WT_AVG_BLEEDING_NCE | CUMULATIVE_ESALS | Cumulative ESALs | Cumulative number of ESALs to date for pavement section
WT_AVG_BLEEDING_NCE | LWP_MOD_SEV_BLEEDING | LWP Moderate-severity Bleeding (m^2) | Measured area of moderate severity bleeding for left wheel path