## WT_AVG_FATIGUE_CRACKING_NCE
TEST_ID | SECTION_ID | RWP_LOW_SEV_FATIGUE_CRACK | RWP_MODERATE_SEV_FAT_CRACK | RWP_HIGH_SEV_FATIGUE_CRACK | RWP_FATIGUE_CRACKING | COMMENTS | SESSION_ID | TEST_DATE | CUMULATIVE_ESALS | LWP_LOW_SEV_FATIGUE_CRACK | LWP_MODERATE_SEV_FAT_CRACK | LWP_HIGH_SEV_FATIGUE_CRACK | LWP_FATIGUE_CRACKING
155 | 3 | 1.3 | 10.1 | 0 | 71.8 |  | 47 | 06/02/1998 | 4817861 | 0.2 | 22.8 | 0 | 35.9
156 | 3 | 1.4 | 10.1 | 0 | 71.8 |  | 48 | 09/17/1998 | 4871710 | 0.2 | 22.8 | 0 | 35.9
157 | 3 | 2.8 | 10.3 | 0 | 74.3 |  | 50 | 03/10/1999 | 5003303 | 0.8 | 23 | 0 | 40.9
158 | 4 | 0 | 0 | 0 | 0 |  | 1 | 03/18/1996 | 4518 | 0 | 0 | 0 | 0
159 | 4 | 0 | 0 | 0 | 0 |  | 2 | 04/15/1996 | 80063 | 0 | 0 | 0 | 0
160 | 4 | 0 | 0 | 0 | 0 |  | 3 | 04/29/1996 | 150644 | 0 | 0 | 0 | 0
161 | 4 | 0 | 0 | 0 | 0 |  | 4 | 05/13/1996 | 233736 | 0 | 0 | 0 | 0
162 | 4 | 0 | 0 | 0 | 0 |  | 5 | 05/28/1996 | 296504 | 0 | 0 | 0 | 0
163 | 4 | 0 | 0 | 0 | 0 |  | 6 | 06/10/1996 | 336073 | 0 | 0 | 0 | 0
164 | 4 | 0 | 0 | 0 | 0 |  | 7 | 06/24/1996 | 436966 | 0 | 0 | 0 | 0
165 | 4 | 0 | 0 | 0 | 0 |  | 8 | 07/08/1996 | 436966 | 0 | 0 | 0 | 0
166 | 4 | 0 | 0 | 0 | 0 |  | 9 | 07/22/1996 | 516563 | 0 | 0 | 0 | 0
167 | 4 | 0 | 0 | 0 | 0 |  | 10 | 08/05/1996 | 662883 | 0 | 0 | 0 | 0
168 | 4 | 0 | 0 | 0 | 0 |  | 11 | 08/19/1996 | 699823 | 0 | 0 | 0 | 0
169 | 4 | 0 | 0 | 0 | 0 |  | 12 | 09/03/1996 | 835823 | 0 | 0 | 0 | 0
170 | 4 | 0 | 0 | 0 | 0 |  | 13 | 09/17/1996 | 967780 | 0 | 0 | 0 | 0
171 | 4 | 0 | 0 | 0 | 0 |  | 14 | 09/30/1996 | 1070221 | 0 | 0 | 0 | 0
172 | 4 | 0 | 0 | 0 | 0 |  | 15 | 10/14/1996 | 1205574 | 0 | 0 | 0 | 0
173 | 4 | 0 | 0 | 0 | 0 |  | 16 | 10/29/1996 | 1365970 | 0 | 0 | 0 | 0
174 | 4 | 0 | 0 | 0 | 0 |  | 17 | 11/11/1996 | 1463101 | 0 | 0 | 0 | 0
175 | 4 | 0 | 0 | 0 | 0 |  | 18 | 11/22/1996 | 1463163 | 0 | 0 | 0 | 0
176 | 4 | 0 | 0 | 0 | 0 |  | 19 | 12/09/1996 | 1626437 | 0 | 0 | 0 | 0
177 | 4 | 0 | 0 | 0 | 0 |  | 20 | 12/19/1996 | 1711938 | 0 | 0 | 0 | 0
178 | 4 | 0 | 0 | 0 | 0 |  | 21 | 01/17/1997 | 1790400 | 0 | 0 | 0 | 0
179 | 4 | 0 | 0 | 0 | 0 |  | 22 | 02/03/1997 | 1791641 | 0 | 0 | 0 | 0
180 | 4 | 0 | 0 | 0 | 0 |  | 23 | 02/19/1997 | 1794199 | 0 | 0 | 0 | 0
181 | 4 | 0 | 0 | 0 | 0 |  | 24 | 03/03/1997 | 1880144 | 0 | 0 | 0 | 0
182 | 4 | 0 | 0 | 0 | 0 |  | 25 | 03/17/1997 | 2047631 | 0 | 0 | 0 | 0
183 | 4 | 0 | 0 | 0 | 0 |  | 250 | 03/24/1997 | 2119469 | 0 | 0 | 0 | 0
184 | 4 | 0 | 0 | 0 | 0 |  | 26 | 04/01/1997 | 2229566 | 0 | 0 | 0 | 0
185 | 4 | 0 | 0 | 0 | 0 |  | 260 | 04/09/1997 | 2324505 | 0 | 0 | 0 | 0
186 | 4 | 0 | 0 | 0 | 0 |  | 27 | 04/14/1997 | 2369909 | 0 | 0 | 0 | 0
187 | 4 | 0 | 0 | 0 | 0 |  | 28 | 04/29/1997 | 2546035 | 0 | 0 | 0 | 0
188 | 4 | 0 | 0 | 0 | 0 |  | 29 | 05/16/1997 | 2774052 | 0 | 0 | 0 | 0
189 | 4 | 0 | 0 | 0 | 0 |  | 30 | 07/14/1997 | 2825970 | 0 | 0 | 0 | 0
190 | 4 | 0 | 0 | 0 | 0 |  | 31 | 08/05/1997 | 3027764 | 0 | 0 | 0 | 0
191 | 4 | 0 | 0 | 0 | 0 |  | 32 | 08/19/1997 | 3194168 | 0 | 0 | 0 | 0
192 | 4 | 0 | 0 | 0 | 0 |  | 33 | 09/02/1997 | 3338264 | 0 | 0 | 0 | 0
193 | 4 | 0 | 0 | 0 | 0 |  | 34 | 09/16/1997 | 3407976 | 0 | 0 | 0 | 0
194 | 4 | 0 | 0 | 0 | 0 |  | 35 | 10/27/1997 | 3530248 | 0 | 0 | 0 | 0
195 | 4 | 0 | 0 | 0 | 0 |  | 350 | 11/14/1997 | 3674070 | 0 | 0 | 0 | 0
196 | 4 | 0 | 0 | 0 | 0 |  | 36 | 11/18/1997 | 3727207 | 0 | 0 | 0 | 0
197 | 4 | 0 | 0 | 0 | 0 |  | 37 | 12/02/1997 | 3886594 | 0 | 0 | 0 | 0
198 | 4 | 0 | 0 | 0 | 0 |  | 38 | 12/16/1997 | 4000077 | 0 | 0 | 0 | 0
199 | 4 | 0 | 0 | 0 | 0 |  | 39 | 12/30/1997 | 4100720 | 0 | 0 | 0 | 0
200 | 4 | 0 | 0 | 0 | 0 |  | 40 | 01/13/1998 | 4203408 | 0 | 0 | 0 | 0
201 | 4 | 0 | 0 | 0 | 0 |  | 400 | 01/21/1998 | 4246696 | 0 | 0 | 0 | 0
202 | 4 | 0 | 0 | 0 | 0 |  | 41 | 01/27/1998 | 4247038 | 0 | 0 | 0 | 0
203 | 4 | 0 | 0 | 0 | 0 |  | 42 | 02/10/1998 | 4339085 | 0 | 0 | 0 | 0
204 | 4 | 0 | 0 | 0 | 0 |  | 43 | 03/04/1998 | 4369711 | 0 | 0 | 0 | 0
205 | 4 | 0 | 0 | 0 | 0 |  | 44 | 03/26/1998 | 4473690 | 0 | 0 | 0 | 0
206 | 4 | 0 | 0 | 0 | 0 |  | 45 | 04/15/1998 | 4635856 | 0 | 0 | 0 | 0
207 | 4 | 0 | 0 | 0 | 0 |  | 46 | 05/07/1998 | 4719839 | 0 | 0 | 0 | 0
208 | 4 | 0 | 0 | 0 | 0 |  | 47 | 06/02/1998 | 4817861 | 0 | 0 | 0 | 0
209 | 4 | 0 | 0 | 0 | 0 |  | 48 | 09/17/1998 | 4871710 | 0 | 0 | 0 | 0
210 | 4 | 0.1 | 0 | 0 | 0 |  | 50 | 03/10/1999 | 5003303 | 0 | 0 | 0 | 0.2
211 | 5 | 0 | 0 | 0 | 0 |  | 1 | 03/18/1996 | 4518 | 0 | 0 | 0 | 0
212 | 5 | 0 | 0 | 0 | 0 |  | 2 | 04/15/1996 | 80063 | 0 | 0 | 0 | 0
213 | 5 | 0 | 0 | 0 | 0 |  | 3 | 04/29/1996 | 150644 | 0 | 0 | 0 | 0
214 | 5 | 0 | 0 | 0 | 0 |  | 4 | 05/13/1996 | 233736 | 0 | 0 | 0 | 0
215 | 5 | 0 | 0 | 0 | 0 |  | 5 | 05/28/1996 | 296504 | 0 | 0 | 0 | 0
216 | 5 | 0 | 0 | 0 | 0 |  | 6 | 06/10/1996 | 336073 | 0 | 0 | 0 | 0
217 | 5 | 0 | 0 | 0 | 0 |  | 7 | 06/24/1996 | 436966 | 0 | 0 | 0 | 0
218 | 5 | 0 | 0 | 0 | 0 |  | 8 | 07/08/1996 | 436966 | 0 | 0 | 0 | 0
219 | 5 | 0 | 0 | 0 | 0 |  | 9 | 07/22/1996 | 516563 | 0 | 0 | 0 | 0
220 | 5 | 0 | 0 | 0 | 0 |  | 10 | 08/05/1996 | 662883 | 0 | 0 | 0 | 0
221 | 5 | 0 | 0 | 0 | 0 |  | 11 | 08/19/1996 | 699823 | 0 | 0 | 0 | 0
222 | 5 | 0 | 0 | 0 | 0 |  | 12 | 09/03/1996 | 835823 | 0 | 0 | 0 | 0
223 | 5 | 0 | 0 | 0 | 0 |  | 13 | 09/17/1996 | 967780 | 0 | 0 | 0 | 0
224 | 5 | 0 | 0 | 0 | 0 |  | 14 | 09/30/1996 | 1070221 | 0 | 0 | 0 | 0
225 | 5 | 0 | 0 | 0 | 0 |  | 15 | 10/14/1996 | 1205574 | 0 | 0 | 0 | 0
226 | 5 | 0 | 0 | 0 | 0 |  | 16 | 10/29/1996 | 1365970 | 0 | 0 | 0 | 0
227 | 5 | 0 | 0 | 0 | 0 |  | 17 | 11/11/1996 | 1463101 | 0 | 0 | 0 | 0
228 | 5 | 0 | 0 | 0 | 0 |  | 18 | 11/22/1996 | 1463163 | 0 | 0 | 0 | 0
229 | 5 | 0 | 0 | 0 | 0 |  | 19 | 12/09/1996 | 1626437 | 0 | 0 | 0 | 0
230 | 5 | 0 | 0 | 0 | 2.3 |  | 20 | 12/19/1996 | 1711938 | 0.7 | 0 | 0 | 0
231 | 5 | 0 | 0 | 0 | 31.9 |  | 21 | 01/17/1997 | 1790400 | 0 | 8.9 | 0 | 0
232 | 5 | 0 | 0 | 0 | 43.9 |  | 22 | 02/03/1997 | 1791641 | 0.1 | 12.2 | 0 | 0
233 | 5 | 0 | 0 | 0 | 1.6 |  | 23 | 02/19/1997 | 1794199 | 0.4 | 0 | 0 | 0
234 | 5 | 0 | 0 | 0 | 71.4 |  | 24 | 03/03/1997 | 1880144 | 0 | 20 | 0 | 0
235 | 5 | 0 | 0 | 0 | 57.1 |  | 25 | 03/17/1997 | 2047631 | 0 | 16 | 0 | 0
236 | 5 | 0 | 0 | 0 | 57.1 |  | 250 | 03/24/1997 | 2119469 | 0 | 16 | 0 | 0
237 | 5 | 0.9 | 1.4 | 0 | 79.8 |  | 26 | 04/01/1997 | 2229566 | 0.1 | 22.2 | 0 | 8.2
238 | 5 | 0.5 | 4.6 | 0 | 80.4 |  | 260 | 04/09/1997 | 2324505 | 0.3 | 22.2 | 0 | 17.9
239 | 5 | 0.6 | 4.6 | 0 | 81 |  | 27 | 04/14/1997 | 2369909 | 0.3 | 22.4 | 0 | 18.4
240 | 5 | 0.6 | 4.6 | 0 | 81 |  | 28 | 04/29/1997 | 2546035 | 0.3 | 22.4 | 0 | 18.4
241 | 5 | 0.6 | 4.6 | 0 | 81 |  | 29 | 05/16/1997 | 2774052 | 0.3 | 22.4 | 0 | 18.4
242 | 6 | 0 | 0 | 0 | 0 |  | 1 | 03/18/1996 | 4518 | 0 | 0 | 0 | 0
243 | 6 | 0 | 0 | 0 | 0 |  | 2 | 04/15/1996 | 80063 | 0 | 0 | 0 | 0
244 | 6 | 0 | 0 | 0 | 0 |  | 3 | 04/29/1996 | 150644 | 0 | 0 | 0 | 0
245 | 6 | 0 | 0 | 0 | 0 |  | 4 | 05/13/1996 | 233736 | 0 | 0 | 0 | 0
246 | 6 | 0 | 0 | 0 | 0 |  | 5 | 05/28/1996 | 296504 | 0 | 0 | 0 | 0
247 | 6 | 0 | 0 | 0 | 0 |  | 6 | 06/10/1996 | 336073 | 0 | 0 | 0 | 0
248 | 6 | 0 | 0 | 0 | 0 |  | 7 | 06/24/1996 | 436966 | 0 | 0 | 0 | 0
249 | 6 | 0 | 0 | 0 | 0 |  | 8 | 07/08/1996 | 436966 | 0 | 0 | 0 | 0
250 | 6 | 0 | 0 | 0 | 0 |  | 9 | 07/22/1996 | 516563 | 0 | 0 | 0 | 0
251 | 6 | 0 | 0 | 0 | 0 |  | 10 | 08/05/1996 | 662883 | 0 | 0 | 0 | 0
252 | 6 | 0 | 0 | 0 | 0 |  | 11 | 08/19/1996 | 699823 | 0 | 0 | 0 | 0
253 | 6 | 0 | 0 | 0 | 0 |  | 12 | 09/03/1996 | 835823 | 0 | 0 | 0 | 0
254 | 6 | 0 | 0 | 0 | 0 |  | 13 | 09/17/1996 | 967780 | 0 | 0 | 0 | 0
255 | 6 | 0 | 0 | 0 | 0 |  | 14 | 09/30/1996 | 1070221 | 0 | 0 | 0 | 0
256 | 6 | 0 | 0 | 0 | 0 |  | 15 | 10/14/1996 | 1205574 | 0 | 0 | 0 | 0
257 | 6 | 0 | 0 | 0 | 0 |  | 16 | 10/29/1996 | 1365970 | 0 | 0 | 0 | 0
258 | 6 | 0 | 0 | 0 | 0 |  | 17 | 11/11/1996 | 1463101 | 0 | 0 | 0 | 0
259 | 6 | 0 | 0 | 0 | 0 |  | 18 | 11/22/1996 | 1463163 | 0 | 0 | 0 | 0
260 | 6 | 0 | 0 | 0 | 0 |  | 19 | 12/09/1996 | 1626437 | 0 | 0 | 0 | 0
261 | 6 | 0 | 0 | 0 | 39.2 |  | 20 | 12/19/1996 | 1711938 | 0.2 | 12.4 | 0 | 0
262 | 6 | 0 | 2.7 | 0 | 8.4 |  | 21 | 01/17/1997 | 1790400 | 0 | 23.2 | 0 | 72.5
263 | 6 | 0.3 | 0 | 0 | 75 |  | 22 | 02/03/1997 | 1791641 | 0 | 24 | 0 | 0.9
264 | 6 | 0 | 0 | 0 | 87.5 |  | 23 | 02/19/1997 | 1794199 | 0 | 28 | 0 | 0
265 | 6 | 0 | 28 | 0 | 87.5 |  | 24 | 03/03/1997 | 1880144 | 0 | 28 | 0 | 87.5
266 | 6 | 0 | 28 | 0 | 87.5 |  | 25 | 03/17/1997 | 2047631 | 0 | 28 | 0 | 87.5
267 | 6 | 0 | 28 | 0 | 87.5 |  | 250 | 03/24/1997 | 2119469 | 0 | 28 | 0 | 87.5
268 | 6 | 0 | 28 | 0 | 87.5 |  | 26 | 04/01/1997 | 2229566 | 0 | 28 | 0 | 87.5
269 | 6 | 0 | 28 | 0 | 89.4 |  | 260 | 04/09/1997 | 2324505 | 0.6 | 28 | 0 | 87.5
270 | 6 | 0 | 28 | 0 | 89.8 |  | 27 | 04/14/1997 | 2369909 | 0.8 | 28 | 0 | 87.5
271 | 6 | 0 | 25.9 | 0 | 89.8 |  | 28 | 04/29/1997 | 2546035 | 0.8 | 28 | 0 | 80.9
272 | 6 | 0 | 25.9 | 0 | 89.8 |  | 29 | 05/16/1997 | 2774052 | 0.8 | 28 | 0 | 80.9
273 | 6 | 0 | 25.9 | 0 | 89.8 |  | 290 | 05/27/1997 | 2825941 | 0.8 | 28 | 0 | 80.9
274 | 7 | 0 | 0 | 0 | 0 |  | 1 | 03/18/1996 | 4518 | 0 | 0 | 0 | 0
275 | 7 | 0 | 0 | 0 | 0 |  | 2 | 04/15/1996 | 80063 | 0 | 0 | 0 | 0
276 | 7 | 0 | 0 | 0 | 0 |  | 3 | 04/29/1996 | 150644 | 0 | 0 | 0 | 0
277 | 7 | 0 | 0 | 0 | 0 |  | 4 | 05/13/1996 | 233736 | 0 | 0 | 0 | 0
278 | 7 | 0 | 0 | 0 | 0 |  | 5 | 05/28/1996 | 296504 | 0 | 0 | 0 | 0
279 | 7 | 0 | 0 | 0 | 0 |  | 6 | 06/10/1996 | 336073 | 0 | 0 | 0 | 0
280 | 7 | 0 | 0 | 0 | 0 |  | 7 | 06/24/1996 | 436966 | 0 | 0 | 0 | 0
281 | 7 | 0 | 0 | 0 | 0 |  | 8 | 07/08/1996 | 436966 | 0 | 0 | 0 | 0
282 | 7 | 0 | 0 | 0 | 0 |  | 9 | 07/22/1996 | 516563 | 0 | 0 | 0 | 0
283 | 7 | 0 | 0 | 0 | 0 |  | 10 | 08/05/1996 | 662883 | 0 | 0 | 0 | 0
284 | 7 | 0 | 0 | 0 | 0 |  | 11 | 08/19/1996 | 699823 | 0 | 0 | 0 | 0
285 | 7 | 0 | 0 | 0 | 0 |  | 12 | 09/03/1996 | 835823 | 0 | 0 | 0 | 0
286 | 7 | 0 | 0 | 0 | 0 |  | 13 | 09/17/1996 | 967780 | 0 | 0 | 0 | 0
287 | 7 | 0 | 0 | 0 | 0 |  | 14 | 09/30/1996 | 1070221 | 0 | 0 | 0 | 0
288 | 7 | 0 | 0 | 0 | 0 |  | 15 | 10/14/1996 | 1205574 | 0 | 0 | 0 | 0
289 | 7 | 0 | 0 | 0 | 0 |  | 16 | 10/29/1996 | 1365970 | 0 | 0 | 0 | 0
290 | 7 | 0 | 0 | 0 | 0 |  | 17 | 11/11/1996 | 1463101 | 0 | 0 | 0 | 0
291 | 8 | 0 | 0 | 0 | 0 |  | 1 | 03/18/1996 | 4518 | 0 | 0 | 0 | 0
292 | 8 | 0 | 0 | 0 | 0 |  | 2 | 04/15/1996 | 80063 | 0 | 0 | 0 | 0
293 | 8 | 0 | 0 | 0 | 0 |  | 3 | 04/29/1996 | 150644 | 0 | 0 | 0 | 0
294 | 8 | 0 | 0 | 0 | 0 |  | 4 | 05/13/1996 | 233736 | 0 | 0 | 0 | 0
295 | 8 | 0 | 0 | 0 | 0 |  | 5 | 05/28/1996 | 296504 | 0 | 0 | 0 | 0
296 | 8 | 0 | 0 | 0 | 0 |  | 6 | 06/10/1996 | 336073 | 0 | 0 | 0 | 0
297 | 8 | 0 | 0 | 0 | 0 |  | 7 | 06/24/1996 | 436966 | 0 | 0 | 0 | 0
298 | 8 | 0 | 0 | 0 | 0 |  | 8 | 07/08/1996 | 436966 | 0 | 0 | 0 | 0
299 | 8 | 0 | 0 | 0 | 0 |  | 9 | 07/22/1996 | 516563 | 0 | 0 | 0 | 0
300 | 8 | 0 | 0 | 0 | 0 |  | 10 | 08/05/1996 | 662883 | 0 | 0 | 0 | 0
301 | 8 | 0 | 0 | 0 | 0 |  | 11 | 08/19/1996 | 699823 | 0 | 0 | 0 | 0
302 | 8 | 0 | 0 | 0 | 0 |  | 12 | 09/03/1996 | 835823 | 0 | 0 | 0 | 0
303 | 8 | 0 | 0 | 0 | 0 |  | 13 | 09/17/1996 | 967780 | 0 | 0 | 0 | 0
304 | 8 | 0 | 0 | 0 | 0 |  | 14 | 09/30/1996 | 1070221 | 0 | 0 | 0 | 0
305 | 8 | 0 | 0 | 0 | 0 |  | 15 | 10/14/1996 | 1205574 | 0 | 0 | 0 | 0
306 | 8 | 0 | 0 | 0 | 0 |  | 16 | 10/29/1996 | 1365970 | 0 | 0 | 0 | 0
307 | 8 | 0 | 0 | 0 | 0 |  | 17 | 11/11/1996 | 1463101 | 0 | 0 | 0 | 0
308 | 8 | 0 | 0 | 0 | 0 |  | 18 | 11/22/1996 | 1463163 | 0 | 0 | 0 | 0
309 | 8 | 0 | 0 | 0 | 59.9 |  | 19 | 12/09/1996 | 1626437 | 0.5 | 16.3 | 0 | 0
310 | 8 | 0.1 | 0 | 0 | 55.2 |  | 20 | 12/19/1996 | 1711938 | 0.3 | 15.2 | 0 | 0.4
311 | 8 | 0.1 | 3.2 | 0 | 88.8 |  | 21 | 01/17/1997 | 1790400 | 0 | 24.9 | 0 | 11.6
312 | 8 | 0.3 | 1.5 | 0 | 84.3 |  | 22 | 02/03/1997 | 1791641 | 0 | 23.6 | 0 | 6.3
313 | 8 | 0.4 | 2 | 0 | 100 |  | 23 | 02/19/1997 | 1794199 | 0 | 28 | 0 | 8.3
314 | 8 | 0.2 | 6.3 | 0 | 100 |  | 24 | 03/03/1997 | 1880144 | 0 | 28 | 0 | 23.4
315 | 8 | 0.2 | 6.3 | 0 | 100 |  | 25 | 03/17/1997 | 2047631 | 0 | 28 | 0 | 23.4
316 | 8 | 0.2 | 6.3 | 0 | 100 |  | 250 | 03/24/1997 | 2119469 | 0 | 28 | 0 | 23.4
317 | 8 | 0.2 | 6.3 | 0 | 100 |  | 26 | 04/01/1997 | 2229566 | 0 | 28 | 0 | 23.1
318 | 8 | 0 | 26.6 | 0 | 100 |  | 260 | 04/09/1997 | 2324505 | 0 | 28 | 0 | 95
319 | 8 | 0.1 | 25.2 | 0 | 100 |  | 27 | 04/14/1997 | 2369909 | 0 | 28 | 0 | 90.2
320 | 8 | 0.1 | 25.6 | 0 | 100 |  | 28 | 04/29/1997 | 2546035 | 0 | 28 | 0 | 91.7
321 | 8 | 0.1 | 25.6 | 0 | 100 |  | 29 | 05/16/1997 | 2774052 | 0 | 28 | 0 | 91.9
322 | 8 | 0.2 | 26 | 0 | 100 |  | 290 | 05/27/1997 | 2825941 | 0 | 28 | 0 | 93.4
323 | 9 | 0 | 0 | 0 | 0 |  | 1 | 03/18/1996 | 4518 | 0 | 0 | 0 | 0
324 | 9 | 0 | 0 | 0 | 0 |  | 2 | 04/15/1996 | 80063 | 0 | 0 | 0 | 0
325 | 9 | 0 | 0 | 0 | 0 |  | 3 | 04/29/1996 | 150644 | 0 | 0 | 0 | 0
326 | 9 | 0 | 0 | 0 | 0 |  | 4 | 05/13/1996 | 233736 | 0 | 0 | 0 | 0
327 | 9 | 0 | 0 | 0 | 0 |  | 5 | 05/28/1996 | 296504 | 0 | 0 | 0 | 0
328 | 9 | 0 | 0 | 0 | 0 |  | 6 | 06/10/1996 | 336073 | 0 | 0 | 0 | 0
329 | 9 | 0 | 0 | 0 | 0 |  | 7 | 06/24/1996 | 436966 | 0 | 0 | 0 | 0
330 | 9 | 0 | 0 | 0 | 0 |  | 8 | 07/08/1996 | 436966 | 0 | 0 | 0 | 0
331 | 9 | 0 | 0 | 0 | 0 |  | 9 | 07/22/1996 | 516563 | 0 | 0 | 0 | 0
332 | 9 | 0 | 0 | 0 | 0 |  | 10 | 08/05/1996 | 662883 | 0 | 0 | 0 | 0
333 | 9 | 0 | 0 | 0 | 0 |  | 11 | 08/19/1996 | 699823 | 0 | 0 | 0 | 0
334 | 9 | 0 | 0 | 0 | 0 |  | 12 | 09/03/1996 | 835823 | 0 | 0 | 0 | 0
335 | 9 | 0 | 0 | 0 | 0 |  | 13 | 09/17/1996 | 967780 | 0 | 0 | 0 | 0
336 | 9 | 0 | 0 | 0 | 0 |  | 14 | 09/30/1996 | 1070221 | 0 | 0 | 0 | 0
337 | 9 | 0 | 0 | 0 | 0 |  | 15 | 10/14/1996 | 1205574 | 0 | 0 | 0 | 0
338 | 9 | 0 | 0 | 0 | 0 |  | 16 | 10/29/1996 | 1365970 | 0 | 0 | 0 | 0
339 | 9 | 0 | 0 | 0 | 0 |  | 17 | 11/11/1996 | 1463101 | 0 | 0 | 0 | 0
340 | 10 | 0 | 0 | 0 | 0 |  | 1 | 03/18/1996 | 4518 | 0 | 0 | 0 | 0
341 | 10 | 0 | 0 | 0 | 0 |  | 2 | 04/15/1996 | 80063 | 0 | 0 | 0 | 0
342 | 10 | 0 | 0 | 0 | 0 |  | 3 | 04/29/1996 | 150644 | 0 | 0 | 0 | 0
343 | 10 | 0 | 0 | 0 | 0 |  | 4 | 05/13/1996 | 233736 | 0 | 0 | 0 | 0
344 | 10 | 0 | 0 | 0 | 0 |  | 5 | 05/28/1996 | 296504 | 0 | 0 | 0 | 0
345 | 10 | 0 | 0 | 0 | 0 |  | 6 | 06/10/1996 | 336073 | 0 | 0 | 0 | 0
346 | 10 | 0 | 0 | 0 | 0 |  | 7 | 06/24/1996 | 436966 | 0 | 0 | 0 | 0
347 | 10 | 0 | 0 | 0 | 0 |  | 8 | 07/08/1996 | 436966 | 0 | 0 | 0 | 0
348 | 10 | 0 | 0 | 0 | 0 |  | 9 | 07/22/1996 | 516563 | 0 | 0 | 0 | 0
349 | 10 | 0 | 0 | 0 | 0 |  | 10 | 08/05/1996 | 662883 | 0 | 0 | 0 | 0
350 | 10 | 0 | 0 | 0 | 0 |  | 11 | 08/19/1996 | 699823 | 0 | 0 | 0 | 0
351 | 10 | 0 | 0 | 0 | 0 |  | 12 | 09/03/1996 | 835823 | 0 | 0 | 0 | 0
352 | 10 | 0 | 0 | 0 | 0 |  | 13 | 09/17/1996 | 967780 | 0 | 0 | 0 | 0
353 | 10 | 0 | 0 | 0 | 0 |  | 14 | 09/30/1996 | 1070221 | 0 | 0 | 0 | 0
354 | 10 | 0 | 0 | 0 | 0 |  | 15 | 10/14/1996 | 1205574 | 0 | 0 | 0 | 0
355 | 10 | 0 | 0 | 0 | 0.1 |  | 16 | 10/29/1996 | 1365970 | 0 | 0 | 0 | 0
356 | 10 | 0 | 0 | 0 | 2.4 |  | 17 | 11/11/1996 | 1463101 | 0.8 | 0 | 0 | 0
357 | 10 | 0 | 0 | 0 | 2.7 |  | 18 | 11/22/1996 | 1463163 | 0.9 | 0 | 0 | 0
358 | 10 | 0 | 0 | 0 | 7 |  | 19 | 12/09/1996 | 1626437 | 2.6 | 0 | 0 | 0
359 | 10 | 0 | 0 | 0 | 12.6 |  | 20 | 12/19/1996 | 1711938 | 1.8 | 2.2 | 0 | 0
360 | 10 | 0 | 0 | 0 | 21.6 |  | 21 | 01/17/1997 | 1790400 | 0 | 6.9 | 0 | 0
361 | 10 | 0 | 0 | 0 | 14.5 |  | 22 | 02/03/1997 | 1791641 | 1.5 | 3.1 | 0 | 0
362 | 10 | 0 | 0 | 0 | 20.1 |  | 23 | 02/19/1997 | 1794199 | 0.8 | 5.6 | 0 | 0
363 | 10 | 0 | 0 | 0 | 28.7 |  | 24 | 03/03/1997 | 1880144 | 0.3 | 8.9 | 0 | 0
364 | 10 | 0 | 0 | 0 | 28.7 |  | 25 | 03/17/1997 | 2047631 | 0.3 | 8.9 | 0 | 0
365 | 10 | 0 | 0 | 0 | 40.3 |  | 250 | 03/24/1997 | 2119469 | 0 | 12.9 | 0 | 0
366 | 10 | 0 | 0 | 0 | 40.3 |  | 26 | 04/01/1997 | 2229566 | 0 | 12.9 | 0 | 0
367 | 10 | 0 | 0 | 0 | 41.3 |  | 260 | 04/09/1997 | 2324505 | 0 | 13.2 | 0 | 0
368 | 10 | 0 | 0 | 0 | 60 |  | 27 | 04/14/1997 | 2369909 | 0 | 19.2 | 0 | 0
369 | 10 | 0 | 0 | 0 | 60 |  | 28 | 04/29/1997 | 2546035 | 0 | 19.2 | 0 | 0
370 | 10 | 0 | 0 | 0 | 60 |  | 29 | 05/16/1997 | 2774052 | 0 | 19.2 | 0 | 0
371 | 10 | 0 | 0 | 0 | 61.3 |  | 30 | 07/14/1997 | 2825970 | 0 | 19.6 | 0 | 0
372 | 10 | 0 | 0 | 0 | 62.5 |  | 31 | 08/05/1997 | 3027764 | 0 | 20 | 0 | 0
373 | 10 | 0 | 0 | 0 | 62.8 |  | 32 | 08/19/1997 | 3194168 | 0 | 20.1 | 0 | 0
374 | 10 | 0 | 0 | 0 | 62.8 |  | 33 | 09/02/1997 | 3338264 | 0 | 20.1 | 0 | 0
375 | 10 | 0 | 0 | 0 | 0 |  | 34 | 09/16/1997 | 3407976 | 0 | 20 | 0 | 0
376 | 10 | 0 | 0 | 0 | 60 |  | 35 | 10/27/1997 | 3530248 | 0 | 19.2 | 0 | 0
377 | 10 | 0 | 0 | 0 | 71.1 |  | 350 | 11/14/1997 | 3674070 | 0.1 | 22.6 | 0 | 0
378 | 10 | 0 | 0 | 0 | 71.1 |  | 36 | 11/18/1997 | 3727207 | 0.2 | 22.6 | 0 | 0
379 | 10 | 0 | 0 | 0 | 71.1 |  | 37 | 12/02/1997 | 3886594 | 0.2 | 22.6 | 0 | 0
380 | 10 | 0 | 0.8 | 0 | 72.8 |  | 38 | 12/16/1997 | 4000077 | 0 | 23.3 | 0 | 2.3
381 | 10 | 0.2 | 0.8 | 0 | 89.8 |  | 39 | 12/30/1997 | 4100720 | 0.2 | 28.6 | 0 | 3.1
382 | 10 | 0.8 | 0.8 | 0 | 90.3 |  | 40 | 01/13/1998 | 4203408 | 0.3 | 28.6 | 0 | 4.8
383 | 10 | 0.8 | 4.7 | 0 | 95.8 |  | 400 | 01/21/1998 | 4246696 | 0.4 | 30.3 | 0 | 17.3
384 | 10 | 0.9 | 5.6 | 0 | 97.1 |  | 41 | 01/27/1998 | 4247038 | 0.1 | 31 | 0 | 20.3
385 | 10 | 0.9 | 6.8 | 0 | 99.8 |  | 42 | 02/10/1998 | 4339085 | 0.2 | 31.8 | 0 | 23.9
386 | 10 | 0.9 | 6.8 | 0 | 99.8 |  | 43 | 03/04/1998 | 4369711 | 0.2 | 31.8 | 0 | 23.9
387 | 10 | 1.3 | 6.8 | 0 | 85.7 |  | 44 | 03/26/1998 | 4473690 | 0.2 | 27.2 | 0 | 25.3
388 | 10 | 1.1 | 8.3 | 0 | 86.2 |  | 45 | 04/15/1998 | 4635856 | 0.2 | 27.4 | 0 | 29.4
389 | 10 | 1.4 | 8.5 | 0 | 86.3 |  | 46 | 05/07/1998 | 4719839 | 0.2 | 27.4 | 0 | 31
390 | 10 | 1.6 | 8.6 | 0 | 86.3 |  | 47 | 06/02/1998 | 4817861 | 0.2 | 27.4 | 0 | 31.8
391 | 10 | 1.6 | 8.6 | 0 | 86.3 |  | 48 | 09/17/1998 | 4871710 | 0.2 | 27.4 | 0 | 31.8
392 | 10 | 2 | 8.8 | 0 | 87.7 |  | 50 | 03/10/1999 | 5003303 | 0.7 | 27.4 | 0 | 33.8
393 | 11 | 0 | 0 | 0 | 0 |  | 1 | 03/18/1996 | 4518 | 0 | 0 | 0 | 0
394 | 11 | 0 | 0 | 0 | 0 |  | 2 | 04/15/1996 | 80063 | 0 | 0 | 0 | 0
395 | 11 | 0 | 0 | 0 | 0 |  | 3 | 04/29/1996 | 150644 | 0 | 0 | 0 | 0
396 | 11 | 0 | 0 | 0 | 0 |  | 4 | 05/13/1996 | 233736 | 0 | 0 | 0 | 0
397 | 11 | 0 | 0 | 0 | 0 |  | 5 | 05/28/1996 | 296504 | 0 | 0 | 0 | 0
398 | 11 | 0 | 0 | 0 | 0 |  | 6 | 06/10/1996 | 336073 | 0 | 0 | 0 | 0
399 | 11 | 0 | 0 | 0 | 0 |  | 7 | 06/24/1996 | 436966 | 0 | 0 | 0 | 0
400 | 11 | 0 | 0 | 0 | 0 |  | 8 | 07/08/1996 | 436966 | 0 | 0 | 0 | 0
401 | 11 | 0 | 0 | 0 | 0 |  | 9 | 07/22/1996 | 516563 | 0 | 0 | 0 | 0
402 | 11 | 0 | 0 | 0 | 0 |  | 10 | 08/05/1996 | 662883 | 0 | 0 | 0 | 0
403 | 11 | 0 | 0 | 0 | 0 |  | 11 | 08/19/1996 | 699823 | 0 | 0 | 0 | 0
404 | 11 | 0 | 0 | 0 | 0 |  | 12 | 09/03/1996 | 835823 | 0 | 0 | 0 | 0
405 | 11 | 0 | 0 | 0 | 0 |  | 13 | 09/17/1996 | 967780 | 0 | 0 | 0 | 0
406 | 11 | 0 | 0 | 0 | 0 |  | 14 | 09/30/1996 | 1070221 | 0 | 0 | 0 | 0
407 | 11 | 0 | 0 | 0 | 0 |  | 15 | 10/14/1996 | 1205574 | 0 | 0 | 0 | 0
408 | 11 | 0 | 0 | 0 | 0 |  | 16 | 10/29/1996 | 1365970 | 0 | 0 | 0 | 0
409 | 11 | 0 | 0 | 0 | 0 |  | 17 | 11/11/1996 | 1463101 | 0 | 0 | 0 | 0
410 | 11 | 0 | 0 | 0 | 0 |  | 18 | 11/22/1996 | 1463163 | 0 | 0 | 0 | 0
411 | 11 | 0 | 0 | 0 | 0 |  | 19 | 12/09/1996 | 1626437 | 0 | 0 | 0 | 0
412 | 11 | 0 | 0 | 0 | 0.2 |  | 20 | 12/19/1996 | 1711938 | 0.1 | 0 | 0 | 0
413 | 11 | 0 | 0 | 0 | 0.1 |  | 21 | 01/17/1997 | 1790400 | 0 | 0 | 0 | 0
414 | 11 | 0 | 0 | 0 | 0.3 |  | 22 | 02/03/1997 | 1791641 | 0.1 | 0 | 0 | 0
415 | 11 | 0 | 0 | 0 | 0 |  | 23 | 02/19/1997 | 1794199 | 0 | 0 | 0 | 0
416 | 11 | 0 | 0 | 0 | 0 |  | 24 | 03/03/1997 | 1880144 | 0 | 0 | 0 | 0
417 | 11 | 0 | 0 | 0 | 0 |  | 25 | 03/17/1997 | 2047631 | 0 | 0 | 0 | 0
418 | 11 | 0 | 0 | 0 | 0 |  | 250 | 03/24/1997 | 2119469 | 0 | 0 | 0 | 0
419 | 11 | 0 | 0 | 0 | 0 |  | 26 | 04/01/1997 | 2229566 | 0 | 0 | 0 | 0
420 | 11 | 0 | 0 | 0 | 0.2 |  | 260 | 04/09/1997 | 2324505 | 0.1 | 0 | 0 | 0
421 | 11 | 0 | 0 | 0 | 0.3 |  | 27 | 04/14/1997 | 2369909 | 0.1 | 0 | 0 | 0
422 | 11 | 0 | 0 | 0 | 0.3 |  | 28 | 04/29/1997 | 2546035 | 0.1 | 0 | 0 | 0
423 | 11 | 0 | 0 | 0 | 0.3 |  | 29 | 05/16/1997 | 2774052 | 0.1 | 0 | 0 | 0
424 | 11 | 0 | 0 | 0 | 0.3 |  | 30 | 07/14/1997 | 2825970 | 0.1 | 0 | 0 | 0
425 | 11 | 0 | 0 | 0 | 0.3 |  | 31 | 08/05/1997 | 3027764 | 0.1 | 0 | 0 | 0
426 | 11 | 0 | 0 | 0 | 0.3 |  | 32 | 08/19/1997 | 3194168 | 0.1 | 0 | 0 | 0
427 | 11 | 0 | 0 | 0 | 0.3 |  | 33 | 09/02/1997 | 3338264 | 0.1 | 0 | 0 | 0
428 | 11 | 0 | 0 | 0 | 0.3 |  | 34 | 09/16/1997 | 3407976 | 0.1 | 0 | 0 | 0
429 | 11 | 0 | 0 | 0 | 0.3 |  | 35 | 10/27/1997 | 3530248 | 0.1 | 0 | 0 | 0
430 | 11 | 0 | 0 | 0 | 0.5 |  | 36 | 11/18/1997 | 3727207 | 0.2 | 0 | 0 | 0
431 | 11 | 0 | 0 | 0 | 0.3 |  | 37 | 12/02/1997 | 3886594 | 0.1 | 0 | 0 | 0
432 | 11 | 0 | 0 | 0 | 2.2 |  | 38 | 12/16/1997 | 4000077 | 0.7 | 0 | 0 | 0
433 | 11 | 0 | 0 | 0 | 0.9 |  | 39 | 12/30/1997 | 4100720 | 0.3 | 0 | 0 | 0
434 | 11 | 0 | 0 | 0 | 1.7 |  | 40 | 01/13/1998 | 4203408 | 0.5 | 0 | 0 | 0
435 | 11 | 0 | 0 | 0 | 1.7 |  | 41 | 01/27/1998 | 4247038 | 0.5 | 0 | 0 | 0
436 | 11 | 0 | 0 | 0 | 1.7 |  | 42 | 02/10/1998 | 4339085 | 0.5 | 0 | 0 | 0
437 | 11 | 0 | 0 | 0 | 3 |  | 43 | 03/04/1998 | 4369711 | 0.4 | 0.6 | 0 | 0
438 | 11 | 0 | 0 | 0 | 3.9 |  | 44 | 03/26/1998 | 4473690 | 0.4 | 0.8 | 0 | 0
439 | 11 | 0 | 0 | 0 | 4.3 |  | 45 | 04/15/1998 | 4635856 | 0.6 | 0.8 | 0 | 0
440 | 11 | 0 | 0 | 0 | 6.6 |  | 46 | 05/07/1998 | 4719839 | 0.1 | 2 | 0 | 0
441 | 11 | 0 | 0 | 0 | 6.7 |  | 47 | 06/02/1998 | 4817861 | 0.2 | 2 | 0 | 0
442 | 11 | 0 | 0 | 0 | 6.7 |  | 48 | 09/17/1998 | 4871710 | 0.2 | 2 | 0 | 0
443 | 11 | 0 | 0 | 0 | 6.7 |  | 50 | 03/10/1999 | 5003303 | 0.2 | 2 | 0 | 0
444 | 12 | 0 | 0 | 0 | 0 |  | 1 | 03/18/1996 | 4518 | 0 | 0 | 0 | 0
445 | 12 | 0 | 0 | 0 | 0 |  | 2 | 04/15/1996 | 80063 | 0 | 0 | 0 | 0
446 | 12 | 0 | 0 | 0 | 0 |  | 3 | 04/29/1996 | 150644 | 0 | 0 | 0 | 0
447 | 12 | 0 | 0 | 0 | 0 |  | 4 | 05/13/1996 | 233736 | 0 | 0 | 0 | 0
448 | 12 | 0 | 0 | 0 | 0 |  | 5 | 05/28/1996 | 296504 | 0 | 0 | 0 | 0
449 | 12 | 0 | 0 | 0 | 0 |  | 6 | 06/10/1996 | 336073 | 0 | 0 | 0 | 0
450 | 12 | 0 | 0 | 0 | 0 |  | 7 | 06/24/1996 | 436966 | 0 | 0 | 0 | 0
451 | 12 | 0 | 0 | 0 | 0 |  | 8 | 07/08/1996 | 436966 | 0 | 0 | 0 | 0
452 | 12 | 0 | 0 | 0 | 0 |  | 9 | 07/22/1996 | 516563 | 0 | 0 | 0 | 0
453 | 12 | 0 | 0 | 0 | 0 |  | 10 | 08/05/1996 | 662883 | 0 | 0 | 0 | 0
454 | 12 | 0 | 0 | 0 | 0 |  | 11 | 08/19/1996 | 699823 | 0 | 0 | 0 | 0
455 | 12 | 0 | 0 | 0 | 0 |  | 12 | 09/03/1996 | 835823 | 0 | 0 | 0 | 0
456 | 12 | 0 | 0 | 0 | 0 |  | 13 | 09/17/1996 | 967780 | 0 | 0 | 0 | 0
457 | 12 | 0 | 0 | 0 | 0 |  | 14 | 09/30/1996 | 1070221 | 0 | 0 | 0 | 0
458 | 12 | 0 | 0 | 0 | 0 |  | 15 | 10/14/1996 | 1205574 | 0 | 0 | 0 | 0
459 | 12 | 0 | 0 | 0 | 0 |  | 16 | 10/29/1996 | 1365970 | 0 | 0 | 0 | 0
460 | 12 | 0 | 0 | 0 | 0 |  | 17 | 11/11/1996 | 1463101 | 0 | 0 | 0 | 0
461 | 12 | 0 | 0 | 0 | 0 |  | 18 | 11/22/1996 | 1463163 | 0 | 0 | 0 | 0
462 | 12 | 0 | 0 | 0 | 0.3 |  | 19 | 12/09/1996 | 1626437 | 0.1 | 0 | 0 | 0
463 | 12 | 0 | 0 | 0 | 0.3 |  | 20 | 12/19/1996 | 1711938 | 0.1 | 0 | 0 | 0
464 | 12 | 0 | 0 | 0 | 0.4 |  | 21 | 01/17/1997 | 1790400 | 0.1 | 0 | 0 | 0
465 | 12 | 0 | 0 | 0 | 1.3 |  | 22 | 02/03/1997 | 1791641 | 0.4 | 0 | 0 | 0
466 | 12 | 0 | 0 | 0 | 0.8 |  | 23 | 02/19/1997 | 1794199 | 0.3 | 0 | 0 | 0
467 | 12 | 0 | 0 | 0 | 1.7 |  | 24 | 03/03/1997 | 1880144 | 0.5 | 0 | 0 | 0
468 | 12 | 0 | 0 | 0 | 1.7 |  | 25 | 03/17/1997 | 2047631 | 0.5 | 0 | 0 | 0
469 | 12 | 0 | 0 | 0 | 1.7 |  | 250 | 03/24/1997 | 2119469 | 0.5 | 0 | 0 | 0
470 | 12 | 0 | 0 | 0 | 1.7 |  | 26 | 04/01/1997 | 2229566 | 0.5 | 0 | 0 | 0
471 | 12 | 0 | 0 | 0 | 1.7 |  | 260 | 04/09/1997 | 2324505 | 0.5 | 0 | 0 | 0
472 | 12 | 0 | 0 | 0 | 0.2 |  | 27 | 04/14/1997 | 2369909 | 0.1 | 0 | 0 | 0
473 | 12 | 0 | 0 | 0 | 1.4 |  | 28 | 04/29/1997 | 2546035 | 0.5 | 0 | 0 | 0
474 | 12 | 0 | 0 | 0 | 1.5 |  | 29 | 05/16/1997 | 2774052 | 0.5 | 0 | 0 | 0
475 | 12 | 0 | 0 | 0 | 1.5 |  | 30 | 07/14/1997 | 2825970 | 0.5 | 0 | 0 | 0
476 | 12 | 0 | 0 | 0 | 1.5 |  | 31 | 08/05/1997 | 3027764 | 0.5 | 0 | 0 | 0
477 | 12 | 0 | 0 | 0 | 1.5 |  | 32 | 08/19/1997 | 3194168 | 0.5 | 0 | 0 | 0
478 | 12 | 0 | 0 | 0 | 1.5 |  | 33 | 09/02/1997 | 3338264 | 0.5 | 0 | 0 | 0
479 | 12 | 0 | 0 | 0 | 1.5 |  | 34 | 09/16/1997 | 3407976 | 0.5 | 0 | 0 | 0
480 | 12 | 0 | 0 | 0 | 1.6 |  | 35 | 10/27/1997 | 3530248 | 0.5 | 0 | 0 | 0
481 | 12 | 0 | 0 | 0 | 1.7 |  | 36 | 11/18/1997 | 3727207 | 0.5 | 0 | 0 | 0
482 | 12 | 0 | 0 | 0 | 1.7 |  | 37 | 12/02/1997 | 3886594 | 0.5 | 0 | 0 | 0
483 | 12 | 0 | 0 | 0 | 1.7 |  | 38 | 12/16/1997 | 4000077 | 0.5 | 0 | 0 | 0
484 | 12 | 0 | 0 | 0 | 1.7 |  | 39 | 12/30/1997 | 4100720 | 0.5 | 0 | 0 | 0
485 | 12 | 0 | 0 | 0 | 2.3 |  | 40 | 01/13/1998 | 4203408 | 0.8 | 0 | 0 | 0
486 | 12 | 0 | 0 | 0 | 4.7 |  | 41 | 01/27/1998 | 4247038 | 0 | 1.5 | 0 | 0
487 | 12 | 0 | 0 | 0 | 4.7 |  | 42 | 02/10/1998 | 4339085 | 0 | 1.5 | 0 | 0
488 | 12 | 0 | 0 | 0 | 4.7 |  | 43 | 03/04/1998 | 4369711 | 0 | 1.5 | 0 | 0
489 | 12 | 0 | 0 | 0 | 4.7 |  | 44 | 03/26/1998 | 4473690 | 0 | 1.5 | 0 | 0
490 | 12 | 0 | 0 | 0 | 4.7 |  | 45 | 04/15/1998 | 4635856 | 0 | 1.5 | 0 | 0
491 | 12 | 0 | 0 | 0 | 4.7 |  | 46 | 05/07/1998 | 4719839 | 0 | 1.5 | 0 | 0
492 | 12 | 0 | 0 | 0 | 4.7 |  | 47 | 06/02/1998 | 4817861 | 0 | 1.5 | 0 | 0
493 | 12 | 0 | 0 | 0 | 4.7 |  | 48 | 09/17/1998 | 4871710 | 0 | 1.5 | 0 | 0
494 | 12 | 0 | 0 | 0 | 4.7 |  | 50 | 03/10/1999 | 5003303 | 0 | 1.5 | 0 | 0
495 | 13 | 0 | 0 | 0 | 0 |  | 1 | 03/18/1996 | 4518 | 0 | 0 | 0 | 0
496 | 13 | 0 | 0 | 0 | 0 |  | 2 | 04/15/1996 | 80063 | 0 | 0 | 0 | 0
497 | 13 | 0 | 0 | 0 | 0 |  | 3 | 04/29/1996 | 150644 | 0 | 0 | 0 | 0
498 | 13 | 0 | 0 | 0 | 0 |  | 4 | 05/13/1996 | 233736 | 0 | 0 | 0 | 0
499 | 13 | 0 | 0 | 0 | 0 |  | 5 | 05/28/1996 | 296504 | 0 | 0 | 0 | 0
500 | 13 | 0 | 0 | 0 | 0 |  | 6 | 06/10/1996 | 336073 | 0 | 0 | 0 | 0
501 | 13 | 0 | 0 | 0 | 0 |  | 7 | 06/24/1996 | 436966 | 0 | 0 | 0 | 0
502 | 13 | 0 | 0 | 0 | 0 |  | 8 | 07/08/1996 | 436966 | 0 | 0 | 0 | 0
503 | 13 | 0 | 0 | 0 | 0 |  | 9 | 07/22/1996 | 516563 | 0 | 0 | 0 | 0
504 | 13 | 0 | 0 | 0 | 0 |  | 10 | 08/05/1996 | 662883 | 0 | 0 | 0 | 0
505 | 13 | 0 | 0 | 0 | 0 |  | 11 | 08/19/1996 | 699823 | 0 | 0 | 0 | 0
506 | 13 | 0 | 0 | 0 | 0 |  | 12 | 09/03/1996 | 835823 | 0 | 0 | 0 | 0
507 | 13 | 0 | 0 | 0 | 0 |  | 13 | 09/17/1996 | 967780 | 0 | 0 | 0 | 0
508 | 13 | 0 | 0 | 0 | 0 |  | 14 | 09/30/1996 | 1070221 | 0 | 0 | 0 | 0
509 | 13 | 0 | 0 | 0 | 0 |  | 15 | 10/14/1996 | 1205574 | 0 | 0 | 0 | 0
510 | 13 | 0 | 0 | 0 | 0 |  | 16 | 10/29/1996 | 1365970 | 0 | 0 | 0 | 0
511 | 13 | 0 | 0 | 0 | 0 |  | 17 | 11/11/1996 | 1463101 | 0 | 0 | 0 | 0
512 | 14 | 0 | 0 | 0 | 0 |  | 1 | 03/18/1996 | 4518 | 0 | 0 | 0 | 0
513 | 14 | 0 | 0 | 0 | 0 |  | 2 | 04/15/1996 | 80063 | 0 | 0 | 0 | 0
514 | 14 | 0 | 0 | 0 | 0 |  | 3 | 04/29/1996 | 150644 | 0 | 0 | 0 | 0
515 | 14 | 0 | 0 | 0 | 0 |  | 4 | 05/13/1996 | 233736 | 0 | 0 | 0 | 0
516 | 14 | 0 | 0 | 0 | 0 |  | 5 | 05/28/1996 | 296504 | 0 | 0 | 0 | 0
517 | 14 | 0 | 0 | 0 | 0 |  | 6 | 06/10/1996 | 336073 | 0 | 0 | 0 | 0
518 | 14 | 0 | 0 | 0 | 0 |  | 7 | 06/24/1996 | 436966 | 0 | 0 | 0 | 0
519 | 14 | 0 | 0 | 0 | 0 |  | 8 | 07/08/1996 | 436966 | 0 | 0 | 0 | 0
520 | 14 | 0 | 0 | 0 | 0 |  | 9 | 07/22/1996 | 516563 | 0 | 0 | 0 | 0
521 | 14 | 0 | 0 | 0 | 0 |  | 10 | 08/05/1996 | 662883 | 0 | 0 | 0 | 0
522 | 14 | 0 | 0 | 0 | 0 |  | 11 | 08/19/1996 | 699823 | 0 | 0 | 0 | 0
523 | 14 | 0 | 0 | 0 | 0 |  | 12 | 09/03/1996 | 835823 | 0 | 0 | 0 | 0
524 | 14 | 0 | 0 | 0 | 0 |  | 13 | 09/17/1996 | 967780 | 0 | 0 | 0 | 0
525 | 14 | 0 | 0 | 0 | 0 |  | 14 | 09/30/1996 | 1070221 | 0 | 0 | 0 | 0
526 | 14 | 0 | 0 | 0 | 0 |  | 15 | 10/14/1996 | 1205574 | 0 | 0 | 0 | 0
527 | 14 | 0 | 0 | 0 | 0 |  | 16 | 10/29/1996 | 1365970 | 0 | 0 | 0 | 0
528 | 14 | 0 | 0 | 0 | 0 |  | 17 | 11/11/1996 | 1463101 | 0 | 0 | 0 | 0
529 | 14 | 0 | 0 | 0 | 0 |  | 18 | 11/22/1996 | 1463163 | 0 | 0 | 0 | 0
530 | 14 | 0 | 0 | 0 | 0 |  | 19 | 12/09/1996 | 1626437 | 0 | 0 | 0 | 0
531 | 14 | 0 | 0 | 0 | 0 |  | 20 | 12/19/1996 | 1711938 | 0 | 0 | 0 | 0
532 | 14 | 0 | 0 | 0 | 0 |  | 21 | 01/17/1997 | 1790400 | 0 | 0 | 0 | 0
533 | 14 | 0 | 0 | 0 | 0 |  | 22 | 02/03/1997 | 1791641 | 0 | 0 | 0 | 0
534 | 14 | 0 | 0 | 0 | 0 |  | 23 | 02/19/1997 | 1794199 | 0 | 0 | 0 | 0
535 | 14 | 0 | 0 | 0 | 0 |  | 24 | 03/03/1997 | 1880144 | 0 | 0 | 0 | 0
536 | 14 | 0 | 0 | 0 | 0 |  | 25 | 03/17/1997 | 2047631 | 0 | 0 | 0 | 0
537 | 14 | 0 | 0 | 0 | 0 |  | 250 | 03/24/1997 | 2119469 | 0 | 0 | 0 | 0
538 | 14 | 0 | 0 | 0 | 0 |  | 26 | 04/01/1997 | 2229566 | 0 | 0 | 0 | 0
539 | 14 | 0 | 0 | 0 | 0 |  | 260 | 04/09/1997 | 2324505 | 0 | 0 | 0 | 0
540 | 14 | 0 | 0 | 0 | 0 |  | 27 | 04/14/1997 | 2369909 | 0 | 0 | 0 | 0
541 | 14 | 0 | 0 | 0 | 0 |  | 28 | 04/29/1997 | 2546035 | 0 | 0 | 0 | 0
542 | 14 | 0 | 0 | 0 | 0 |  | 29 | 05/16/1997 | 2774052 | 0 | 0 | 0 | 0
543 | 14 | 0 | 0 | 0 | 0 |  | 30 | 07/14/1997 | 2825970 | 0 | 0 | 0 | 0
544 | 14 | 0 | 0 | 0 | 0 |  | 31 | 08/05/1997 | 3027764 | 0 | 0 | 0 | 0
545 | 14 | 0 | 0 | 0 | 0 |  | 32 | 08/19/1997 | 3194168 | 0 | 0 | 0 | 0
546 | 14 | 0 | 0 | 0 | 0 |  | 33 | 09/02/1997 | 3338264 | 0 | 0 | 0 | 0
547 | 14 | 0 | 0 | 0 | 0 |  | 34 | 09/16/1997 | 3407976 | 0 | 0 | 0 | 0
548 | 14 | 0 | 0 | 0 | 0 |  | 35 | 10/27/1997 | 3530248 | 0 | 0 | 0 | 0
549 | 14 | 0 | 0 | 0 | 0 |  | 36 | 11/18/1997 | 3727207 | 0 | 0 | 0 | 0
550 | 14 | 0 | 0 | 0 | 0 |  | 37 | 12/02/1997 | 3886594 | 0 | 0 | 0 | 0
551 | 14 | 0 | 0 | 0 | 0 |  | 38 | 12/16/1997 | 4000077 | 0 | 0 | 0 | 0
552 | 14 | 0 | 0 | 0 | 0 |  | 39 | 12/30/1997 | 4100720 | 0 | 0 | 0 | 0
553 | 14 | 0.1 | 0 | 0 | 0.4 |  | 40 | 01/13/1998 | 4203408 | 0.1 | 0 | 0 | 0.3
554 | 14 | 0.1 | 0 | 0 | 0.4 |  | 41 | 01/27/1998 | 4247038 | 0.1 | 0 | 0 | 0.3
555 | 14 | 0.1 | 0 | 0 | 0.4 |  | 42 | 02/10/1998 | 4339085 | 0.1 | 0 | 0 | 0.3
556 | 14 | 0.1 | 0 | 0 | 0.4 |  | 43 | 03/04/1998 | 4369711 | 0.1 | 0 | 0 | 0.3
557 | 14 | 0.2 | 0 | 0 | 0.5 |  | 44 | 03/26/1998 | 4473690 | 0.2 | 0 | 0 | 0.7
558 | 14 | 0.3 | 0 | 0 | 0.6 |  | 45 | 04/15/1998 | 4635856 | 0.2 | 0 | 0 | 0.8
559 | 14 | 0.3 | 0 | 0 | 0.6 |  | 46 | 05/07/1998 | 4719839 | 0.2 | 0 | 0 | 0.8
560 | 14 | 0.3 | 0 | 0 | 0.6 |  | 47 | 06/02/1998 | 4817861 | 0.2 | 0 | 0 | 0.8
561 | 14 | 0.3 | 0 | 0 | 0.6 |  | 48 | 09/17/1998 | 4871710 | 0.2 | 0 | 0 | 0.8
562 | 14 | 0.3 | 0 | 0 | 1.2 |  | 50 | 03/10/1999 | 5003303 | 0.4 | 0 | 0 | 0.8
563 | 15 | 0 | 0 | 0 | 0 |  | 1 | 03/18/1996 | 4518 | 0 | 0 | 0 | 0
564 | 15 | 0 | 0 | 0 | 0 |  | 2 | 04/15/1996 | 80063 | 0 | 0 | 0 | 0
565 | 15 | 0 | 0 | 0 | 0 |  | 3 | 04/29/1996 | 150644 | 0 | 0 | 0 | 0
566 | 15 | 0 | 0 | 0 | 0 |  | 4 | 05/13/1996 | 233736 | 0 | 0 | 0 | 0
567 | 15 | 0 | 0 | 0 | 0 |  | 5 | 05/28/1996 | 296504 | 0 | 0 | 0 | 0
568 | 15 | 0 | 0 | 0 | 0 |  | 6 | 06/10/1996 | 336073 | 0 | 0 | 0 | 0
569 | 15 | 0 | 0 | 0 | 0 |  | 7 | 06/24/1996 | 436966 | 0 | 0 | 0 | 0
570 | 15 | 0 | 0 | 0 | 0 |  | 8 | 07/08/1996 | 436966 | 0 | 0 | 0 | 0
571 | 15 | 0 | 0 | 0 | 0 |  | 9 | 07/22/1996 | 516563 | 0 | 0 | 0 | 0
572 | 15 | 0 | 0 | 0 | 0 |  | 10 | 08/05/1996 | 662883 | 0 | 0 | 0 | 0
573 | 15 | 0 | 0 | 0 | 0 |  | 11 | 08/19/1996 | 699823 | 0 | 0 | 0 | 0
574 | 15 | 0 | 0 | 0 | 0 |  | 12 | 09/03/1996 | 835823 | 0 | 0 | 0 | 0
575 | 15 | 0 | 0 | 0 | 0 |  | 13 | 09/17/1996 | 967780 | 0 | 0 | 0 | 0
576 | 15 | 0 | 0 | 0 | 0 |  | 14 | 09/30/1996 | 1070221 | 0 | 0 | 0 | 0
577 | 15 | 0 | 0 | 0 | 0 |  | 15 | 10/14/1996 | 1205574 | 0 | 0 | 0 | 0
578 | 15 | 0 | 0 | 0 | 0 |  | 16 | 10/29/1996 | 1365970 | 0 | 0 | 0 | 0
579 | 15 | 0 | 0 | 0 | 0 |  | 17 | 11/11/1996 | 1463101 | 0 | 0 | 0 | 0
580 | 15 | 0 | 0 | 0 | 0 |  | 18 | 11/22/1996 | 1463163 | 0 | 0 | 0 | 0
581 | 15 | 0 | 0 | 0 | 0 |  | 19 | 12/09/1996 | 1626437 | 0 | 0 | 0 | 0
582 | 15 | 0 | 0 | 0 | 0 |  | 20 | 12/19/1996 | 1711938 | 0 | 0 | 0 | 0
583 | 15 | 0 | 0 | 0 | 0 |  | 21 | 01/17/1997 | 1790400 | 0 | 0 | 0 | 0
584 | 15 | 0 | 0 | 0 | 0 |  | 22 | 02/03/1997 | 1791641 | 0 | 0 | 0 | 0
585 | 15 | 0 | 0 | 0 | 0 |  | 23 | 02/19/1997 | 1794199 | 0 | 0 | 0 | 0
586 | 15 | 0 | 0 | 0 | 0 |  | 24 | 03/03/1997 | 1880144 | 0 | 0 | 0 | 0
587 | 15 | 0 | 0 | 0 | 0 |  | 25 | 03/17/1997 | 2047631 | 0 | 0 | 0 | 0
588 | 15 | 0 | 0 | 0 | 0 |  | 250 | 03/24/1997 | 2119469 | 0 | 0 | 0 | 0
589 | 15 | 0 | 0 | 0 | 0 |  | 26 | 04/01/1997 | 2229566 | 0 | 0 | 0 | 0
590 | 15 | 0 | 0 | 0 | 0 |  | 260 | 04/09/1997 | 2324505 | 0 | 0 | 0 | 0
591 | 15 | 0 | 0 | 0 | 0 |  | 27 | 04/14/1997 | 2369909 | 0 | 0 | 0 | 0
592 | 15 | 0 | 0 | 0 | 0 |  | 28 | 04/29/1997 | 2546035 | 0 | 0 | 0 | 0
593 | 15 | 0 | 0 | 0 | 0 |  | 29 | 05/16/1997 | 2774052 | 0 | 0 | 0 | 0
594 | 15 | 0 | 0 | 0 | 0 |  | 30 | 07/14/1997 | 2825970 | 0 | 0 | 0 | 0
595 | 15 | 0 | 0 | 0 | 0 |  | 31 | 08/05/1997 | 3027764 | 0 | 0 | 0 | 0
596 | 15 | 0 | 0 | 0 | 0 |  | 32 | 08/19/1997 | 3194168 | 0 | 0 | 0 | 0
597 | 15 | 0 | 0 | 0 | 0 |  | 33 | 09/02/1997 | 3338264 | 0 | 0 | 0 | 0
598 | 15 | 0 | 0 | 0 | 0 |  | 34 | 09/16/1997 | 3407976 | 0 | 0 | 0 | 0
599 | 15 | 0 | 0 | 0 | 0 |  | 35 | 10/27/1997 | 3530248 | 0 | 0 | 0 | 0
600 | 15 | 0 | 0 | 0 | 0 |  | 36 | 11/18/1997 | 3727207 | 0 | 0 | 0 | 0
601 | 15 | 0 | 0 | 0 | 0 |  | 37 | 12/02/1997 | 3886594 | 0 | 0 | 0 | 0
602 | 15 | 0 | 0 | 0 | 0 |  | 38 | 12/16/1997 | 4000077 | 0 | 0 | 0 | 0
603 | 15 | 0 | 0 | 0 | 0 |  | 39 | 12/30/1997 | 4100720 | 0 | 0 | 0 | 0
604 | 15 | 0 | 0 | 0 | 0 |  | 40 | 01/13/1998 | 4203408 | 0 | 0 | 0 | 0
605 | 15 | 0 | 0 | 0 | 0 |  | 41 | 01/27/1998 | 4247038 | 0 | 0 | 0 | 0
606 | 15 | 0 | 0 | 0 | 0 |  | 42 | 02/10/1998 | 4339085 | 0 | 0 | 0 | 0
607 | 15 | 0 | 0 | 0 | 0 |  | 43 | 03/04/1998 | 4369711 | 0 | 0 | 0 | 0
608 | 15 | 0 | 0 | 0 | 0 |  | 44 | 03/26/1998 | 4473690 | 0 | 0 | 0 | 0
609 | 15 | 0 | 0 | 0 | 0 |  | 45 | 04/15/1998 | 4635856 | 0 | 0 | 0 | 0
610 | 15 | 0 | 0 | 0 | 0 |  | 46 | 05/07/1998 | 4719839 | 0 | 0 | 0 | 0
611 | 15 | 0 | 0 | 0 | 0 |  | 47 | 06/02/1998 | 4817861 | 0 | 0 | 0 | 0
612 | 15 | 0 | 0 | 0 | 0 |  | 48 | 09/17/1998 | 4871710 | 0 | 0 | 0 | 0
613 | 15 | 0 | 0 | 0 | 0 |  | 50 | 03/10/1999 | 5003303 | 0 | 0 | 0 | 0
614 | 16 | 0 | 0 | 0 | 0 |  | 1 | 03/18/1996 | 4518 | 0 | 0 | 0 | 0
615 | 16 | 0 | 0 | 0 | 0 |  | 2 | 04/15/1996 | 80063 | 0 | 0 | 0 | 0
616 | 16 | 0 | 0 | 0 | 0 |  | 3 | 04/29/1996 | 150644 | 0 | 0 | 0 | 0
617 | 16 | 0 | 0 | 0 | 0 |  | 4 | 05/13/1996 | 233736 | 0 | 0 | 0 | 0
618 | 16 | 0 | 0 | 0 | 0 |  | 5 | 05/28/1996 | 296504 | 0 | 0 | 0 | 0
619 | 16 | 0 | 0 | 0 | 0 |  | 6 | 06/10/1996 | 336073 | 0 | 0 | 0 | 0
620 | 16 | 0 | 0 | 0 | 0 |  | 7 | 06/24/1996 | 436966 | 0 | 0 | 0 | 0
621 | 16 | 0 | 0 | 0 | 0 |  | 8 | 07/08/1996 | 436966 | 0 | 0 | 0 | 0
622 | 16 | 0 | 0 | 0 | 0 |  | 9 | 07/22/1996 | 516563 | 0 | 0 | 0 | 0
623 | 16 | 0 | 0 | 0 | 0 |  | 10 | 08/05/1996 | 662883 | 0 | 0 | 0 | 0
624 | 16 | 0 | 0 | 0 | 0 |  | 11 | 08/19/1996 | 699823 | 0 | 0 | 0 | 0
625 | 16 | 0 | 0 | 0 | 0 |  | 12 | 09/03/1996 | 835823 | 0 | 0 | 0 | 0
626 | 16 | 0 | 0 | 0 | 0 |  | 13 | 09/17/1996 | 967780 | 0 | 0 | 0 | 0
627 | 16 | 0 | 0 | 0 | 0 |  | 14 | 09/30/1996 | 1070221 | 0 | 0 | 0 | 0
628 | 16 | 0 | 0 | 0 | 0 |  | 15 | 10/14/1996 | 1205574 | 0 | 0 | 0 | 0
629 | 16 | 0 | 0 | 0 | 0 |  | 16 | 10/29/1996 | 1365970 | 0 | 0 | 0 | 0
630 | 16 | 0 | 0 | 0 | 0 |  | 17 | 11/11/1996 | 1463101 | 0 | 0 | 0 | 0
631 | 16 | 0 | 0 | 0 | 0 |  | 18 | 11/22/1996 | 1463163 | 0 | 0 | 0 | 0
632 | 16 | 0 | 0 | 0 | 0 |  | 19 | 12/09/1996 | 1626437 | 0 | 0 | 0 | 0
633 | 16 | 0 | 0 | 0 | 0 |  | 20 | 12/19/1996 | 1711938 | 0 | 0 | 0 | 0
634 | 16 | 0 | 0 | 0 | 0 |  | 21 | 01/17/1997 | 1790400 | 0 | 0 | 0 | 0
635 | 16 | 0 | 0 | 0 | 0 |  | 22 | 02/03/1997 | 1791641 | 0 | 0 | 0 | 0
636 | 16 | 0 | 0 | 0 | 0 |  | 23 | 02/19/1997 | 1794199 | 0 | 0 | 0 | 0
637 | 16 | 0 | 0 | 0 | 0.2 |  | 24 | 03/03/1997 | 1880144 | 0.1 | 0 | 0 | 0
638 | 16 | 0 | 0 | 0 | 0.2 |  | 25 | 03/17/1997 | 2047631 | 0.1 | 0 | 0 | 0
639 | 16 | 0 | 0 | 0 | 0.3 |  | 250 | 03/24/1997 | 2119469 | 0.1 | 0 | 0 | 0
640 | 16 | 0 | 0 | 0 | 0.3 |  | 26 | 04/01/1997 | 2229566 | 0.1 | 0 | 0 | 0
641 | 16 | 0 | 0 | 0 | 0.2 |  | 260 | 04/09/1997 | 2324505 | 0.1 | 0 | 0 | 0
642 | 16 | 0 | 0 | 0 | 0.3 |  | 27 | 04/14/1997 | 2369909 | 0.1 | 0 | 0 | 0
643 | 16 | 0 | 0 | 0 | 0.3 |  | 28 | 04/29/1997 | 2546035 | 0.1 | 0 | 0 | 0
644 | 16 | 0 | 0 | 0 | 0.3 |  | 29 | 05/16/1997 | 2774052 | 0.1 | 0 | 0 | 0
645 | 16 | 0 | 0 | 0 | 0.3 |  | 30 | 07/14/1997 | 2825970 | 0.1 | 0 | 0 | 0
646 | 16 | 0 | 0 | 0 | 0.3 |  | 31 | 08/05/1997 | 3027764 | 0.1 | 0 | 0 | 0
647 | 16 | 0 | 0 | 0 | 0.3 |  | 32 | 08/19/1997 | 3194168 | 0.1 | 0 | 0 | 0
648 | 16 | 0 | 0 | 0 | 0.5 |  | 33 | 09/02/1997 | 3338264 | 0.2 | 0 | 0 | 0
649 | 16 | 0 | 0 | 0 | 0.5 |  | 34 | 09/16/1997 | 3407976 | 0.2 | 0 | 0 | 0
650 | 16 | 0 | 0 | 0 | 0.3 |  | 35 | 10/27/1997 | 3530248 | 0.1 | 0 | 0 | 0
651 | 16 | 0.9 | 1.3 | 0 | 0.8 |  | 36 | 11/18/1997 | 3727207 | 0.1 | 0.2 | 0 | 7
652 | 16 | 1.7 | 2.8 | 0 | 2.3 |  | 37 | 12/02/1997 | 3886594 | 0 | 0.8 | 0 | 13.8
653 | 16 | 1.7 | 2.8 | 0 | 2.3 |  | 38 | 12/16/1997 | 4000077 | 0 | 0.8 | 0 | 13.8
654 | 16 | 2.1 | 2.8 | 0 | 2.3 |  | 39 | 12/30/1997 | 4100720 | 0 | 0.8 | 0 | 15.1
655 | 16 | 2 | 4.2 | 0 | 3.5 |  | 40 | 01/13/1998 | 4203408 | 0 | 1.1 | 0 | 19.4
656 | 16 | 0.7 | 5.5 | 0 | 2.4 |  | 41 | 01/27/1998 | 4247038 | 0.1 | 0.7 | 0 | 19.3
657 | 16 | 0 | 10.2 | 0 | 5.3 |  | 42 | 02/10/1998 | 4339085 | 0.4 | 1.3 | 0 | 31.9
658 | 16 | 0 | 14.2 | 0 | 5.4 |  | 43 | 03/04/1998 | 4369711 | 0.5 | 1.3 | 0 | 44.4
659 | 16 | 0 | 15.2 | 0 | 5.6 |  | 44 | 03/26/1998 | 4473690 | 0.5 | 1.3 | 0 | 47.5
660 | 16 | 0 | 15.2 | 0 | 5 |  | 45 | 04/15/1998 | 4635856 | 0.4 | 1.3 | 0 | 47.5
661 | 16 | 0 | 15.2 | 0 | 5 |  | 46 | 05/07/1998 | 4719839 | 0.4 | 1.3 | 0 | 47.5
662 | 16 | 0 | 15.2 | 0 | 6.7 |  | 47 | 06/02/1998 | 4817861 | 0.2 | 2 | 0 | 47.5
663 | 16 | 0 | 15.2 | 0 | 6.7 |  | 48 | 09/17/1998 | 4871710 | 0.2 | 2 | 0 | 47.5
664 | 16 | 0.4 | 15.8 | 0 | 5.7 |  | 50 | 03/10/1999 | 5003303 | 0.4 | 1.4 | 0 | 50.5
665 | 17 | 0 | 0 | 0 | 0 |  | 1 | 03/18/1996 | 4518 | 0 | 0 | 0 | 0
666 | 17 | 0 | 0 | 0 | 0 |  | 2 | 04/15/1996 | 80063 | 0 | 0 | 0 | 0
667 | 17 | 0 | 0 | 0 | 0 |  | 3 | 04/29/1996 | 150644 | 0 | 0 | 0 | 0
668 | 17 | 0 | 0 | 0 | 0 |  | 4 | 05/13/1996 | 233736 | 0 | 0 | 0 | 0
669 | 17 | 0 | 0 | 0 | 0 |  | 5 | 05/28/1996 | 296504 | 0 | 0 | 0 | 0
670 | 17 | 0 | 0 | 0 | 0 |  | 6 | 06/10/1996 | 336073 | 0 | 0 | 0 | 0
671 | 17 | 0 | 0 | 0 | 0 |  | 7 | 06/24/1996 | 436966 | 0 | 0 | 0 | 0
672 | 17 | 0 | 0 | 0 | 0 |  | 8 | 07/08/1996 | 436966 | 0 | 0 | 0 | 0
673 | 17 | 0 | 0 | 0 | 0 |  | 9 | 07/22/1996 | 516563 | 0 | 0 | 0 | 0
674 | 17 | 0 | 0 | 0 | 0 |  | 10 | 08/05/1996 | 662883 | 0 | 0 | 0 | 0
675 | 17 | 0 | 0 | 0 | 0 |  | 11 | 08/19/1996 | 699823 | 0 | 0 | 0 | 0
676 | 17 | 0 | 0 | 0 | 0 |  | 12 | 09/03/1996 | 835823 | 0 | 0 | 0 | 0
677 | 17 | 0 | 0 | 0 | 0 |  | 13 | 09/17/1996 | 967780 | 0 | 0 | 0 | 0
678 | 17 | 0 | 0 | 0 | 0 |  | 14 | 09/30/1996 | 1070221 | 0 | 0 | 0 | 0
679 | 17 | 0 | 0 | 0 | 0 |  | 15 | 10/14/1996 | 1205574 | 0 | 0 | 0 | 0
680 | 17 | 0 | 0 | 0 | 0.1 |  | 16 | 10/29/1996 | 1365970 | 0 | 0 | 0 | 0
681 | 17 | 0 | 0 | 0 | 0.9 |  | 17 | 11/11/1996 | 1463101 | 0.3 | 0 | 0 | 0
682 | 17 | 0 | 0 | 0 | 0.9 |  | 18 | 11/22/1996 | 1463163 | 0.3 | 0 | 0 | 0
683 | 17 | 0 | 0 | 0 | 1.6 |  | 19 | 12/09/1996 | 1626437 | 0.5 | 0 | 0 | 0
684 | 17 | 0 | 0 | 0 | 1.2 |  | 20 | 12/19/1996 | 1711938 | 0.4 | 0 | 0 | 0
685 | 17 | 0 | 0 | 0 | 1.9 |  | 21 | 01/17/1997 | 1790400 | 0 | 0.6 | 0 | 0
686 | 17 | 0 | 0 | 0 | 2.3 |  | 22 | 02/03/1997 | 1791641 | 0.2 | 0.5 | 0 | 0
687 | 17 | 0 | 0 | 0 | 2.8 |  | 23 | 02/19/1997 | 1794199 | 0.1 | 0.8 | 0 | 0
688 | 17 | 0 | 0 | 0 | 2.2 |  | 24 | 03/03/1997 | 1880144 | 0 | 0.7 | 0 | 0
689 | 17 | 0 | 0 | 0 | 2.2 |  | 25 | 03/17/1997 | 2047631 | 0 | 0.7 | 0 | 0
690 | 17 | 0 | 0 | 0 | 2.2 |  | 250 | 03/24/1997 | 2119469 | 0 | 0.7 | 0 | 0
691 | 17 | 0 | 0 | 0 | 2.5 |  | 26 | 04/01/1997 | 2229566 | 0 | 0.8 | 0 | 0
692 | 17 | 0 | 0 | 0 | 3.1 |  | 260 | 04/09/1997 | 2324505 | 0 | 1 | 0 | 0
693 | 17 | 0 | 0 | 0 | 4.7 |  | 27 | 04/14/1997 | 2369909 | 0 | 1.5 | 0 | 0
694 | 17 | 0 | 0 | 0 | 4.7 |  | 28 | 04/29/1997 | 2546035 | 0 | 1.5 | 0 | 0
695 | 17 | 0 | 0 | 0 | 4.7 |  | 29 | 05/16/1997 | 2774052 | 0 | 1.5 | 0 | 0
696 | 17 | 0 | 0 | 0 | 4.7 |  | 30 | 07/14/1997 | 2825970 | 0 | 1.5 | 0 | 0
697 | 17 | 0 | 0 | 0 | 4.7 |  | 31 | 08/05/1997 | 3027764 | 0 | 1.5 | 0 | 0
698 | 17 | 0 | 0 | 0 | 4.7 |  | 32 | 08/19/1997 | 3194168 | 0 | 1.5 | 0 | 0
699 | 17 | 0 | 0 | 0 | 5.6 |  | 33 | 09/02/1997 | 3338264 | 0 | 1.8 | 0 | 0
700 | 17 | 0 | 0 | 0 | 10.9 |  | 34 | 09/16/1997 | 3407976 | 0 | 3.5 | 0 | 0
701 | 17 | 0 | 0 | 0 | 10.9 |  | 35 | 10/27/1997 | 3530248 | 0 | 3.5 | 0 | 0
702 | 17 | 0 | 0 | 0 | 4.7 |  | 36 | 11/18/1997 | 3727207 | 0 | 1.5 | 0 | 0
703 | 17 | 0 | 0 | 0 | 6.6 |  | 37 | 12/02/1997 | 3886594 | 0 | 2.1 | 0 | 0
704 | 17 | 0 | 0 | 0 | 6.6 |  | 38 | 12/16/1997 | 4000077 | 0 | 2.1 | 0 | 0
705 | 17 | 0 | 0 | 0 | 11.9 |  | 39 | 12/30/1997 | 4100720 | 0 | 3.8 | 0 | 0
706 | 17 | 0 | 0 | 0 | 10.9 |  | 40 | 01/13/1998 | 4203408 | 0 | 3.5 | 0 | 0
707 | 17 | 0.6 | 0 | 0 | 11.2 |  | 41 | 01/27/1998 | 4247038 | 0.1 | 3.5 | 0 | 1.9
708 | 17 | 0.6 | 0 | 0 | 11.2 |  | 42 | 02/10/1998 | 4339085 | 0.1 | 3.5 | 0 | 2
709 | 17 | 0.6 | 0 | 0 | 11.2 |  | 43 | 03/04/1998 | 4369711 | 0.1 | 3.5 | 0 | 2
710 | 17 | 0.6 | 0 | 0 | 12.4 |  | 44 | 03/26/1998 | 4473690 | 0.1 | 3.9 | 0 | 2
711 | 17 | 0.5 | 0 | 0 | 15 |  | 45 | 04/15/1998 | 4635856 | 0.1 | 4.7 | 0 | 1.7
712 | 17 | 0.5 | 0 | 0 | 15 |  | 46 | 05/07/1998 | 4719839 | 0.1 | 4.7 | 0 | 1.7
713 | 17 | 0.5 | 0 | 0 | 15 |  | 47 | 06/02/1998 | 4817861 | 0.1 | 4.7 | 0 | 1.7
714 | 17 | 0.5 | 0 | 0 | 15 |  | 48 | 09/17/1998 | 4871710 | 0.1 | 4.7 | 0 | 1.7
715 | 17 | 0.5 | 0.4 | 0 | 15 |  | 50 | 03/10/1999 | 5003303 | 0.1 | 4.7 | 0 | 2.8
716 | 18 | 0 | 0 | 0 | 0 |  | 1 | 03/18/1996 | 4518 | 0 | 0 | 0 | 0
717 | 18 | 0 | 0 | 0 | 0 |  | 2 | 04/15/1996 | 80063 | 0 | 0 | 0 | 0
718 | 18 | 0 | 0 | 0 | 0 |  | 3 | 04/29/1996 | 150644 | 0 | 0 | 0 | 0
719 | 18 | 0 | 0 | 0 | 0 |  | 4 | 05/13/1996 | 233736 | 0 | 0 | 0 | 0
720 | 18 | 0 | 0 | 0 | 0 |  | 5 | 05/28/1996 | 296504 | 0 | 0 | 0 | 0
721 | 18 | 0 | 0 | 0 | 0 |  | 6 | 06/10/1996 | 336073 | 0 | 0 | 0 | 0
722 | 18 | 0 | 0 | 0 | 0 |  | 7 | 06/24/1996 | 436966 | 0 | 0 | 0 | 0
723 | 18 | 0 | 0 | 0 | 0 |  | 8 | 07/08/1996 | 436966 | 0 | 0 | 0 | 0
724 | 18 | 0 | 0 | 0 | 0 |  | 9 | 07/22/1996 | 516563 | 0 | 0 | 0 | 0
725 | 18 | 0 | 0 | 0 | 0 |  | 10 | 08/05/1996 | 662883 | 0 | 0 | 0 | 0
726 | 18 | 0 | 0 | 0 | 0 |  | 11 | 08/19/1996 | 699823 | 0 | 0 | 0 | 0
727 | 18 | 0 | 0 | 0 | 0 |  | 12 | 09/03/1996 | 835823 | 0 | 0 | 0 | 0
728 | 18 | 0 | 0 | 0 | 0 |  | 13 | 09/17/1996 | 967780 | 0 | 0 | 0 | 0
729 | 18 | 0 | 0 | 0 | 0 |  | 14 | 09/30/1996 | 1070221 | 0 | 0 | 0 | 0
730 | 18 | 0 | 0 | 0 | 0 |  | 15 | 10/14/1996 | 1205574 | 0 | 0 | 0 | 0
731 | 18 | 0 | 0 | 0 | 0 |  | 16 | 10/29/1996 | 1365970 | 0 | 0 | 0 | 0
732 | 18 | 0 | 0 | 0 | 0 |  | 17 | 11/11/1996 | 1463101 | 0 | 0 | 0 | 0
733 | 18 | 0 | 0 | 0 | 0 |  | 18 | 11/22/1996 | 1463163 | 0 | 0 | 0 | 0
734 | 18 | 0 | 0 | 0 | 0 |  | 19 | 12/09/1996 | 1626437 | 0 | 0 | 0 | 0
735 | 18 | 0 | 0 | 0 | 0 |  | 20 | 12/19/1996 | 1711938 | 0 | 0 | 0 | 0
736 | 18 | 0 | 0 | 0 | 0 |  | 21 | 01/17/1997 | 1790400 | 0 | 0 | 0 | 0
737 | 18 | 0 | 0 | 0 | 0 |  | 22 | 02/03/1997 | 1791641 | 0 | 0 | 0 | 0
738 | 18 | 0 | 0 | 0 | 0 |  | 23 | 02/19/1997 | 1794199 | 0 | 0 | 0 | 0
739 | 18 | 0 | 0 | 0 | 0 |  | 24 | 03/03/1997 | 1880144 | 0 | 0 | 0 | 0
740 | 18 | 0 | 0 | 0 | 0 |  | 25 | 03/17/1997 | 2047631 | 0 | 0 | 0 | 0
741 | 18 | 0 | 0 | 0 | 0 |  | 250 | 03/24/1997 | 2119469 | 0 | 0 | 0 | 0
742 | 18 | 0 | 0 | 0 | 0 |  | 26 | 04/01/1997 | 2229566 | 0 | 0 | 0 | 0
743 | 18 | 0 | 0 | 0 | 0 |  | 260 | 04/09/1997 | 2324505 | 0 | 0 | 0 | 0
744 | 18 | 0 | 0 | 0 | 0 |  | 27 | 04/14/1997 | 2369909 | 0 | 0 | 0 | 0
745 | 18 | 0 | 0 | 0 | 0 |  | 28 | 04/29/1997 | 2546035 | 0 | 0 | 0 | 0
746 | 18 | 0 | 0 | 0 | 0 |  | 29 | 05/16/1997 | 2774052 | 0 | 0 | 0 | 0
747 | 18 | 0 | 0 | 0 | 0 |  | 30 | 07/14/1997 | 2825970 | 0 | 0 | 0 | 0
748 | 18 | 0 | 0 | 0 | 0 |  | 31 | 08/05/1997 | 3027764 | 0 | 0 | 0 | 0
749 | 18 | 0 | 0 | 0 | 0 |  | 32 | 08/19/1997 | 3194168 | 0 | 0 | 0 | 0
750 | 18 | 0 | 0 | 0 | 0 |  | 33 | 09/02/1997 | 3338264 | 0 | 0 | 0 | 0
751 | 18 | 0 | 0 | 0 | 0 |  | 34 | 09/16/1997 | 3407976 | 0 | 0 | 0 | 0
752 | 18 | 0 | 0 | 0 | 0 |  | 35 | 10/27/1997 | 3530248 | 0 | 0 | 0 | 0
753 | 18 | 0 | 0 | 0 | 0 |  | 36 | 11/18/1997 | 3727207 | 0 | 0 | 0 | 0
754 | 18 | 0 | 0 | 0 | 0 |  | 37 | 12/02/1997 | 3886594 | 0 | 0 | 0 | 0
755 | 18 | 0 | 0 | 0 | 0 |  | 38 | 12/16/1997 | 4000077 | 0 | 0 | 0 | 0
756 | 18 | 0 | 0 | 0 | 0 |  | 39 | 12/30/1997 | 4100720 | 0 | 0 | 0 | 0
757 | 18 | 0 | 0 | 0 | 0 |  | 40 | 01/13/1998 | 4203408 | 0 | 0 | 0 | 0
758 | 18 | 0 | 0 | 0 | 0 |  | 41 | 01/27/1998 | 4247038 | 0 | 0 | 0 | 0
759 | 18 | 0 | 0 | 0 | 0 |  | 42 | 02/10/1998 | 4339085 | 0 | 0 | 0 | 0
760 | 18 | 0 | 0 | 0 | 0 |  | 43 | 03/04/1998 | 4369711 | 0 | 0 | 0 | 0
761 | 18 | 0 | 0 | 0 | 0 |  | 44 | 03/26/1998 | 4473690 | 0 | 0 | 0 | 0
762 | 18 | 0 | 0 | 0 | 0 |  | 45 | 04/15/1998 | 4635856 | 0 | 0 | 0 | 0
763 | 18 | 0 | 0 | 0 | 0 |  | 46 | 05/07/1998 | 4719839 | 0 | 0 | 0 | 0
764 | 18 | 0 | 0 | 0 | 0 |  | 47 | 06/02/1998 | 4817861 | 0 | 0 | 0 | 0
765 | 18 | 0 | 0 | 0 | 0 |  | 48 | 09/17/1998 | 4871710 | 0 | 0 | 0 | 0
766 | 18 | 0 | 0 | 0 | 0.1 |  | 50 | 03/10/1999 | 5003303 | 0 | 0 | 0 | 0
767 | 19 | 0 | 0 | 0 | 0 |  | 1 | 03/18/1996 | 4518 | 0 | 0 | 0 | 0
768 | 19 | 0 | 0 | 0 | 0 |  | 2 | 04/15/1996 | 80063 | 0 | 0 | 0 | 0
769 | 19 | 0 | 0 | 0 | 0 |  | 3 | 04/29/1996 | 150644 | 0 | 0 | 0 | 0
770 | 19 | 0 | 0 | 0 | 0 |  | 4 | 05/13/1996 | 233736 | 0 | 0 | 0 | 0
771 | 19 | 0 | 0 | 0 | 0 |  | 5 | 05/28/1996 | 296504 | 0 | 0 | 0 | 0
772 | 19 | 0 | 0 | 0 | 0 |  | 6 | 06/10/1996 | 336073 | 0 | 0 | 0 | 0
773 | 19 | 0 | 0 | 0 | 0 |  | 7 | 06/24/1996 | 436966 | 0 | 0 | 0 | 0
774 | 19 | 0 | 0 | 0 | 0 |  | 8 | 07/08/1996 | 436966 | 0 | 0 | 0 | 0
775 | 19 | 0 | 0 | 0 | 0 |  | 9 | 07/22/1996 | 516563 | 0 | 0 | 0 | 0
776 | 19 | 0 | 0 | 0 | 0 |  | 10 | 08/05/1996 | 662883 | 0 | 0 | 0 | 0
777 | 19 | 0 | 0 | 0 | 0 |  | 11 | 08/19/1996 | 699823 | 0 | 0 | 0 | 0
778 | 19 | 0 | 0 | 0 | 0 |  | 12 | 09/03/1996 | 835823 | 0 | 0 | 0 | 0
779 | 19 | 0 | 0 | 0 | 0 |  | 13 | 09/17/1996 | 967780 | 0 | 0 | 0 | 0
780 | 19 | 0 | 0 | 0 | 0 |  | 14 | 09/30/1996 | 1070221 | 0 | 0 | 0 | 0
1 | 1 | 0 | 0 | 0 | 0 |  | 1 | 03/18/1996 | 4518 | 0 | 0 | 0 | 0
2 | 1 | 0 | 0 | 0 | 0 |  | 2 | 04/15/1996 | 80063 | 0 | 0 | 0 | 0
3 | 1 | 0 | 0 | 0 | 0 |  | 3 | 04/29/1996 | 150644 | 0 | 0 | 0 | 0
4 | 1 | 0 | 0 | 0 | 0 |  | 4 | 05/13/1996 | 233736 | 0 | 0 | 0 | 0
5 | 1 | 0 | 0 | 0 | 0 |  | 5 | 05/28/1996 | 296504 | 0 | 0 | 0 | 0
6 | 1 | 0 | 0 | 0 | 0 |  | 6 | 06/10/1996 | 336073 | 0 | 0 | 0 | 0
7 | 1 | 0 | 0 | 0 | 0 |  | 7 | 06/24/1996 | 436966 | 0 | 0 | 0 | 0
8 | 1 | 0 | 0 | 0 | 0 |  | 8 | 07/08/1996 | 436966 | 0 | 0 | 0 | 0
9 | 1 | 0 | 0 | 0 | 0 |  | 9 | 07/22/1996 | 516563 | 0 | 0 | 0 | 0
10 | 1 | 0 | 0 | 0 | 0 |  | 10 | 08/05/1996 | 662883 | 0 | 0 | 0 | 0
11 | 1 | 0 | 0 | 0 | 0 |  | 11 | 08/19/1996 | 699823 | 0 | 0 | 0 | 0
12 | 1 | 0 | 0 | 0 | 0 |  | 12 | 09/03/1996 | 835823 | 0 | 0 | 0 | 0
13 | 1 | 0 | 0 | 0 | 0 |  | 13 | 09/19/1996 | 967780 | 0 | 0 | 0 | 0
14 | 1 | 0 | 0 | 0 | 0 |  | 14 | 09/30/1996 | 1070221 | 0 | 0 | 0 | 0
15 | 1 | 0 | 0 | 0 | 0 |  | 15 | 10/14/1996 | 1205574 | 0 | 0 | 0 | 0
16 | 1 | 0 | 0 | 0 | 0 |  | 16 | 10/29/1996 | 1365970 | 0 | 0 | 0 | 0
17 | 1 | 0 | 0 | 0 | 0 |  | 17 | 11/11/1996 | 1463101 | 0 | 0 | 0 | 0
18 | 1 | 0 | 0 | 0 | 0 |  | 18 | 11/22/1996 | 1463163 | 0 | 0 | 0 | 0
19 | 1 | 0 | 0 | 0 | 0 |  | 19 | 12/09/1996 | 1626437 | 0 | 0 | 0 | 0
20 | 1 | 0 | 0 | 0 | 0 |  | 20 | 12/19/1996 | 1711938 | 0 | 0 | 0 | 0
21 | 1 | 0 | 0 | 0 | 0 |  | 21 | 01/17/1997 | 1790400 | 0 | 0 | 0 | 0
22 | 1 | 0 | 0 | 0 | 0 |  | 22 | 02/03/1997 | 1791641 | 0 | 0 | 0 | 0
23 | 1 | 0 | 0 | 0 | 0 |  | 23 | 02/19/1997 | 1794199 | 0 | 0 | 0 | 0
24 | 1 | 0 | 0 | 0 | 0 |  | 24 | 03/03/1997 | 1880144 | 0 | 0 | 0 | 0
25 | 1 | 0 | 0 | 0 | 0 |  | 25 | 03/17/1997 | 2047631 | 0 | 0 | 0 | 0
26 | 1 | 0 | 0 | 0 | 0 |  | 250 | 03/24/1997 | 2119469 | 0 | 0 | 0 | 0
27 | 1 | 0 | 0 | 0 | 0 |  | 26 | 04/01/1997 | 2229566 | 0 | 0 | 0 | 0
28 | 1 | 0 | 0 | 0 | 0 |  | 260 | 04/09/1997 | 2324505 | 0 | 0 | 0 | 0
29 | 1 | 0 | 0 | 0 | 0 |  | 27 | 04/14/1997 | 2369909 | 0 | 0 | 0 | 0
30 | 1 | 0 | 0 | 0 | 0 |  | 28 | 04/29/1997 | 2546035 | 0 | 0 | 0 | 0
31 | 1 | 0 | 0 | 0 | 0 |  | 29 | 05/16/1997 | 2774052 | 0 | 0 | 0 | 0
32 | 1 | 0 | 0 | 0 | 0 |  | 30 | 07/14/1997 | 2825970 | 0 | 0 | 0 | 0
33 | 1 | 0 | 0 | 0 | 0 |  | 31 | 08/05/1997 | 3027764 | 0 | 0 | 0 | 0
34 | 1 | 0 | 0 | 0 | 0 |  | 32 | 08/19/1997 | 3194168 | 0 | 0 | 0 | 0
35 | 1 | 0.1 | 0 | 0 | 0 |  | 33 | 09/02/1997 | 3338264 | 0 | 0 | 0 | 0.2
36 | 1 | 0 | 0 | 0 | 0 |  | 34 | 09/16/1997 | 3407976 | 0 | 0 | 0 | 0
37 | 1 | 0 | 0 | 0 | 0 |  | 35 | 10/27/1997 | 3530248 | 0 | 0 | 0 | 0
38 | 1 | 0.1 | 0 | 0 | 0 |  | 36 | 11/18/1997 | 3727207 | 0 | 0 | 0 | 0.2
39 | 1 | 0.1 | 0 | 0 | 0 |  | 37 | 12/02/1997 | 3886594 | 0 | 0 | 0 | 0.2
40 | 1 | 0 | 0 | 0 | 0 |  | 38 | 12/16/1997 | 4000077 | 0 | 0 | 0 | 0
41 | 1 | 0.1 | 0 | 0 | 0 |  | 39 | 12/30/1997 | 4100720 | 0 | 0 | 0 | 0.3
42 | 1 | 0.2 | 0 | 0 | 0 |  | 40 | 01/13/1998 | 4203408 | 0 | 0 | 0 | 0.6
43 | 1 | 0.2 | 0 | 0 | 0 |  | 41 | 01/27/1998 | 4247038 | 0 | 0 | 0 | 0.6
44 | 1 | 0.3 | 0 | 0 | 0 |  | 42 | 02/10/1998 | 4339085 | 0 | 0 | 0 | 1.1
45 | 1 | 0.4 | 0 | 0 | 0 |  | 43 | 03/04/1998 | 4369711 | 0 | 0 | 0 | 1.2
46 | 1 | 0.4 | 0 | 0 | 0 |  | 44 | 03/26/1998 | 4473690 | 0 | 0 | 0 | 1.3
47 | 1 | 0.4 | 0 | 0 | 0 |  | 45 | 04/15/1998 | 4635856 | 0 | 0 | 0 | 1.3
48 | 1 | 0.4 | 0 | 0 | 0 |  | 46 | 05/07/1998 | 4719839 | 0 | 0 | 0 | 1.3
49 | 1 | 0.5 | 0 | 0 | 0 |  | 47 | 06/02/1998 | 4817861 | 0 | 0 | 0 | 1.5
50 | 1 | 0.5 | 0 | 0 | 0 |  | 48 | 09/17/1998 | 4871710 | 0 | 0 | 0 | 1.5
51 | 1 | 0.5 | 0 | 0 | 0 |  | 50 | 03/10/1999 | 5003303 | 0 | 0 | 0 | 1.7
52 | 2 | 0 | 0 | 0 | 0 |  | 1 | 03/18/1996 | 4518 | 0 | 0 | 0 | 0
53 | 2 | 0 | 0 | 0 | 0 |  | 2 | 04/15/1996 | 80063 | 0 | 0 | 0 | 0
54 | 2 | 0 | 0 | 0 | 0 |  | 3 | 04/29/1996 | 150644 | 0 | 0 | 0 | 0
55 | 2 | 0 | 0 | 0 | 0 |  | 4 | 05/13/1996 | 233736 | 0 | 0 | 0 | 0
56 | 2 | 0 | 0 | 0 | 0 |  | 5 | 05/28/1996 | 296504 | 0 | 0 | 0 | 0
57 | 2 | 0 | 0 | 0 | 0 |  | 6 | 06/10/1996 | 336073 | 0 | 0 | 0 | 0
58 | 2 | 0 | 0 | 0 | 0 |  | 7 | 06/24/1996 | 436966 | 0 | 0 | 0 | 0
59 | 2 | 0 | 0 | 0 | 0 |  | 8 | 07/08/1996 | 436966 | 0 | 0 | 0 | 0
60 | 2 | 0 | 0 | 0 | 0 |  | 9 | 07/22/1996 | 516563 | 0 | 0 | 0 | 0
61 | 2 | 0 | 0 | 0 | 0 |  | 10 | 08/05/1996 | 662883 | 0 | 0 | 0 | 0
62 | 2 | 0 | 0 | 0 | 0 |  | 11 | 08/19/1996 | 699823 | 0 | 0 | 0 | 0
63 | 2 | 0 | 0 | 0 | 0 |  | 12 | 09/03/1996 | 835823 | 0 | 0 | 0 | 0
64 | 2 | 0 | 0 | 0 | 0 |  | 13 | 09/17/1996 | 967780 | 0 | 0 | 0 | 0
65 | 2 | 0 | 0 | 0 | 0 |  | 14 | 09/30/1996 | 1070221 | 0 | 0 | 0 | 0
66 | 2 | 0 | 0 | 0 | 0 |  | 15 | 10/14/1996 | 1205574 | 0 | 0 | 0 | 0
67 | 2 | 0 | 0 | 0 | 0 |  | 16 | 10/29/1996 | 1365970 | 0 | 0 | 0 | 0
68 | 2 | 0 | 0 | 0 | 0.2 |  | 17 | 11/11/1996 | 1463101 | 0.1 | 0 | 0 | 0
69 | 2 | 0 | 0 | 0 | 0 |  | 18 | 11/22/1996 | 1463163 | 0 | 0 | 0 | 0
70 | 2 | 0 | 0 | 0 | 0 |  | 19 | 12/09/1996 | 1626437 | 0 | 0 | 0 | 0
71 | 2 | 0 | 0 | 0 | 0 |  | 20 | 12/19/1996 | 1711938 | 0 | 0 | 0 | 0
72 | 2 | 0 | 0 | 0 | 0.5 |  | 21 | 01/17/1997 | 1790400 | 0.2 | 0 | 0 | 0
73 | 2 | 0 | 0 | 0 | 0.5 |  | 22 | 02/03/1997 | 1791641 | 0.2 | 0 | 0 | 0
74 | 2 | 0 | 0 | 0 | 0 |  | 23 | 02/19/1997 | 1794199 | 0 | 0 | 0 | 0
75 | 2 | 0 | 0 | 0 | 0 |  | 24 | 03/03/1997 | 1880144 | 0 | 0 | 0 | 0
76 | 2 | 0 | 0 | 0 | 0 |  | 25 | 03/17/1997 | 2047631 | 0 | 0 | 0 | 0
77 | 2 | 0 | 0 | 0 | 0 |  | 250 | 03/24/1997 | 2119469 | 0 | 0 | 0 | 0
78 | 2 | 0 | 0 | 0 | 7 |  | 26 | 04/01/1997 | 2229566 | 0.1 | 2.1 | 0 | 0
79 | 2 | 0 | 0 | 0 | 7.3 |  | 260 | 04/09/1997 | 2324505 | 0.2 | 2.1 | 0 | 0
80 | 2 | 0 | 0 | 0 | 7 |  | 27 | 04/14/1997 | 2369909 | 0.1 | 2.1 | 0 | 0
81 | 2 | 0.1 | 0 | 0 | 11 |  | 28 | 04/29/1997 | 2546035 | 0.4 | 3.2 | 0 | 0.3
82 | 2 | 0.1 | 0 | 0 | 11 |  | 29 | 05/16/1997 | 2774052 | 0.4 | 3.2 | 0 | 0.3
83 | 2 | 0.1 | 0 | 0 | 15.1 |  | 30 | 07/14/1997 | 2825970 | 0.4 | 4.4 | 0 | 0.3
84 | 2 | 0.1 | 0 | 0 | 17.5 |  | 31 | 08/05/1997 | 3027764 | 0.3 | 5.3 | 0 | 0.3
85 | 2 | 0.1 | 0 | 0 | 15.2 |  | 32 | 08/19/1997 | 3194168 | 0.5 | 4.4 | 0 | 0.3
86 | 2 | 0.1 | 0 | 0 | 18.6 |  | 33 | 09/02/1997 | 3338264 | 0.1 | 5.8 | 0 | 0.3
87 | 2 | 0.1 | 0 | 0 | 10.2 |  | 34 | 09/16/1997 | 3407976 | 0.1 | 3.2 | 0 | 0.3
88 | 2 | 0.1 | 0 | 0 | 14.5 |  | 35 | 10/27/1997 | 3530248 | 0.4 | 4.2 | 0 | 0.3
89 | 2 | 0.1 | 0 | 0 | 41.8 |  | 350 | 11/14/1997 | 3674070 | 0.1 | 13.3 | 0 | 0.4
90 | 2 | 0.1 | 0 | 0 | 42 |  | 36 | 11/18/1997 | 3727207 | 0.2 | 13.3 | 0 | 0.3
91 | 2 | 0.2 | 0 | 0 | 47.7 |  | 37 | 12/02/1997 | 3886594 | 0.6 | 14.7 | 0 | 0.6
92 | 2 | 0.2 | 0 | 0 | 53.6 |  | 38 | 12/16/1997 | 4000077 | 0.4 | 16.8 | 0 | 0.7
93 | 2 | 0.2 | 0 | 0 | 54.7 |  | 39 | 12/30/1997 | 4100720 | 0.2 | 17.3 | 0 | 0.6
94 | 2 | 1 | 0 | 0 | 54.8 |  | 40 | 01/13/1998 | 4203408 | 0.2 | 17.3 | 0 | 3
95 | 2 | 0.7 | 0 | 0 | 62.2 |  | 400 | 01/21/1998 | 4246696 | 0.2 | 19.7 | 0 | 2.2
96 | 2 | 0.6 | 0 | 0 | 55.1 |  | 41 | 01/27/1998 | 4247038 | 0.2 | 17.4 | 0 | 2
97 | 2 | 0.2 | 2.1 | 0 | 54.3 |  | 42 | 02/10/1998 | 4339085 | 0.1 | 17.3 | 0 | 7.3
98 | 2 | 0.6 | 1.3 | 0 | 59.6 |  | 43 | 03/04/1998 | 4369711 | 0.3 | 18.8 | 0 | 5.9
99 | 2 | 0.6 | 1.3 | 0 | 59.6 |  | 44 | 03/26/1998 | 4473690 | 0.3 | 18.8 | 0 | 5.9
100 | 2 | 1 | 1.4 | 0 | 54.4 |  | 45 | 04/15/1998 | 4635856 | 0.2 | 17.2 | 0 | 7.4
101 | 2 | 0.9 | 0.9 | 0 | 56.9 |  | 46 | 05/07/1998 | 4719839 | 0.3 | 17.9 | 0 | 5.6
102 | 2 | 1 | 0.9 | 0 | 56.6 |  | 47 | 06/02/1998 | 4817861 | 0.2 | 17.9 | 0 | 5.8
103 | 2 | 0.9 | 0.9 | 0 | 56.9 |  | 48 | 09/17/1998 | 4871710 | 0.3 | 17.9 | 0 | 5.5
104 | 2 | 0.2 | 5.6 | 0 | 56.9 |  | 50 | 03/10/1999 | 5003303 | 0.3 | 17.9 | 0 | 18.1
105 | 3 | 0 | 0 | 0 | 0 |  | 1 | 03/18/1996 | 4518 | 0 | 0 | 0 | 0
106 | 3 | 0 | 0 | 0 | 0 |  | 2 | 04/15/1996 | 80063 | 0 | 0 | 0 | 0
107 | 3 | 0 | 0 | 0 | 0 |  | 3 | 04/29/1996 | 150644 | 0 | 0 | 0 | 0
108 | 3 | 0 | 0 | 0 | 0 |  | 4 | 05/13/1996 | 233736 | 0 | 0 | 0 | 0
109 | 3 | 0 | 0 | 0 | 0 |  | 5 | 05/28/1996 | 296504 | 0 | 0 | 0 | 0
110 | 3 | 0 | 0 | 0 | 0 |  | 6 | 06/10/1996 | 336073 | 0 | 0 | 0 | 0
111 | 3 | 0 | 0 | 0 | 0 |  | 7 | 06/24/1996 | 436966 | 0 | 0 | 0 | 0
112 | 3 | 0 | 0 | 0 | 0 |  | 8 | 07/08/1996 | 436966 | 0 | 0 | 0 | 0
113 | 3 | 0 | 0 | 0 | 0 |  | 9 | 07/22/1996 | 516563 | 0 | 0 | 0 | 0
114 | 3 | 0 | 0 | 0 | 0 |  | 10 | 08/05/1996 | 662883 | 0 | 0 | 0 | 0
115 | 3 | 0 | 0 | 0 | 0 |  | 11 | 08/19/1996 | 699823 | 0 | 0 | 0 | 0
116 | 3 | 0 | 0 | 0 | 0 |  | 12 | 09/03/1996 | 835823 | 0 | 0 | 0 | 0
117 | 3 | 0 | 0 | 0 | 0 |  | 13 | 09/17/1996 | 967780 | 0 | 0 | 0 | 0
118 | 3 | 0 | 0 | 0 | 0 |  | 14 | 09/30/1996 | 1070221 | 0 | 0 | 0 | 0
119 | 3 | 0 | 0 | 0 | 0 |  | 15 | 10/14/1996 | 1205574 | 0 | 0 | 0 | 0
120 | 3 | 0 | 0 | 0 | 0 |  | 16 | 10/29/1996 | 1365970 | 0 | 0 | 0 | 0
121 | 3 | 0 | 0 | 0 | 0 |  | 17 | 11/11/1996 | 1463101 | 0 | 0 | 0 | 0
122 | 3 | 0 | 0 | 0 | 0 |  | 18 | 11/22/1996 | 1463163 | 0 | 0 | 0 | 0
123 | 3 | 0 | 0 | 0 | 0 |  | 19 | 12/09/1996 | 1626437 | 0 | 0 | 0 | 0
124 | 3 | 0 | 0 | 0 | 0 |  | 20 | 12/19/1996 | 1711938 | 0 | 0 | 0 | 0
125 | 3 | 0 | 0 | 0 | 0 |  | 21 | 01/17/1997 | 1790400 | 0 | 0 | 0 | 0
126 | 3 | 0.2 | 1.4 | 0 | 0 |  | 22 | 02/03/1997 | 1791641 | 0 | 0 | 0 | 5
127 | 3 | 0 | 0 | 0 | 0 |  | 23 | 02/19/1997 | 1794199 | 0 | 0 | 0 | 0
128 | 3 | 0.4 | 0 | 0 | 0 |  | 24 | 03/03/1997 | 1880144 | 0 | 0 | 0 | 1.3
129 | 3 | 0.3 | 0 | 0 | 0 |  | 25 | 03/17/1997 | 2047631 | 0 | 0 | 0 | 1
130 | 3 | 0.6 | 0 | 0 | 0 |  | 250 | 03/24/1997 | 2119469 | 0 | 0 | 0 | 1.8
131 | 3 | 0.6 | 0 | 0 | 0 |  | 26 | 04/01/1997 | 2229566 | 0 | 0 | 0 | 1.8
132 | 3 | 0.9 | 0 | 0 | 0.8 |  | 260 | 04/09/1997 | 2324505 | 0.3 | 0 | 0 | 2.8
133 | 3 | 0.9 | 0 | 0 | 1.2 |  | 27 | 04/14/1997 | 2369909 | 0.4 | 0 | 0 | 2.7
134 | 3 | 0.9 | 0 | 0 | 2.1 |  | 28 | 04/29/1997 | 2546035 | 0.7 | 0 | 0 | 2.7
135 | 3 | 0.9 | 0 | 0 | 2.1 |  | 29 | 05/16/1997 | 2774052 | 0.7 | 0 | 0 | 2.7
136 | 3 | 0.9 | 0 | 0 | 2.1 |  | 30 | 07/14/1997 | 2825970 | 0.7 | 0 | 0 | 2.7
137 | 3 | 0.9 | 0 | 0 | 2.1 |  | 31 | 08/05/1997 | 3027764 | 0.7 | 0 | 0 | 2.7
138 | 3 | 0.9 | 0 | 0 | 21.9 |  | 32 | 08/19/1997 | 3194168 | 0 | 7 | 0 | 2.7
139 | 3 | 0.9 | 0 | 0 | 1.2 |  | 33 | 09/02/1997 | 3338264 | 0.4 | 0 | 0 | 2.7
140 | 3 | 0 | 0 | 0 | 0 |  | 34 | 09/16/1997 | 3407976 | 0 | 0 | 0 | 0
141 | 3 | 0.9 | 0 | 0 | 2.3 |  | 35 | 10/27/1997 | 3530248 | 0.7 | 0 | 0 | 2.7
142 | 3 | 0.1 | 5 | 0 | 23.1 |  | 350 | 11/14/1997 | 3674070 | 0.4 | 7 | 0 | 15.8
143 | 3 | 0.1 | 7 | 0 | 23 |  | 36 | 11/18/1997 | 3727207 | 0.4 | 7 | 0 | 22.2
144 | 3 | 0.3 | 7 | 0 | 31.7 |  | 37 | 12/02/1997 | 3886594 | 0.3 | 9.8 | 0 | 22.7
145 | 3 | 0.3 | 7 | 0 | 40.7 |  | 38 | 12/16/1997 | 4000077 | 1.1 | 11.9 | 0 | 23
146 | 3 | 0.6 | 7 | 0 | 46.4 |  | 39 | 12/30/1997 | 4100720 | 1.2 | 13.7 | 0 | 23.8
147 | 3 | 1 | 7 | 0 | 48.1 |  | 40 | 01/13/1998 | 4203408 | 1.4 | 14 | 0 | 25.1
148 | 3 | 0.8 | 9.8 | 0 | 66.2 |  | 400 | 01/21/1998 | 4246696 | 0.7 | 20.5 | 0 | 33.3
149 | 3 | 0.8 | 9.8 | 0 | 65.2 |  | 41 | 01/27/1998 | 4247038 | 0.2 | 20.6 | 0 | 33.1
150 | 3 | 1.2 | 9.8 | 0 | 65.2 |  | 42 | 02/10/1998 | 4339085 | 0.3 | 20.6 | 0 | 34.3
151 | 3 | 1.1 | 9.8 | 0 | 65.1 |  | 43 | 03/04/1998 | 4369711 | 0.2 | 20.6 | 0 | 34.2
152 | 3 | 1.1 | 9.8 | 0 | 66.1 |  | 44 | 03/26/1998 | 4473690 | 0.3 | 20.9 | 0 | 34
153 | 3 | 1.3 | 9.8 | 0 | 67.2 |  | 45 | 04/15/1998 | 4635856 | 0.8 | 20.7 | 0 | 34.7
154 | 3 | 1.2 | 10.2 | 0 | 69.8 |  | 46 | 05/07/1998 | 4719839 | 0.2 | 22.1 | 0 | 35.6
885 | 21 | 0 | 0 | 0 | 0 |  | 17 | 11/11/1996 | 1463101 | 0 | 0 | 0 | 0
886 | 22 | 0 | 0 | 0 | 0 |  | 1 | 03/18/1996 | 4518 | 0 | 0 | 0 | 0
887 | 22 | 0 | 0 | 0 | 0 |  | 2 | 04/15/1996 | 80063 | 0 | 0 | 0 | 0
888 | 22 | 0 | 0 | 0 | 0 |  | 3 | 04/29/1996 | 150644 | 0 | 0 | 0 | 0
889 | 22 | 0 | 0 | 0 | 0 |  | 4 | 05/13/1996 | 233736 | 0 | 0 | 0 | 0
890 | 22 | 0 | 0 | 0 | 0 |  | 5 | 05/28/1996 | 296504 | 0 | 0 | 0 | 0
891 | 22 | 0 | 0 | 0 | 0 |  | 6 | 06/10/1996 | 336073 | 0 | 0 | 0 | 0
892 | 22 | 0 | 0 | 0 | 0 |  | 7 | 06/24/1996 | 436966 | 0 | 0 | 0 | 0
893 | 22 | 0 | 0 | 0 | 0 |  | 8 | 07/08/1996 | 436966 | 0 | 0 | 0 | 0
894 | 22 | 0 | 0 | 0 | 0 |  | 9 | 07/22/1996 | 516563 | 0 | 0 | 0 | 0
895 | 22 | 0 | 0 | 0 | 0 |  | 10 | 08/05/1996 | 662883 | 0 | 0 | 0 | 0
896 | 22 | 0 | 0 | 0 | 0 |  | 11 | 08/19/1996 | 699823 | 0 | 0 | 0 | 0
897 | 22 | 0 | 0 | 0 | 0 |  | 12 | 09/03/1996 | 835823 | 0 | 0 | 0 | 0
898 | 22 | 0 | 0 | 0 | 0 |  | 13 | 09/17/1996 | 967780 | 0 | 0 | 0 | 0
899 | 22 | 0 | 0 | 0 | 0 |  | 14 | 09/30/1996 | 1070221 | 0 | 0 | 0 | 0
900 | 22 | 0 | 0 | 0 | 0 |  | 15 | 10/14/1996 | 1205574 | 0 | 0 | 0 | 0
901 | 22 | 0 | 0 | 0 | 0 |  | 16 | 10/29/1996 | 1365970 | 0 | 0 | 0 | 0
902 | 22 | 0 | 0 | 0 | 0 |  | 17 | 11/11/1996 | 1463101 | 0 | 0 | 0 | 0
903 | 22 | 0 | 0 | 0 | 0 |  | 18 | 11/22/1996 | 1463163 | 0 | 0 | 0 | 0
904 | 22 | 0 | 0 | 0 | 0 |  | 19 | 12/09/1996 | 1626437 | 0 | 0 | 0 | 0
905 | 22 | 0 | 0 | 0 | 0 |  | 20 | 12/19/1996 | 1711938 | 0 | 0 | 0 | 0
906 | 22 | 0 | 0 | 0 | 0 |  | 21 | 01/17/1997 | 1790400 | 0 | 0 | 0 | 0
907 | 22 | 0 | 0 | 0 | 0 |  | 22 | 02/03/1997 | 1791641 | 0 | 0 | 0 | 0
908 | 22 | 0 | 0 | 0 | 0 |  | 23 | 02/19/1997 | 1794199 | 0 | 0 | 0 | 0
909 | 22 | 0 | 0 | 0 | 0 |  | 24 | 03/03/1997 | 1880144 | 0 | 0 | 0 | 0
910 | 22 | 0 | 0 | 0 | 0 |  | 25 | 03/17/1997 | 2047631 | 0 | 0 | 0 | 0
911 | 22 | 0 | 0 | 0 | 0 |  | 250 | 03/24/1997 | 2119469 | 0 | 0 | 0 | 0
912 | 22 | 0 | 0 | 0 | 0 |  | 26 | 04/01/1997 | 2229566 | 0 | 0 | 0 | 0
913 | 22 | 0 | 0 | 0 | 0 |  | 260 | 04/09/1997 | 2324505 | 0 | 0 | 0 | 0
914 | 22 | 0 | 0 | 0 | 0 |  | 27 | 04/14/1997 | 2369909 | 0 | 0 | 0 | 0
915 | 22 | 0 | 0 | 0 | 0 |  | 28 | 04/29/1997 | 2546035 | 0 | 0 | 0 | 0
916 | 22 | 0 | 0 | 0 | 0 |  | 29 | 05/16/1997 | 2774052 | 0 | 0 | 0 | 0
917 | 22 | 0 | 0 | 0 | 0 |  | 30 | 07/14/1997 | 2825970 | 0 | 0 | 0 | 0
918 | 22 | 0 | 0 | 0 | 0 |  | 31 | 08/05/1997 | 3027764 | 0 | 0 | 0 | 0
919 | 22 | 0 | 0 | 0 | 0 |  | 32 | 08/19/1997 | 3194168 | 0 | 0 | 0 | 0
920 | 22 | 0 | 0 | 0 | 0 |  | 33 | 09/02/1997 | 3338264 | 0 | 0 | 0 | 0
921 | 22 | 0 | 0 | 0 | 0 |  | 34 | 09/16/1997 | 3407976 | 0 | 0 | 0 | 0
922 | 22 | 0 | 0 | 0 | 0 |  | 35 | 10/27/1997 | 3530248 | 0 | 0 | 0 | 0
923 | 22 | 0 | 0 | 0 | 0 |  | 36 | 11/18/1997 | 3727207 | 0 | 0 | 0 | 0
924 | 22 | 0 | 0 | 0 | 0 |  | 37 | 12/02/1997 | 3886594 | 0 | 0 | 0 | 0
925 | 22 | 0 | 0 | 0 | 0 |  | 38 | 12/16/1997 | 4000077 | 0 | 0 | 0 | 0
926 | 22 | 0 | 0 | 0 | 0 |  | 39 | 12/30/1997 | 4100720 | 0 | 0 | 0 | 0
927 | 22 | 0 | 0 | 0 | 0 |  | 40 | 01/13/1998 | 4203408 | 0 | 0 | 0 | 0
928 | 22 | 0 | 0 | 0 | 0 |  | 41 | 01/27/1998 | 4247038 | 0 | 0 | 0 | 0
929 | 22 | 0 | 0 | 0 | 0 |  | 42 | 02/10/1998 | 4339085 | 0 | 0 | 0 | 0
930 | 22 | 0 | 0 | 0 | 0 |  | 43 | 03/04/1998 | 4369711 | 0 | 0 | 0 | 0
931 | 22 | 0 | 0 | 0 | 0 |  | 44 | 03/26/1998 | 4473690 | 0 | 0 | 0 | 0
932 | 22 | 0 | 0 | 0 | 0 |  | 45 | 04/15/1998 | 4635856 | 0 | 0 | 0 | 0
933 | 22 | 0 | 0 | 0 | 0 |  | 46 | 05/07/1998 | 4719839 | 0 | 0 | 0 | 0
934 | 22 | 0 | 0 | 0 | 0 |  | 47 | 06/02/1998 | 4817861 | 0 | 0 | 0 | 0
935 | 22 | 0 | 0 | 0 | 0 |  | 48 | 09/17/1998 | 4871710 | 0 | 0 | 0 | 0
936 | 22 | 0 | 0 | 0 | 0 |  | 50 | 03/10/1999 | 5003303 | 0 | 0 | 0 | 0
937 | 23 | 0 | 0 | 0 | 0 |  | 1 | 03/18/1996 | 4518 | 0 | 0 | 0 | 0
938 | 23 | 0 | 0 | 0 | 0 |  | 2 | 04/15/1996 | 80063 | 0 | 0 | 0 | 0
939 | 23 | 0 | 0 | 0 | 0 |  | 3 | 04/29/1996 | 150644 | 0 | 0 | 0 | 0
940 | 23 | 0 | 0 | 0 | 0 |  | 4 | 05/13/1996 | 233736 | 0 | 0 | 0 | 0
941 | 23 | 0 | 0 | 0 | 0 |  | 5 | 05/28/1996 | 296504 | 0 | 0 | 0 | 0
942 | 23 | 0 | 0 | 0 | 0 |  | 6 | 06/10/1996 | 336073 | 0 | 0 | 0 | 0
943 | 23 | 0 | 0 | 0 | 0 |  | 7 | 06/24/1996 | 436966 | 0 | 0 | 0 | 0
944 | 23 | 0 | 0 | 0 | 0 |  | 8 | 07/08/1996 | 436966 | 0 | 0 | 0 | 0
945 | 23 | 0 | 0 | 0 | 0 |  | 9 | 07/22/1996 | 516563 | 0 | 0 | 0 | 0
946 | 23 | 0 | 0 | 0 | 0 |  | 10 | 08/05/1996 | 662883 | 0 | 0 | 0 | 0
947 | 23 | 0 | 0 | 0 | 0 |  | 11 | 08/19/1996 | 699823 | 0 | 0 | 0 | 0
948 | 23 | 0 | 0 | 0 | 0 |  | 12 | 09/03/1996 | 835823 | 0 | 0 | 0 | 0
949 | 23 | 0 | 0 | 0 | 0 |  | 13 | 09/17/1996 | 967780 | 0 | 0 | 0 | 0
950 | 23 | 0 | 0 | 0 | 0 |  | 14 | 09/30/1996 | 1070221 | 0 | 0 | 0 | 0
951 | 23 | 0 | 0 | 0 | 0 |  | 15 | 10/14/1996 | 1205574 | 0 | 0 | 0 | 0
952 | 23 | 0 | 0 | 0 | 0 |  | 16 | 10/29/1996 | 1365970 | 0 | 0 | 0 | 0
953 | 23 | 0 | 0 | 0 | 0 |  | 17 | 11/11/1996 | 1463101 | 0 | 0 | 0 | 0
954 | 23 | 0 | 0 | 0 | 0 |  | 18 | 11/22/1996 | 1463163 | 0 | 0 | 0 | 0
955 | 23 | 0 | 0 | 0 | 0 |  | 19 | 12/09/1996 | 1626437 | 0 | 0 | 0 | 0
956 | 23 | 0 | 0 | 0 | 0 |  | 20 | 12/19/1996 | 1711938 | 0 | 0 | 0 | 0
957 | 23 | 0 | 0 | 0 | 0 |  | 21 | 01/17/1997 | 1790400 | 0 | 0 | 0 | 0
958 | 23 | 0 | 0 | 0 | 0 |  | 22 | 02/03/1997 | 1791641 | 0 | 0 | 0 | 0
959 | 23 | 0 | 0 | 0 | 0 |  | 23 | 02/19/1997 | 1794199 | 0 | 0 | 0 | 0
960 | 23 | 0 | 0 | 0 | 0 |  | 24 | 03/03/1997 | 1880144 | 0 | 0 | 0 | 0
961 | 23 | 0 | 0 | 0 | 0 |  | 25 | 03/17/1997 | 2047631 | 0 | 0 | 0 | 0
962 | 23 | 0 | 0 | 0 | 0 |  | 250 | 03/24/1997 | 2119469 | 0 | 0 | 0 | 0
963 | 23 | 0 | 0 | 0 | 0 |  | 26 | 04/01/1997 | 2229566 | 0 | 0 | 0 | 0
964 | 23 | 0 | 0 | 0 | 0 |  | 260 | 04/09/1997 | 2324505 | 0 | 0 | 0 | 0
965 | 23 | 0 | 0 | 0 | 0 |  | 27 | 04/14/1997 | 2369909 | 0 | 0 | 0 | 0
966 | 23 | 0 | 0 | 0 | 0 |  | 28 | 04/29/1997 | 2546035 | 0 | 0 | 0 | 0
967 | 23 | 0 | 0 | 0 | 0 |  | 29 | 05/16/1997 | 2774052 | 0 | 0 | 0 | 0
968 | 23 | 0 | 0 | 0 | 0 |  | 30 | 07/14/1997 | 2825970 | 0 | 0 | 0 | 0
969 | 23 | 0 | 0 | 0 | 0 |  | 31 | 08/05/1997 | 3027764 | 0 | 0 | 0 | 0
970 | 23 | 0 | 0 | 0 | 0 |  | 32 | 08/19/1997 | 3194168 | 0 | 0 | 0 | 0
971 | 23 | 0 | 0 | 0 | 0 |  | 33 | 09/02/1997 | 3338264 | 0 | 0 | 0 | 0
972 | 24 | 0 | 0 | 0 | 0 |  | 1 | 03/18/1996 | 4518 | 0 | 0 | 0 | 0
973 | 24 | 0 | 0 | 0 | 0 |  | 2 | 04/15/1996 | 80063 | 0 | 0 | 0 | 0
974 | 24 | 0 | 0 | 0 | 0 |  | 3 | 04/29/1996 | 150644 | 0 | 0 | 0 | 0
975 | 24 | 0 | 0 | 0 | 0 |  | 4 | 05/13/1996 | 233736 | 0 | 0 | 0 | 0
976 | 24 | 0 | 0 | 0 | 0 |  | 5 | 05/28/1996 | 296504 | 0 | 0 | 0 | 0
977 | 24 | 0 | 0 | 0 | 0 |  | 6 | 06/10/1996 | 336073 | 0 | 0 | 0 | 0
978 | 24 | 0 | 0 | 0 | 0 |  | 7 | 06/24/1996 | 436966 | 0 | 0 | 0 | 0
979 | 24 | 0 | 0 | 0 | 0 |  | 8 | 07/08/1996 | 436966 | 0 | 0 | 0 | 0
980 | 24 | 0 | 0 | 0 | 0 |  | 9 | 07/22/1996 | 516563 | 0 | 0 | 0 | 0
981 | 24 | 0 | 0 | 0 | 0 |  | 10 | 08/05/1996 | 662883 | 0 | 0 | 0 | 0
982 | 24 | 0 | 0 | 0 | 0 |  | 11 | 08/19/1996 | 699823 | 0 | 0 | 0 | 0
983 | 24 | 0 | 0 | 0 | 0 |  | 12 | 09/03/1996 | 835823 | 0 | 0 | 0 | 0
984 | 24 | 0 | 0 | 0 | 0 |  | 13 | 09/17/1996 | 967780 | 0 | 0 | 0 | 0
985 | 24 | 0 | 0 | 0 | 0 |  | 14 | 09/30/1996 | 1070221 | 0 | 0 | 0 | 0
986 | 24 | 0 | 0 | 0 | 0 |  | 15 | 10/14/1996 | 1205574 | 0 | 0 | 0 | 0
987 | 24 | 0 | 0 | 0 | 0 |  | 16 | 10/29/1996 | 1365970 | 0 | 0 | 0 | 0
988 | 24 | 0 | 0 | 0 | 0 |  | 17 | 11/11/1996 | 1463101 | 0 | 0 | 0 | 0
989 | 24 | 0 | 0 | 0 | 0 |  | 18 | 11/22/1996 | 1463163 | 0 | 0 | 0 | 0
990 | 24 | 0 | 0 | 0 | 0 |  | 19 | 12/09/1996 | 1626437 | 0 | 0 | 0 | 0
991 | 24 | 0 | 0 | 0 | 0 |  | 20 | 12/19/1996 | 1711938 | 0 | 0 | 0 | 0
992 | 24 | 0 | 0 | 0 | 0 |  | 21 | 01/17/1997 | 1790400 | 0 | 0 | 0 | 0
993 | 24 | 0 | 0 | 0 | 0 |  | 22 | 02/03/1997 | 1791641 | 0 | 0 | 0 | 0
994 | 24 | 0 | 0 | 0 | 0 |  | 23 | 02/19/1997 | 1794199 | 0 | 0 | 0 | 0
995 | 24 | 0 | 0 | 0 | 0 |  | 24 | 03/03/1997 | 1880144 | 0 | 0 | 0 | 0
996 | 24 | 0 | 0 | 0 | 0 |  | 25 | 03/17/1997 | 2047631 | 0 | 0 | 0 | 0
997 | 24 | 0 | 0 | 0 | 0 |  | 250 | 03/24/1997 | 2119469 | 0 | 0 | 0 | 0
998 | 24 | 0 | 0 | 0 | 0 |  | 26 | 04/01/1997 | 2229566 | 0 | 0 | 0 | 0
999 | 24 | 0 | 0 | 0 | 0 |  | 260 | 04/09/1997 | 2324505 | 0 | 0 | 0 | 0
1000 | 24 | 0 | 0 | 0 | 0 |  | 27 | 04/14/1997 | 2369909 | 0 | 0 | 0 | 0
1001 | 24 | 0 | 0 | 0 | 0 |  | 28 | 04/29/1997 | 2546035 | 0 | 0 | 0 | 0
1002 | 24 | 0 | 0 | 0 | 0 |  | 29 | 05/16/1997 | 2774052 | 0 | 0 | 0 | 0
1003 | 25 | 0 | 0 | 0 | 0 |  | 1 | 03/18/1996 | 4518 | 0 | 0 | 0 | 0
1004 | 25 | 0 | 0 | 0 | 0 |  | 2 | 04/15/1996 | 80063 | 0 | 0 | 0 | 0
1005 | 25 | 0 | 0 | 0 | 0 |  | 3 | 04/29/1996 | 150644 | 0 | 0 | 0 | 0
1006 | 25 | 0 | 0 | 0 | 0 |  | 4 | 05/13/1996 | 233736 | 0 | 0 | 0 | 0
1007 | 25 | 0 | 0 | 0 | 0 |  | 5 | 05/28/1996 | 296504 | 0 | 0 | 0 | 0
1008 | 25 | 0 | 0 | 0 | 0 |  | 6 | 06/10/1996 | 336073 | 0 | 0 | 0 | 0
1009 | 25 | 0 | 0 | 0 | 0 |  | 7 | 06/24/1996 | 436966 | 0 | 0 | 0 | 0
1010 | 25 | 0 | 0 | 0 | 0 |  | 8 | 07/08/1996 | 436966 | 0 | 0 | 0 | 0
1011 | 25 | 0 | 0 | 0 | 0 |  | 9 | 07/22/1996 | 516563 | 0 | 0 | 0 | 0
1012 | 25 | 0 | 0 | 0 | 0 |  | 10 | 08/05/1996 | 662883 | 0 | 0 | 0 | 0
1013 | 25 | 0 | 0 | 0 | 0 |  | 11 | 08/19/1996 | 699823 | 0 | 0 | 0 | 0
1014 | 25 | 0 | 0 | 0 | 0 |  | 12 | 09/03/1996 | 835823 | 0 | 0 | 0 | 0
1015 | 25 | 0 | 0 | 0 | 0 |  | 13 | 09/17/1996 | 967780 | 0 | 0 | 0 | 0
1016 | 25 | 0 | 0 | 0 | 0 |  | 14 | 09/30/1996 | 1070221 | 0 | 0 | 0 | 0
1017 | 25 | 0 | 0 | 0 | 0 |  | 15 | 10/14/1996 | 1205574 | 0 | 0 | 0 | 0
1018 | 25 | 0 | 0 | 0 | 0 |  | 16 | 10/29/1996 | 1365970 | 0 | 0 | 0 | 0
1019 | 25 | 0 | 0 | 0 | 0 |  | 17 | 11/11/1996 | 1463101 | 0 | 0 | 0 | 0
1020 | 26 | 0 | 0 | 0 | 0 |  | 1 | 03/18/1996 | 4518 | 0 | 0 | 0 | 0
1021 | 26 | 0 | 0 | 0 | 0 |  | 2 | 04/15/1996 | 80063 | 0 | 0 | 0 | 0
1022 | 26 | 0 | 0 | 0 | 0 |  | 3 | 04/29/1996 | 150644 | 0 | 0 | 0 | 0
1023 | 26 | 0 | 0 | 0 | 0 |  | 4 | 05/13/1996 | 233736 | 0 | 0 | 0 | 0
1024 | 26 | 0 | 0 | 0 | 0 |  | 5 | 05/28/1996 | 296504 | 0 | 0 | 0 | 0
1025 | 26 | 0 | 0 | 0 | 0 |  | 6 | 06/10/1996 | 336073 | 0 | 0 | 0 | 0
1026 | 26 | 0 | 0 | 0 | 0 |  | 7 | 06/24/1996 | 436966 | 0 | 0 | 0 | 0
1027 | 26 | 0 | 0 | 0 | 0 |  | 8 | 07/08/1996 | 436966 | 0 | 0 | 0 | 0
1028 | 26 | 0 | 0 | 0 | 0 |  | 9 | 07/22/1996 | 516563 | 0 | 0 | 0 | 0
1029 | 26 | 0 | 0 | 0 | 0 |  | 10 | 08/05/1996 | 662883 | 0 | 0 | 0 | 0
1030 | 26 | 0 | 0 | 0 | 0 |  | 11 | 08/19/1996 | 699823 | 0 | 0 | 0 | 0
1031 | 26 | 0 | 0 | 0 | 0 |  | 12 | 09/03/1996 | 835823 | 0 | 0 | 0 | 0
1032 | 26 | 0 | 0 | 0 | 0 |  | 13 | 09/17/1996 | 967780 | 0 | 0 | 0 | 0
1033 | 26 | 0 | 0 | 0 | 0 |  | 14 | 09/30/1996 | 1070221 | 0 | 0 | 0 | 0
1034 | 26 | 0 | 0 | 0 | 0 |  | 15 | 10/14/1996 | 1205574 | 0 | 0 | 0 | 0
1035 | 26 | 0 | 0 | 0 | 1.9 |  | 16 | 10/29/1996 | 1365970 | 0.5 | 0 | 0 | 0
1036 | 26 | 0 | 0 | 0 | 3 |  | 17 | 11/11/1996 | 1463101 | 0.9 | 0 | 0 | 0
1037 | 26 | 0.1 | 0 | 0 | 100 |  | 18 | 11/22/1996 | 1463163 | 0 | 28 | 0 | 0.3
1038 | 26 | 0 | 0 | 0 | 100 |  | 19 | 12/09/1996 | 1626437 | 0 | 28 | 0 | 0
1039 | 26 | 0.1 | 0 | 0 | 100 | * Left Wheelpath Patched. | 20 | 12/19/1996 | 1711938 | 0 | 28 | 0 | 0.3
1040 | 26 | 0.1 | 0 | 0 | 100 |  | 21 | 01/17/1997 | 1790400 | 0 | 28 | 0 | 0.3
1041 | 26 | 0 | 0 | 0 | 100 |  | 22 | 02/03/1997 | 1791641 | 0 | 28 | 0 | 0.1
1042 | 26 | 0.1 | 0 | 0 | 100 |  | 23 | 02/19/1997 | 1794199 | 0 | 28 | 0 | 0.2
1043 | 26 | 0 | 0.6 | 0 | 100 |  | 24 | 03/03/1997 | 1880144 | 0 | 28 | 0 | 2.1
1044 | 26 | 0 | 0.6 | 0 | 100 |  | 25 | 03/17/1997 | 2047631 | 0 | 28 | 0 | 2.1
1045 | 26 | 0 | 0.6 | 0 | 100 |  | 250 | 03/24/1997 | 2119469 | 0 | 28 | 0 | 2.1
1046 | 26 | 0 | 0.6 | 0 | 100 |  | 26 | 04/01/1997 | 2229566 | 0 | 28 | 0 | 2.1
1047 | 26 | 1.3 | 7.7 | 0 | 100 |  | 260 | 04/09/1997 | 2324505 | 0 | 28 | 0 | 32.2
1048 | 26 | 1.1 | 7.7 | 0 | 100 |  | 27 | 04/14/1997 | 2369909 | 0 | 28 | 0 | 31.5
1049 | 26 | 1.1 | 7.7 | 0 | 100 |  | 28 | 04/29/1997 | 2546035 | 0 | 28 | 0 | 31.5
1050 | 26 | 1.2 | 7.7 | 0 | 100 |  | 29 | 05/16/1997 | 2774052 | 0 | 28 | 0 | 31.9
1051 | 26 | 1.3 | 7.7 | 0 | 100 |  | 30 | 07/14/1997 | 2825970 | 0 | 28 | 0 | 32.2
1052 | 35 | 0 | 0 | 0 | 0 |  | 300 | 07/17/1997 | 0 | 0 | 0 | 0 | 0
1053 | 35 | 0 | 0 | 0 | 0 |  | 31 | 08/05/1997 | 201794 | 0 | 0 | 0 | 0
1054 | 35 | 0 | 0 | 0 | 0 |  | 32 | 08/19/1997 | 368198 | 0 | 0 | 0 | 0
1055 | 35 | 0 | 0 | 0 | 0 |  | 33 | 09/02/1997 | 512294 | 0 | 0 | 0 | 0
1056 | 35 | 0 | 0 | 0 | 0 |  | 34 | 09/16/1997 | 582006 | 0 | 0 | 0 | 0
1057 | 35 | 0 | 0 | 0 | 0 |  | 35 | 10/27/1997 | 704278 | 0 | 0 | 0 | 0
1058 | 35 | 0 | 0 | 0 | 0 |  | 36 | 11/18/1997 | 901237 | 0 | 0 | 0 | 0
1059 | 35 | 0 | 0 | 0 | 0 |  | 37 | 12/02/1997 | 1060624 | 0 | 0 | 0 | 0
1060 | 35 | 0 | 0 | 0 | 0 |  | 38 | 12/16/1997 | 1174107 | 0 | 0 | 0 | 0
1061 | 35 | 0 | 0 | 0 | 0 |  | 39 | 12/30/1997 | 1274750 | 0 | 0 | 0 | 0
1062 | 35 | 0 | 0 | 0 | 0 |  | 40 | 01/13/1998 | 1377438 | 0 | 0 | 0 | 0
1063 | 35 | 0 | 0 | 0 | 0 |  | 41 | 01/27/1998 | 1421068 | 0 | 0 | 0 | 0
1064 | 35 | 0 | 0 | 0 | 0 |  | 42 | 02/10/1998 | 1513115 | 0 | 0 | 0 | 0
1065 | 35 | 0 | 0 | 0 | 0 |  | 43 | 03/04/1998 | 1543741 | 0 | 0 | 0 | 0
1066 | 35 | 0 | 0 | 0 | 0 |  | 44 | 03/26/1998 | 1647720 | 0 | 0 | 0 | 0
1067 | 35 | 0 | 0 | 0 | 0 |  | 45 | 04/15/1998 | 1809886 | 0 | 0 | 0 | 0
1068 | 35 | 0 | 0 | 0 | 0 |  | 46 | 05/07/1998 | 1893869 | 0 | 0 | 0 | 0
1069 | 35 | 0 | 0 | 0 | 0 |  | 47 | 06/02/1998 | 1991891 | 0 | 0 | 0 | 0
1070 | 35 | 0 | 0 | 0 | 0 |  | 48 | 09/17/1998 | 2045740 | 0 | 0 | 0 | 0
1071 | 35 | 0 | 0 | 0 | 0 |  | 50 | 03/10/1999 | 2177333 | 0 | 0 | 0 | 0
1072 | 36 | 0 | 0 | 0 | 0 |  | 300 | 07/17/1997 | 0 | 0 | 0 | 0 | 0
1073 | 36 | 0 | 0 | 0 | 0 |  | 31 | 08/05/1997 | 201794 | 0 | 0 | 0 | 0
1074 | 36 | 0 | 0 | 0 | 0 |  | 32 | 08/19/1997 | 368198 | 0 | 0 | 0 | 0
1075 | 36 | 0 | 0 | 0 | 0 |  | 33 | 09/02/1997 | 512294 | 0 | 0 | 0 | 0
1076 | 36 | 0 | 0 | 0 | 0 |  | 34 | 09/16/1997 | 582006 | 0 | 0 | 0 | 0
1077 | 36 | 0 | 0 | 0 | 0 | Distress after approx. 1" (25mm) had been milled from surface | 35 | 10/27/1997 | 704278 | 0 | 0 | 0 | 0
1078 | 36 | 0 | 0 | 0 | 0 | Distress after approx. 1" (25mm) had been milled from surface | 36 | 11/18/1997 | 901237 | 0 | 0 | 0 | 0
1079 | 36 | 0 | 0 | 0 | 0 | Distress after approx. 1" (25mm) had been milled from surface | 37 | 12/02/1997 | 1060624 | 0 | 0 | 0 | 0
1080 | 36 | 0 | 0 | 0 | 0 | Distress after approx. 1" (25mm) had been milled from surface | 38 | 12/16/1997 | 1174107 | 0 | 0 | 0 | 0
1081 | 36 | 0 | 0 | 0 | 0 | Distress after approx. 1" (25mm) had been milled from surface | 39 | 12/30/1997 | 1274750 | 0 | 0 | 0 | 0
1082 | 36 | 0 | 0 | 0 | 0 | Distress after approx. 1" (25mm) had been milled from surface | 40 | 01/13/1998 | 1377438 | 0 | 0 | 0 | 0
1083 | 36 | 0 | 0 | 0 | 0 | Distress after approx. 1" (25mm) had been milled from surface | 41 | 01/27/1998 | 1421068 | 0 | 0 | 0 | 0
1084 | 36 | 0 | 0 | 0 | 1.1 | Distress after approx. 1" (25mm) had been milled from surface | 42 | 02/10/1998 | 1513115 | 0.3 | 0 | 0 | 0
1085 | 36 | 0 | 0 | 0 | 1.1 | Distress after approx. 1" (25mm) had been milled from surface | 43 | 03/04/1998 | 1543741 | 0.3 | 0 | 0 | 0
1086 | 36 | 0.1 | 0 | 0 | 7 | Distress after approx. 1" (25mm) had been milled from surface | 44 | 03/26/1998 | 1647720 | 2.3 | 0 | 0 | 0.4
1087 | 36 | 6.7 | 0 | 0 | 37.4 | Distress after approx. 1" (25mm) had been milled from surface | 45 | 04/15/1998 | 1809886 | 12 | 0 | 0 | 20.8
1088 | 36 | 6.7 | 0 | 0 | 37.4 | Distress after approx. 1" (25mm) had been milled from surface | 46 | 05/07/1998 | 1893869 | 12 | 0 | 0 | 20.8
1089 | 36 | 6.7 | 0 | 0 | 58.6 | Distress after approx. 1" (25mm) had been milled from surface | 47 | 06/02/1998 | 1991891 | 18.7 | 0 | 0 | 20.9
1090 | 36 | 6.7 | 0 | 0 | 58.6 | Distress after approx. 1" (25mm) had been milled from surface | 48 | 09/17/1998 | 2045740 | 18.7 | 0 | 0 | 20.9
1091 | 36 | 10.1 | 0 | 0 | 58.4 | Distress after approx. 1" (25mm) had been milled from surface | 50 | 03/10/1999 | 2177333 | 18.7 | 0 | 0 | 31.7
1092 | 37 | 0 | 0 | 0 | 0 |  | 300 | 07/17/1997 | 0 | 0 | 0 | 0 | 0
1093 | 37 | 0 | 0 | 0 | 0 |  | 31 | 08/05/1997 | 201794 | 0 | 0 | 0 | 0
1094 | 37 | 0 | 0 | 0 | 0 |  | 32 | 08/19/1997 | 368198 | 0 | 0 | 0 | 0
1095 | 37 | 0 | 0 | 0 | 0 |  | 33 | 09/02/1997 | 512294 | 0 | 0 | 0 | 0
1096 | 37 | 0 | 0 | 0 | 0 |  | 34 | 09/16/1997 | 582006 | 0 | 0 | 0 | 0
1097 | 37 | 0 | 0 | 0 | 0 | Distress after approx. 1" (25mm) had been milled from surface | 35 | 10/27/1997 | 704278 | 0 | 0 | 0 | 0
1098 | 37 | 0 | 0 | 0 | 0 | Distress after approx. 1" (25mm) had been milled from surface | 36 | 11/18/1997 | 901237 | 0 | 0 | 0 | 0
1099 | 37 | 0 | 0 | 0 | 0 | Distress after approx. 1" (25mm) had been milled from surface | 37 | 12/02/1997 | 1060624 | 0 | 0 | 0 | 0
1100 | 37 | 0 | 0 | 0 | 0 | Distress after approx. 1" (25mm) had been milled from surface | 38 | 12/16/1997 | 1174107 | 0 | 0 | 0 | 0
1101 | 37 | 0 | 0 | 0 | 0 | Distress after approx. 1" (25mm) had been milled from surface | 39 | 12/30/1997 | 1274750 | 0 | 0 | 0 | 0
1102 | 37 | 0 | 0 | 0 | 0 | Distress after approx. 1" (25mm) had been milled from surface | 40 | 01/13/1998 | 1377438 | 0 | 0 | 0 | 0
1103 | 37 | 0 | 0 | 0 | 0 | Distress after approx. 1" (25mm) had been milled from surface | 41 | 01/27/1998 | 1421068 | 0 | 0 | 0 | 0
1104 | 37 | 0 | 0 | 0 | 0 | Distress after approx. 1" (25mm) had been milled from surface | 42 | 02/10/1998 | 1513115 | 0 | 0 | 0 | 0
1105 | 37 | 0 | 0 | 0 | 0 | Distress after approx. 1" (25mm) had been milled from surface | 43 | 03/04/1998 | 1543741 | 0 | 0 | 0 | 0
1106 | 37 | 0 | 0 | 0 | 0 | Distress after approx. 1" (25mm) had been milled from surface | 44 | 03/26/1998 | 1647720 | 0 | 0 | 0 | 0
1107 | 37 | 0 | 0 | 0 | 0 | Distress after approx. 1" (25mm) had been milled from surface | 45 | 04/15/1998 | 1809886 | 0 | 0 | 0 | 0
1108 | 37 | 0 | 0 | 0 | 0 | Distress after approx. 1" (25mm) had been milled from surface | 46 | 05/07/1998 | 1893869 | 0 | 0 | 0 | 0
1109 | 37 | 0 | 0 | 0 | 0 | Distress after approx. 1" (25mm) had been milled from surface | 47 | 06/02/1998 | 1991891 | 0 | 0 | 0 | 0
1110 | 37 | 0 | 0 | 0 | 0 | Distress after approx. 1" (25mm) had been milled from surface | 48 | 09/17/1998 | 2045740 | 0 | 0 | 0 | 0
1111 | 37 | 0 | 0 | 0 | 0 | Distress after approx. 1" (25mm) had been milled from surface | 50 | 03/10/1999 | 2177333 | 0 | 0 | 0 | 0
1112 | 38 | 0 | 0 | 0 | 0 |  | 300 | 07/17/1997 | 0 | 0 | 0 | 0 | 0
1113 | 38 | 0 | 0 | 0 | 0 |  | 31 | 08/05/1997 | 201794 | 0 | 0 | 0 | 0
1114 | 38 | 0 | 0 | 0 | 0 |  | 32 | 08/19/1997 | 368198 | 0 | 0 | 0 | 0
1115 | 38 | 0 | 0 | 0 | 0 |  | 33 | 09/02/1997 | 512294 | 0 | 0 | 0 | 0
1116 | 38 | 0 | 0 | 0 | 0 |  | 34 | 09/16/1997 | 582006 | 0 | 0 | 0 | 0
1117 | 38 | 0 | 0 | 0 | 0 |  | 35 | 10/27/1997 | 704278 | 0 | 0 | 0 | 0
1118 | 38 | 0 | 0 | 0 | 0 |  | 36 | 11/18/1997 | 901237 | 0 | 0 | 0 | 0
1119 | 38 | 0 | 0 | 0 | 0 |  | 37 | 12/02/1997 | 1060624 | 0 | 0 | 0 | 0
1120 | 38 | 0 | 0 | 0 | 0 |  | 38 | 12/16/1997 | 1174107 | 0 | 0 | 0 | 0
1121 | 38 | 0 | 0 | 0 | 0 |  | 39 | 12/30/1997 | 1274750 | 0 | 0 | 0 | 0
1122 | 38 | 0 | 0 | 0 | 0 |  | 40 | 01/13/1998 | 1377438 | 0 | 0 | 0 | 0
1123 | 38 | 0 | 0 | 0 | 0 |  | 41 | 01/27/1998 | 1421068 | 0 | 0 | 0 | 0
1124 | 38 | 0 | 0 | 0 | 0 |  | 42 | 02/10/1998 | 1513115 | 0 | 0 | 0 | 0
1125 | 38 | 0 | 0 | 0 | 0 |  | 43 | 03/04/1998 | 1543741 | 0 | 0 | 0 | 0
1126 | 38 | 0 | 0 | 0 | 0 |  | 44 | 03/26/1998 | 1647720 | 0 | 0 | 0 | 0
1127 | 38 | 0 | 0 | 0 | 0 |  | 45 | 04/15/1998 | 1809886 | 0 | 0 | 0 | 0
1128 | 38 | 0 | 0 | 0 | 0 |  | 46 | 05/07/1998 | 1893869 | 0 | 0 | 0 | 0
1129 | 38 | 0 | 0 | 0 | 0 |  | 47 | 06/02/1998 | 1991891 | 0 | 0 | 0 | 0
1130 | 38 | 0 | 0 | 0 | 0 |  | 48 | 09/17/1998 | 2045740 | 0 | 0 | 0 | 0
1131 | 38 | 0 | 0 | 0 | 0 |  | 50 | 03/10/1999 | 2177333 | 0 | 0 | 0 | 0
1132 | 39 | 0 | 0 | 0 | 0 |  | 300 | 07/17/1997 | 0 | 0 | 0 | 0 | 0
1133 | 39 | 0 | 0 | 0 | 0 |  | 31 | 08/05/1997 | 201794 | 0 | 0 | 0 | 0
1134 | 39 | 0 | 0 | 0 | 0 |  | 32 | 08/19/1997 | 368198 | 0 | 0 | 0 | 0
1135 | 39 | 0 | 0 | 0 | 0 |  | 33 | 09/02/1997 | 512294 | 0 | 0 | 0 | 0
1136 | 39 | 0 | 0 | 0 | 0 |  | 34 | 09/16/1997 | 582006 | 0 | 0 | 0 | 0
1137 | 39 | 0 | 0 | 0 | 0 |  | 35 | 10/27/1997 | 704278 | 0 | 0 | 0 | 0
1138 | 39 | 0 | 0 | 0 | 0 |  | 36 | 11/18/1997 | 901237 | 0 | 0 | 0 | 0
1139 | 39 | 0 | 0 | 0 | 0 |  | 37 | 12/02/1997 | 1060624 | 0 | 0 | 0 | 0
1140 | 39 | 0 | 0 | 0 | 0 |  | 38 | 12/16/1997 | 1174107 | 0 | 0 | 0 | 0
1141 | 39 | 0 | 0 | 0 | 0 |  | 39 | 12/30/1997 | 1274750 | 0 | 0 | 0 | 0
1142 | 39 | 0 | 0 | 0 | 0 |  | 40 | 01/13/1998 | 1377438 | 0 | 0 | 0 | 0
1143 | 39 | 0 | 0 | 0 | 0 |  | 41 | 01/27/1998 | 1421068 | 0 | 0 | 0 | 0
1144 | 39 | 0 | 0 | 0 | 0 |  | 42 | 02/10/1998 | 1513115 | 0 | 0 | 0 | 0
1145 | 39 | 0 | 0 | 0 | 0 |  | 43 | 03/04/1998 | 1543741 | 0 | 0 | 0 | 0
1146 | 39 | 0 | 0 | 0 | 0 |  | 44 | 03/26/1998 | 1647720 | 0 | 0 | 0 | 0
1147 | 39 | 0 | 0 | 0 | 0 |  | 45 | 04/15/1998 | 1809886 | 0 | 0 | 0 | 0
1148 | 39 | 0 | 0 | 0 | 0 |  | 46 | 05/07/1998 | 1893869 | 0 | 0 | 0 | 0
1149 | 39 | 0 | 0 | 0 | 0 |  | 47 | 06/02/1998 | 1991891 | 0 | 0 | 0 | 0
1150 | 39 | 0 | 0 | 0 | 0 |  | 48 | 09/17/1998 | 2045740 | 0 | 0 | 0 | 0
1151 | 39 | 0 | 0 | 0 | 0 |  | 50 | 03/10/1999 | 2177333 | 0 | 0 | 0 | 0
1152 | 54 | 0 | 0 | 0 | 0 |  | 300 | 07/17/1997 | 0 | 0 | 0 | 0 | 0
1153 | 54 | 0 | 0 | 0 | 0 |  | 31 | 08/05/1997 | 201794 | 0 | 0 | 0 | 0
1154 | 54 | 0 | 0 | 0 | 0 |  | 32 | 08/19/1997 | 368198 | 0 | 0 | 0 | 0
1155 | 54 | 0 | 0 | 0 | 0 |  | 33 | 09/02/1997 | 512294 | 0 | 0 | 0 | 0
1156 | 54 | 0 | 0 | 0 | 0 |  | 34 | 09/16/1997 | 582006 | 0 | 0 | 0 | 0
1157 | 54 | 0 | 0 | 0 | 0 | Distress after approx. 1" (25mm) had been milled from surface | 35 | 10/27/1997 | 704278 | 0 | 0 | 0 | 0
1158 | 54 | 0 | 0 | 0 | 0 | Distress after approx. 1" (25mm) had been milled from surface | 36 | 11/18/1997 | 901237 | 0 | 0 | 0 | 0
1159 | 54 | 0 | 0 | 0 | 0 | Distress after approx. 1" (25mm) had been milled from surface | 37 | 12/02/1997 | 1060624 | 0 | 0 | 0 | 0
1160 | 54 | 0 | 0 | 0 | 0 | Distress after approx. 1" (25mm) had been milled from surface | 38 | 12/16/1997 | 1174107 | 0 | 0 | 0 | 0
1161 | 54 | 0 | 0 | 0 | 0 | Distress after approx. 1" (25mm) had been milled from surface | 39 | 12/30/1997 | 1274750 | 0 | 0 | 0 | 0
1162 | 54 | 0 | 0 | 0 | 0 | Distress after approx. 1" (25mm) had been milled from surface | 40 | 01/13/1998 | 1377438 | 0 | 0 | 0 | 0
1163 | 54 | 0 | 0 | 0 | 0 | Distress after approx. 1" (25mm) had been milled from surface | 41 | 01/27/1998 | 1421068 | 0 | 0 | 0 | 0
1164 | 54 | 0 | 0 | 0 | 0 | Distress after approx. 1" (25mm) had been milled from surface | 42 | 02/10/1998 | 1513115 | 0 | 0 | 0 | 0
1165 | 54 | 0 | 0 | 0 | 0 | Distress after approx. 1" (25mm) had been milled from surface | 43 | 03/04/1998 | 1543741 | 0 | 0 | 0 | 0
1166 | 54 | 0 | 0 | 0 | 0 | Distress after approx. 1" (25mm) had been milled from surface | 44 | 03/26/1998 | 1647720 | 0 | 0 | 0 | 0
1167 | 54 | 0 | 0 | 0 | 0 | Distress after approx. 1" (25mm) had been milled from surface | 45 | 04/15/1998 | 1809886 | 0 | 0 | 0 | 0
1168 | 54 | 0 | 0 | 0 | 0 | Distress after approx. 1" (25mm) had been milled from surface | 46 | 05/07/1998 | 1893869 | 0 | 0 | 0 | 0
1169 | 54 | 0 | 0 | 0 | 0 | Distress after approx. 1" (25mm) had been milled from surface | 47 | 06/02/1998 | 1991891 | 0 | 0 | 0 | 0
1170 | 54 | 0 | 0 | 0 | 0 | Distress after approx. 1" (25mm) had been milled from surface | 48 | 09/17/1998 | 2045740 | 0 | 0 | 0 | 0
1171 | 54 | 0 | 0 | 0 | 0 | Distress after approx. 1" (25mm) had been milled from surface | 50 | 03/10/1999 | 2177333 | 0 | 0 | 0 | 0
1172 | 55 | 0 | 0 | 0 | 0 |  | 300 | 07/17/1997 | 0 | 0 | 0 | 0 | 0
1173 | 55 | 0 | 0 | 0 | 0 |  | 31 | 08/05/1997 | 201794 | 0 | 0 | 0 | 0
1174 | 55 | 0 | 0 | 0 | 0 |  | 32 | 08/19/1997 | 368198 | 0 | 0 | 0 | 0
1175 | 55 | 0 | 0 | 0 | 0 |  | 33 | 09/02/1997 | 512294 | 0 | 0 | 0 | 0
1176 | 55 | 0 | 0 | 0 | 0 |  | 34 | 09/16/1997 | 582006 | 0 | 0 | 0 | 0
1177 | 55 | 0 | 0 | 0 | 0 | Distress after approx. 1" (25mm) had been milled from surface | 35 | 10/27/1997 | 704278 | 0 | 0 | 0 | 0
1178 | 55 | 0 | 0 | 0 | 0 | Distress after approx. 1" (25mm) had been milled from surface | 36 | 11/18/1997 | 901237 | 0 | 0 | 0 | 0
1179 | 55 | 0 | 0 | 0 | 0 | Distress after approx. 1" (25mm) had been milled from surface | 37 | 12/02/1997 | 1060624 | 0 | 0 | 0 | 0
1180 | 55 | 0 | 0 | 0 | 0 | Distress after approx. 1" (25mm) had been milled from surface | 38 | 12/16/1997 | 1174107 | 0 | 0 | 0 | 0
1181 | 55 | 0 | 0 | 0 | 0 | Distress after approx. 1" (25mm) had been milled from surface | 39 | 12/30/1997 | 1274750 | 0 | 0 | 0 | 0
1182 | 55 | 0 | 0 | 0 | 0 | Distress after approx. 1" (25mm) had been milled from surface | 40 | 01/13/1998 | 1377438 | 0 | 0 | 0 | 0
1183 | 55 | 0 | 0 | 0 | 0 | Distress after approx. 1" (25mm) had been milled from surface | 41 | 01/27/1998 | 1421068 | 0 | 0 | 0 | 0
1184 | 55 | 0 | 0 | 0 | 0 | Distress after approx. 1" (25mm) had been milled from surface | 42 | 02/10/1998 | 1513115 | 0 | 0 | 0 | 0
1185 | 55 | 0 | 0 | 0 | 0 | Distress after approx. 1" (25mm) had been milled from surface | 43 | 03/04/1998 | 1543741 | 0 | 0 | 0 | 0
1186 | 55 | 0 | 0 | 0 | 0 | Distress after approx. 1" (25mm) had been milled from surface | 44 | 03/26/1998 | 1647720 | 0 | 0 | 0 | 0
1187 | 55 | 0 | 0 | 0 | 1.4 | Distress after approx. 1" (25mm) had been milled from surface | 45 | 04/15/1998 | 1809886 | 0.4 | 0 | 0 | 0
1188 | 55 | 0 | 0 | 0 | 1.4 | Distress after approx. 1" (25mm) had been milled from surface | 46 | 05/07/1998 | 1893869 | 0.4 | 0 | 0 | 0
1189 | 55 | 0 | 0 | 0 | 1.4 | Distress after approx. 1" (25mm) had been milled from surface | 47 | 06/02/1998 | 1991891 | 0.4 | 0 | 0 | 0
1190 | 55 | 0 | 0 | 0 | 1.3 | Distress after approx. 1" (25mm) had been milled from surface | 48 | 09/17/1998 | 2045740 | 0.4 | 0 | 0 | 0
1191 | 55 | 0 | 0 | 0 | 1.3 | Distress after approx. 1" (25mm) had been milled from surface | 50 | 03/10/1999 | 2177333 | 0.4 | 0 | 0 | 0
1192 | 56 | 0 | 0 | 0 | 0 |  | 300 | 07/17/1997 | 0 | 0 | 0 | 0 | 0
1193 | 56 | 0 | 0 | 0 | 0 |  | 31 | 08/05/1997 | 201794 | 0 | 0 | 0 | 0
1194 | 56 | 0 | 0 | 0 | 0 |  | 32 | 08/19/1997 | 368198 | 0 | 0 | 0 | 0
1195 | 56 | 0 | 0 | 0 | 0 |  | 33 | 09/02/1997 | 512294 | 0 | 0 | 0 | 0
1196 | 56 | 0 | 0 | 0 | 0 |  | 34 | 09/16/1997 | 582006 | 0 | 0 | 0 | 0
1197 | 56 | 0 | 0 | 0 | 0 | Distress after approx. 1" (25mm) had been milled from surface | 35 | 10/27/1997 | 704278 | 0 | 0 | 0 | 0
1198 | 56 | 0 | 0 | 0 | 0 | Distress after approx. 1" (25mm) had been milled from surface | 36 | 11/18/1997 | 901237 | 0 | 0 | 0 | 0
1199 | 56 | 0 | 0 | 0 | 0 | Distress after approx. 1" (25mm) had been milled from surface | 37 | 12/02/1997 | 1060624 | 0 | 0 | 0 | 0
1200 | 56 | 1.4 | 0 | 0 | 1.9 | Distress after approx. 1" (25mm) had been milled from surface | 38 | 12/16/1997 | 1174107 | 0.5 | 0 | 0 | 5.1
1201 | 56 | 1.9 | 0 | 0 | 7 | Distress after approx. 1" (25mm) had been milled from surface | 39 | 12/30/1997 | 1274750 | 2 | 0 | 0 | 6.6
1202 | 56 | 4.2 | 0 | 0 | 30.5 | Distress after approx. 1" (25mm) had been milled from surface | 40 | 01/13/1998 | 1377438 | 8.6 | 0 | 0 | 15
1203 | 56 | 4.2 | 0 | 0 | 38.1 | Distress after approx. 1" (25mm) had been milled from surface | 41 | 01/27/1998 | 1421068 | 10.7 | 0 | 0 | 15
1204 | 56 | 10.1 | 0 | 0 | 45 | Distress after approx. 1" (25mm) had been milled from surface | 42 | 02/10/1998 | 1513115 | 12.6 | 0 | 0 | 36.3
1205 | 56 | 15.9 | 0 | 0 | 57.9 | Distress after approx. 1" (25mm) had been milled from surface | 43 | 03/04/1998 | 1543741 | 16.2 | 0 | 0 | 56.9
1206 | 56 | 15 | 0 | 0 | 73.8 | Distress after approx. 1" (25mm) had been milled from surface | 44 | 03/26/1998 | 1647720 | 20.7 | 0 | 0 | 53.7
1207 | 56 | 20.1 | 0 | 0 | 85.6 | Distress after approx. 1" (25mm) had been milled from surface | 45 | 04/15/1998 | 1809886 | 24 | 0 | 0 | 71.9
1208 | 56 | 20.1 | 0 | 0 | 100 | Distress after approx. 1" (25mm) had been milled from surface | 46 | 05/07/1998 | 1893869 | 28 | 0 | 0 | 71.9
1209 | 56 | 20.1 | 0 | 0 | 100 | Distress after approx. 1" (25mm) had been milled from surface | 47 | 06/02/1998 | 1991891 | 28 | 0 | 0 | 71.9
1210 | 56 | 20.1 | 0 | 0 | 100 | Distress after approx. 1" (25mm) had been milled from surface | 48 | 09/17/1998 | 2045740 | 28 | 0 | 0 | 71.9
1211 | 56 | 22.4 | 0 | 0 | 100 | Distress after approx. 1" (25mm) had been milled from surface | 50 | 03/10/1999 | 2177333 | 0 | 28 | 0 | 80
781 | 19 | 0 | 0 | 0 | 0 |  | 15 | 10/14/1996 | 1205574 | 0 | 0 | 0 | 0
782 | 19 | 0 | 0 | 0 | 0 |  | 16 | 10/29/1996 | 1365970 | 0 | 0 | 0 | 0
783 | 19 | 0 | 0 | 0 | 0 |  | 17 | 11/11/1996 | 1463101 | 0 | 0 | 0 | 0
784 | 19 | 0 | 0 | 0 | 0 |  | 18 | 11/22/1996 | 1463163 | 0 | 0 | 0 | 0
785 | 19 | 0 | 0 | 0 | 0 |  | 19 | 12/09/1996 | 1626437 | 0 | 0 | 0 | 0
786 | 19 | 0 | 0 | 0 | 0 |  | 20 | 12/19/1996 | 1711938 | 0 | 0 | 0 | 0
787 | 19 | 0 | 0 | 0 | 0 |  | 21 | 01/17/1997 | 1790400 | 0 | 0 | 0 | 0
788 | 19 | 0 | 0 | 0 | 0 |  | 22 | 02/03/1997 | 1791641 | 0 | 0 | 0 | 0
789 | 19 | 0 | 0 | 0 | 0 |  | 23 | 02/19/1997 | 1794199 | 0 | 0 | 0 | 0
790 | 19 | 0 | 0 | 0 | 0 |  | 24 | 03/03/1997 | 1880144 | 0 | 0 | 0 | 0
791 | 19 | 0 | 0 | 0 | 0 |  | 25 | 03/17/1997 | 2047631 | 0 | 0 | 0 | 0
792 | 19 | 0 | 0 | 0 | 0 |  | 250 | 03/24/1997 | 2119469 | 0 | 0 | 0 | 0
793 | 19 | 0 | 0 | 0 | 0 |  | 26 | 04/01/1997 | 2229566 | 0 | 0 | 0 | 0
794 | 19 | 0 | 0 | 0 | 0 |  | 260 | 04/09/1997 | 2324505 | 0 | 0 | 0 | 0
795 | 19 | 0 | 0 | 0 | 0 |  | 27 | 04/14/1997 | 2369909 | 0 | 0 | 0 | 0
796 | 19 | 0 | 0 | 0 | 0 |  | 28 | 04/29/1997 | 2546035 | 0 | 0 | 0 | 0
797 | 19 | 0 | 0 | 0 | 0 |  | 29 | 05/16/1997 | 2774052 | 0 | 0 | 0 | 0
798 | 19 | 0 | 0 | 0 | 0 |  | 30 | 07/14/1997 | 2825970 | 0 | 0 | 0 | 0
799 | 19 | 0 | 0 | 0 | 0 |  | 31 | 08/05/1997 | 3027764 | 0 | 0 | 0 | 0
800 | 19 | 0 | 0 | 0 | 0 |  | 32 | 08/19/1997 | 3194168 | 0 | 0 | 0 | 0
801 | 19 | 0 | 0 | 0 | 0 |  | 33 | 09/02/1997 | 3338264 | 0 | 0 | 0 | 0
802 | 19 | 0 | 0 | 0 | 0 |  | 34 | 09/16/1997 | 3407976 | 0 | 0 | 0 | 0
803 | 19 | 0 | 0 | 0 | 0 |  | 35 | 10/27/1997 | 3530248 | 0 | 0 | 0 | 0
804 | 19 | 0 | 0 | 0 | 0 |  | 36 | 11/18/1997 | 3727207 | 0 | 0 | 0 | 0
805 | 19 | 0 | 0 | 0 | 0 |  | 37 | 12/02/1997 | 3886594 | 0 | 0 | 0 | 0
806 | 19 | 0 | 0 | 0 | 0 |  | 38 | 12/16/1997 | 4000077 | 0 | 0 | 0 | 0
807 | 19 | 0 | 0 | 0 | 0 |  | 39 | 12/30/1997 | 4100720 | 0 | 0 | 0 | 0
808 | 19 | 0 | 0 | 0 | 0 |  | 40 | 01/13/1998 | 4203408 | 0 | 0 | 0 | 0
809 | 19 | 0 | 0 | 0 | 0 |  | 41 | 01/27/1998 | 4247038 | 0 | 0 | 0 | 0
810 | 19 | 0 | 0 | 0 | 0 |  | 42 | 02/10/1998 | 4339085 | 0 | 0 | 0 | 0
811 | 19 | 0 | 0 | 0 | 0 |  | 43 | 03/04/1998 | 4369711 | 0 | 0 | 0 | 0
812 | 19 | 0 | 0 | 0 | 0.2 |  | 44 | 03/26/1998 | 4473690 | 0.1 | 0 | 0 | 0
813 | 19 | 0 | 0 | 0 | 0.2 |  | 45 | 04/15/1998 | 4635856 | 0.1 | 0 | 0 | 0
814 | 19 | 0 | 0 | 0 | 0.2 |  | 46 | 05/07/1998 | 4719839 | 0.1 | 0 | 0 | 0
815 | 19 | 0 | 0 | 0 | 0.2 |  | 47 | 06/02/1998 | 4817861 | 0.1 | 0 | 0 | 0
816 | 19 | 0 | 0 | 0 | 0.2 |  | 48 | 09/17/1998 | 4871710 | 0.1 | 0 | 0 | 0
817 | 19 | 0 | 0 | 0 | 0.2 |  | 50 | 03/10/1999 | 5003303 | 0.1 | 0 | 0 | 0
818 | 20 | 0 | 0 | 0 | 0 |  | 1 | 03/18/1996 | 4518 | 0 | 0 | 0 | 0
819 | 20 | 0 | 0 | 0 | 0 |  | 2 | 04/15/1996 | 80063 | 0 | 0 | 0 | 0
820 | 20 | 0 | 0 | 0 | 0 |  | 3 | 04/29/1996 | 150644 | 0 | 0 | 0 | 0
821 | 20 | 0 | 0 | 0 | 0 |  | 4 | 05/13/1996 | 233736 | 0 | 0 | 0 | 0
822 | 20 | 0 | 0 | 0 | 0 |  | 5 | 05/28/1996 | 296504 | 0 | 0 | 0 | 0
823 | 20 | 0 | 0 | 0 | 0 |  | 6 | 06/10/1996 | 336073 | 0 | 0 | 0 | 0
824 | 20 | 0 | 0 | 0 | 0 |  | 7 | 06/24/1996 | 436966 | 0 | 0 | 0 | 0
825 | 20 | 0 | 0 | 0 | 0 |  | 8 | 07/08/1996 | 436966 | 0 | 0 | 0 | 0
826 | 20 | 0 | 0 | 0 | 0 |  | 9 | 07/22/1996 | 516563 | 0 | 0 | 0 | 0
827 | 20 | 0 | 0 | 0 | 0 |  | 10 | 08/05/1996 | 662883 | 0 | 0 | 0 | 0
828 | 20 | 0 | 0 | 0 | 0 |  | 11 | 08/19/1996 | 699823 | 0 | 0 | 0 | 0
829 | 20 | 0 | 0 | 0 | 0 |  | 12 | 09/03/1996 | 835823 | 0 | 0 | 0 | 0
830 | 20 | 0 | 0 | 0 | 0 |  | 13 | 09/17/1996 | 967780 | 0 | 0 | 0 | 0
831 | 20 | 0 | 0 | 0 | 0 |  | 14 | 09/30/1996 | 1070221 | 0 | 0 | 0 | 0
832 | 20 | 0 | 0 | 0 | 0 |  | 15 | 10/14/1996 | 1205574 | 0 | 0 | 0 | 0
833 | 20 | 0 | 0 | 0 | 0 |  | 16 | 10/29/1996 | 1365970 | 0 | 0 | 0 | 0
834 | 20 | 0 | 0 | 0 | 0 |  | 17 | 11/11/1996 | 1463101 | 0 | 0 | 0 | 0
835 | 20 | 0 | 0 | 0 | 0 |  | 18 | 11/22/1996 | 1463163 | 0 | 0 | 0 | 0
836 | 20 | 0 | 0 | 0 | 0 |  | 19 | 12/09/1996 | 1626437 | 0 | 0 | 0 | 0
837 | 20 | 0 | 0 | 0 | 0 |  | 20 | 12/19/1996 | 1711938 | 0 | 0 | 0 | 0
838 | 20 | 0 | 0 | 0 | 0 |  | 21 | 01/17/1997 | 1790400 | 0 | 0 | 0 | 0
839 | 20 | 0 | 0 | 0 | 0 |  | 22 | 02/03/1997 | 1791641 | 0 | 0 | 0 | 0
840 | 20 | 0 | 0 | 0 | 0 |  | 23 | 02/19/1997 | 1794199 | 0 | 0 | 0 | 0
841 | 20 | 0 | 0 | 0 | 0 |  | 24 | 03/03/1997 | 1880144 | 0 | 0 | 0 | 0
842 | 20 | 0 | 0 | 0 | 0 |  | 25 | 03/17/1997 | 2047631 | 0 | 0 | 0 | 0
843 | 20 | 0 | 0 | 0 | 0 |  | 250 | 03/24/1997 | 2119469 | 0 | 0 | 0 | 0
844 | 20 | 0 | 0 | 0 | 0 |  | 26 | 04/01/1997 | 2229566 | 0 | 0 | 0 | 0
845 | 20 | 0 | 0 | 0 | 0 |  | 260 | 04/09/1997 | 2324505 | 0 | 0 | 0 | 0
846 | 20 | 0 | 0 | 0 | 0 |  | 27 | 04/14/1997 | 2369909 | 0 | 0 | 0 | 0
847 | 20 | 0 | 0 | 0 | 0 |  | 28 | 04/29/1997 | 2546035 | 0 | 0 | 0 | 0
848 | 20 | 0 | 0 | 0 | 0 |  | 29 | 05/16/1997 | 2774052 | 0 | 0 | 0 | 0
849 | 20 | 0 | 0 | 0 | 0 |  | 30 | 07/14/1997 | 2825970 | 0 | 0 | 0 | 0
850 | 20 | 0 | 0 | 0 | 0 |  | 31 | 08/05/1997 | 3027764 | 0 | 0 | 0 | 0
851 | 20 | 0 | 0 | 0 | 0 |  | 32 | 08/19/1997 | 3194168 | 0 | 0 | 0 | 0
852 | 20 | 0 | 0 | 0 | 0 |  | 33 | 09/02/1997 | 3338264 | 0 | 0 | 0 | 0
853 | 20 | 0 | 0 | 0 | 0 |  | 34 | 09/16/1997 | 3407976 | 0 | 0 | 0 | 0
854 | 20 | 0 | 0 | 0 | 0 |  | 35 | 10/27/1997 | 3530248 | 0 | 0 | 0 | 0
855 | 20 | 0 | 0 | 0 | 0 |  | 36 | 11/18/1997 | 3727207 | 0 | 0 | 0 | 0
856 | 20 | 0 | 0 | 0 | 0 |  | 37 | 12/02/1997 | 3886594 | 0 | 0 | 0 | 0
857 | 20 | 0 | 0 | 0 | 0 |  | 38 | 12/16/1997 | 4000077 | 0 | 0 | 0 | 0
858 | 20 | 0 | 0 | 0 | 0 |  | 39 | 12/30/1997 | 4100720 | 0 | 0 | 0 | 0
859 | 20 | 0 | 0 | 0 | 0.5 |  | 40 | 01/13/1998 | 4203408 | 0.2 | 0 | 0 | 0
860 | 20 | 0 | 0 | 0 | 0.5 |  | 41 | 01/27/1998 | 4247038 | 0.2 | 0 | 0 | 0
861 | 20 | 0 | 0 | 0 | 0.5 |  | 42 | 02/10/1998 | 4339085 | 0.2 | 0 | 0 | 0
862 | 20 | 0 | 0 | 0 | 0.9 |  | 43 | 03/04/1998 | 4369711 | 0.3 | 0 | 0 | 0
863 | 20 | 0 | 0 | 0 | 0.9 |  | 44 | 03/26/1998 | 4473690 | 0.3 | 0 | 0 | 0
864 | 20 | 0 | 0 | 0 | 1.5 |  | 45 | 04/15/1998 | 4635856 | 0.5 | 0 | 0 | 0
865 | 20 | 0.1 | 0 | 0 | 1.5 |  | 46 | 05/07/1998 | 4719839 | 0.5 | 0 | 0 | 0.2
866 | 20 | 0.2 | 0 | 0 | 1.2 |  | 47 | 06/02/1998 | 4817861 | 0.4 | 0 | 0 | 0.5
867 | 20 | 0.2 | 0 | 0 | 1.2 |  | 48 | 09/17/1998 | 4871710 | 0.4 | 0 | 0 | 0.5
868 | 20 | 0.2 | 0 | 0 | 1.2 |  | 50 | 03/10/1999 | 5003303 | 0.4 | 0 | 0 | 0.6
869 | 21 | 0 | 0 | 0 | 0 |  | 1 | 03/18/1996 | 4518 | 0 | 0 | 0 | 0
870 | 21 | 0 | 0 | 0 | 0 |  | 2 | 04/15/1996 | 80063 | 0 | 0 | 0 | 0
871 | 21 | 0 | 0 | 0 | 0 |  | 3 | 04/29/1996 | 150644 | 0 | 0 | 0 | 0
872 | 21 | 0 | 0 | 0 | 0 |  | 4 | 05/13/1996 | 233736 | 0 | 0 | 0 | 0
873 | 21 | 0 | 0 | 0 | 0 |  | 5 | 05/28/1996 | 296504 | 0 | 0 | 0 | 0
874 | 21 | 0 | 0 | 0 | 0 |  | 6 | 06/10/1996 | 336073 | 0 | 0 | 0 | 0
875 | 21 | 0 | 0 | 0 | 0 |  | 7 | 06/24/1996 | 436966 | 0 | 0 | 0 | 0
876 | 21 | 0 | 0 | 0 | 0 |  | 8 | 07/08/1996 | 436966 | 0 | 0 | 0 | 0
877 | 21 | 0 | 0 | 0 | 0 |  | 9 | 07/22/1996 | 516563 | 0 | 0 | 0 | 0
878 | 21 | 0 | 0 | 0 | 0 |  | 10 | 08/05/1996 | 662883 | 0 | 0 | 0 | 0
879 | 21 | 0 | 0 | 0 | 0 |  | 11 | 08/19/1996 | 699823 | 0 | 0 | 0 | 0
880 | 21 | 0 | 0 | 0 | 0 |  | 12 | 09/03/1996 | 835823 | 0 | 0 | 0 | 0
881 | 21 | 0 | 0 | 0 | 0 |  | 13 | 09/17/1996 | 967780 | 0 | 0 | 0 | 0
882 | 21 | 0 | 0 | 0 | 0 |  | 14 | 09/30/1996 | 1070221 | 0 | 0 | 0 | 0
883 | 21 | 0 | 0 | 0 | 0 |  | 15 | 10/14/1996 | 1205574 | 0 | 0 | 0 | 0
884 | 21 | 0 | 0 | 0 | 0 |  | 16 | 10/29/1996 | 1365970 | 0 | 0 | 0 | 0

## Table Reference
TABLE_NAME | TABLE_ALIAS | DESCRIPTION
WT_AVG_FATIGUE_CRACKING_NCE | Average Fatigue Cracking NCE | Table listing level C fatigue cracking data for all pavement sections (both wheel paths) - NCE (Nichols Consulting Engineers)

## Field Reference
TABLE_NAME | FIELD_NAME | FIELD_ALIAS | DESCRIPTION
WT_AVG_FATIGUE_CRACKING_NCE | RWP_MODERATE_SEV_FAT_CRACK | RWP Moderate-severity Fatigue Crack (m^2) | Area of moderate severity fatigue cracking in the right wheel path
WT_AVG_FATIGUE_CRACKING_NCE | RWP_LOW_SEV_FATIGUE_CRACK | RWP Low-severity Fatigue Crack (m^2) | Area of low severity fatigue cracking in the right wheel path
WT_AVG_FATIGUE_CRACKING_NCE | TEST_DATE | Date | Date that the fatigue cracking data was collected
WT_AVG_FATIGUE_CRACKING_NCE | SESSION_ID | SessionID | ID number representing which monitoring session data comes from
WT_AVG_FATIGUE_CRACKING_NCE | RWP_FATIGUE_CRACKING | RWP % Fatigue Cracking | Percentage of total fatigue cracking in the right wheel path
WT_AVG_FATIGUE_CRACKING_NCE | COMMENTS | Comments | Any comments that may affect the data
WT_AVG_FATIGUE_CRACKING_NCE | RWP_HIGH_SEV_FATIGUE_CRACK | RWP High-severity Fatigue Crack (m^2) | Area of high severity fatigue cracking in the right wheel path
WT_AVG_FATIGUE_CRACKING_NCE | LWP_HIGH_SEV_FATIGUE_CRACK | LWP High-severity Fatigue Crack (m^2) | Area of high severity fatigue cracking in the left wheel path
WT_AVG_FATIGUE_CRACKING_NCE | SECTION_ID | SectionID | Section number according to the track layout
WT_AVG_FATIGUE_CRACKING_NCE | CUMULATIVE_ESALS | Cumulative ESALs | Cumulative number of ESALs to date for pavement section
WT_AVG_FATIGUE_CRACKING_NCE | LWP_MODERATE_SEV_FAT_CRACK | LWP Moderate-severity Fatigue Crack (m^2) | Area of moderate severity fatigue cracking in the left wheel path
WT_AVG_FATIGUE_CRACKING_NCE | LWP_LOW_SEV_FATIGUE_CRACK | LWP Low-severity Fatigue Crack (m^2) | Area of low severity fatigue cracking in the left wheel path