## WT_BDATA_BEAM_FATIGUE_UCB
TEST_ID | SECTION_ID | SAMPLE_ID | MIX_ID | GRADATION | PHASE_ANGLE | FREQUENCY_HZ | MEAN_STRAIN | CALCULATED_AC | NO_OF_REPS_TO_FAILURE | STIFFNESS_MPA | TARGET_AC | LIFT | CALCULATED_AV | TARGET_AV
56 | 10 | J | 15 | Fine Plus Mix | 18.1 | 10 | 0 | -994 | 160543 | 4474 | 4.7 | Bottom Lift | 13.7 | 12
57 | 10 | K | 15 | Fine Plus Mix | 17.9 | 10 | 0 | -994 | 479152 | 4638 | 4.7 | Bottom Lift | 12.4 | 12
58 | 10 | L | 15 | Fine Plus Mix | 19.9 | 10 | 0 | -994 | 6737 | 4218 | 4.7 | Bottom Lift | 13.1 | 12
59 | 11 | A | 16 | Fine Plus Mix | 22.3 | 10 | 0 | -994 | 1510343 | 5460 | 5.4 | Bottom Lift | 6.9 | 8
60 | 11 | B | 16 | Fine Plus Mix | 23.9 | 10 | 0 | -994 | 71561 | 5560 | 5.4 | Bottom Lift | 6.7 | 8
61 | 11 | C | 16 | Fine Plus Mix | 21.7 | 10 | 0 | -994 | 728637 | 5935 | 5.4 | Bottom Lift | 6.5 | 8
62 | 11 | D | 16 | Fine Plus Mix | 24.1 | 10 | 0 | -994 | 33086 | 5513 | 5.4 | Bottom Lift | 7.2 | 8
63 | 11 | E | 16 | Fine Plus Mix | 23.4 | 10 | 0 | -994 | 456612 | 5381 | 5.4 | Bottom Lift | 7.3 | 8
64 | 11 | F | 16 | Fine Plus Mix | 23.6 | 10 | 0 | -994 | 31497 | 5644 | 5.4 | Bottom Lift | 6.6 | 8
65 | 12 | A | 17 | Fine Plus Mix | 23 | 10 | 0 | -994 | 44854 | 5922 | 5.4 | Bottom Lift | 5.3 | 4
66 | 12 | B | 17 | Fine Plus Mix | 21.7 | 10 | 0 | -994 | 1950901 | 6452 | 5.4 | Bottom Lift | 5.8 | 4
67 | 12 | C | 17 | Fine Plus Mix | 21.3 | 10 | 0 | -994 | 1954591 | 6603 | 5.4 | Bottom Lift | 5.5 | 4
68 | 12 | D | 17 | Fine Plus Mix | 21.8 | 10 | 0 | -994 | 57875 | 6378 | 5.4 | Bottom Lift | 5.1 | 4
69 | 12 | E | 17 | Fine Plus Mix | 22.4 | 10 | 0 | -994 | 37368 | 6068 | 5.4 | Bottom Lift | 5.6 | 4
70 | 12 | F | 17 | Fine Plus Mix | 21.2 | 10 | 0 | -994 | 749999 | 6472 | 5.4 | Bottom Lift | 4.9 | 4
71 | 13 | A | 18 | Fine Plus Mix | 25.5 | 10 | 0 | -994 | 974825 | 4790 | 6.1 | Bottom Lift | 6.5 | 8
72 | 13 | B | 18 | Fine Plus Mix | 27.4 | 10 | 0 | -994 | 1771490 | 4264 | 6.1 | Bottom Lift | 6.2 | 8
73 | 13 | C | 18 | Fine Plus Mix | 27.3 | 10 | 0 | -994 | 2212757 | 4682 | 6.1 | Bottom Lift | 6.8 | 8
74 | 13 | D | 18 | Fine Plus Mix | 26.8 | 10 | 0 | -994 | 99999 | 4426 | 6.1 | Bottom Lift | 6.8 | 8
75 | 13 | E | 18 | Fine Plus Mix | 27.9 | 10 | 0 | -994 | 112069 | 4079 | 6.1 | Bottom Lift | 6.5 | 8
76 | 13 | F | 18 | Fine Plus Mix | 28.2 | 10 | 0 | -994 | 144416 | 4044 | 6.1 | Bottom Lift | 6.2 | 8
77 | 14 | B | 5 | Fine Plus Mix | 25.4 | 10 | 0 | -994 | 1729116 | 4494 | 6.1 | Bottom Lift | 6.3 | 8
78 | 14 | C | 5 | Fine Plus Mix | 26.1 | 10 | 0 | -994 | 2205142 | 4419 | 6.1 | Bottom Lift | 6.6 | 8
79 | 14 | D | 5 | Fine Plus Mix | 26.1 | 10 | 0 | -994 | 2746741 | 4197 | 6.1 | Bottom Lift | 7 | 8
80 | 14 | E | 5 | Fine Plus Mix | 26.8 | 10 | 0 | -994 | 107267 | 3898 | 6.1 | Bottom Lift | 6.9 | 8
81 | 14 | F | 5 | Fine Plus Mix | 27 | 10 | 0 | -994 | 89011 | 4150 | 6.1 | Bottom Lift | 6.6 | 8
82 | 15 | A | 6 | Fine Plus Mix | 27.4 | 10 | 0 | -994 | 10745213 | 4081 | 5.4 | Bottom Lift | 7.4 | 8
83 | 15 | B | 6 | Fine Plus Mix | 28.6 | 10 | 0 | -994 | 257485 | 4068 | 5.4 | Bottom Lift | 7.4 | 8
84 | 15 | C | 6 | Fine Plus Mix | 29.6 | 10 | 0 | -994 | 53330 | 3851 | 5.4 | Bottom Lift | 7.5 | 8
85 | 15 | D | 6 | Fine Plus Mix | 27.2 | 10 | 0 | -994 | 1329105 | 4117 | 5.4 | Bottom Lift | 7.6 | 8
86 | 15 | E | 6 | Fine Plus Mix | 25.9 | 10 | 0 | -994 | 1180799 | 4648 | 5.4 | Bottom Lift | 7.7 | 8
87 | 15 | F | 6 | Fine Plus Mix | 29.8 | 10 | 0 | -994 | 65556 | 3772 | 5.4 | Bottom Lift | 7.6 | 8
88 | 16 | A | 7 | Fine Plus Mix | 27.3 | 10 | 0 | -994 | 694716 | 3505 | 4.7 | Bottom Lift | 11.2 | 12
89 | 16 | B | 7 | Fine Plus Mix | 26.2 | 10 | 0 | -994 | 504443 | 3632 | 4.7 | Bottom Lift | 11.5 | 12
90 | 16 | D | 7 | Fine Plus Mix | 28.2 | 10 | 0 | -994 | 34185 | 3129 | 4.7 | Bottom Lift | 11.6 | 12
91 | 16 | E | 7 | Fine Plus Mix | 25.9 | 10 | 0 | -994 | 32552 | 3431 | 4.7 | Bottom Lift | 11.4 | 12
92 | 16 | F | 7 | Fine Plus Mix | 25.3 | 10 | 0 | -994 | 1079316 | 3773 | 4.7 | Bottom Lift | 11.6 | 12
93 | 17 | A | 8 | Fine Plus Mix | 24.9 | 10 | 0 | -994 | 1999999 | 3802 | 5.4 | Bottom Lift | 10.5 | 12
94 | 17 | B | 8 | Fine Plus Mix | 25 | 10 | 0 | -994 | 1305955 | 3963 | 5.4 | Bottom Lift | 10.3 | 12
95 | 17 | C | 8 | Fine Plus Mix | 26.5 | 10 | 0 | -994 | 49949 | 3745 | 5.4 | Bottom Lift | 10.6 | 12
96 | 17 | D | 8 | Fine Plus Mix | 25.3 | 10 | 0 | -994 | 1017455 | 3912 | 5.4 | Bottom Lift | 10.8 | 12
97 | 17 | E | 8 | Fine Plus Mix | 24.9 | 10 | 0 | -994 | 55658 | 3794 | 5.4 | Bottom Lift | 10.4 | 12
98 | 17 | F | 8 | Fine Plus Mix | 26 | 10 | 0 | -994 | 45164 | 3641 | 5.4 | Bottom Lift | 10.4 | 12
99 | 18 | A | 9 | Fine Plus Mix | 25.4 | 10 | 0 | -994 | 189168 | 5558 | 6.1 | Bottom Lift | 4 | 4
100 | 18 | B | 9 | Fine Plus Mix | 22.3 | 10 | 0 | -994 | 2845417 | 6530 | 6.1 | Bottom Lift | 3.7 | 4
101 | 18 | C | 9 | Fine Plus Mix | 24.4 | 10 | 0 | -994 | 115835 | 5766 | 6.1 | Bottom Lift | 4.1 | 4
102 | 18 | D | 9 | Fine Plus Mix | 23.8 | 10 | 0 | -994 | 2315129 | 5977 | 6.1 | Bottom Lift | 4.1 | 4
103 | 18 | E | 9 | Fine Plus Mix | 24.4 | 10 | 0 | -994 | 2739498 | 5756 | 6.1 | Bottom Lift | 4.3 | 4
104 | 18 | F | 9 | Fine Plus Mix | 24.2 | 10 | 0 | -994 | 133412 | 5760 | 6.1 | Bottom Lift | 4.1 | 4
105 | 19 | A | 10 | Fine Plus Mix | 22.5 | 10 | 0 | -994 | 2242245 | 4902 | 5.4 | Top Lift | 7.1 | 8
106 | 19 | A | 10 | Fine Plus Mix | 27 | 10 | 0 | -994 | 63069 | 4416 | 5.4 | Bottom Lift | 7.2 | 8
107 | 19 | B | 10 | Fine Plus Mix | 24.5 | 10 | 0 | -994 | 34103 | 4308 | 5.4 | Top Lift | 7.6 | 8
108 | 19 | C | 10 | Fine Plus Mix | 25.8 | 10 | 0 | -994 | 2296949 | 4410 | 5.4 | Bottom Lift | 6.7 | 8
109 | 19 | E | 10 | Fine Plus Mix | 28.1 | 10 | 0 | -994 | 89074 | 3987 | 5.4 | Bottom Lift | 7.5 | 8
110 | 19 | F | 10 | Fine Plus Mix | 26.5 | 10 | 0 | -994 | 2312885 | 4144 | 5.4 | Bottom Lift | 7 | 8
111 | 20 | A | 11 | Fine Plus Mix | 25 | 10 | 0 | -994 | 1340813 | 3872 | 5.4 | Bottom Lift | 9 | 12
112 | 20 | B | 11 | Fine Plus Mix | 24.3 | 10 | 0 | -994 | 2356508 | 4020 | 5.4 | Bottom Lift | 9.4 | 12
113 | 20 | C | 11 | Fine Plus Mix | 26 | 10 | 0 | -994 | 57544 | 3883 | 5.4 | Bottom Lift | 8.8 | 12
114 | 20 | D | 11 | Fine Plus Mix | 24.5 | 10 | 0 | -994 | 37528 | 3970 | 5.4 | Bottom Lift | 8.6 | 12
115 | 20 | E | 11 | Fine Plus Mix | 26.3 | 10 | 0 | -994 | 35055 | 3627 | 5.4 | Bottom Lift | 9 | 12
116 | 20 | F | 11 | Fine Plus Mix | 25 | 10 | 0 | -994 | 3312789 | 4397 | 5.4 | Bottom Lift | 8.1 | 12
117 | 21 | A | 12 | Fine Plus Mix | 28.8 | 10 | 0 | -994 | 288812 | 5389 | 6.1 | Bottom Lift | 3.3 | 4
118 | 21 | B | 12 | Fine Plus Mix | 28.6 | 10 | 0 | -994 | 170432 | 5510 | 6.1 | Bottom Lift | 2.9 | 4
119 | 21 | C | 12 | Fine Plus Mix | 28.7 | 10 | 0 | -994 | 149443 | 5468 | 6.1 | Bottom Lift | 2.8 | 4
120 | 21 | E | 12 | Fine Plus Mix | 24 | 10 | 0 | -994 | 4869664 | 5776 | 6.1 | Top Lift | 4.1 | 4
121 | 21 | E | 12 | Fine Plus Mix | 26.4 | 10 | 0 | -994 | 2958772 | 5932 | 6.1 | Bottom Lift | 3 | 4
122 | 21 | F | 12 | Fine Plus Mix | 22.9 | 10 | 0 | -994 | 2257739 | 6599 | 6.1 | Top Lift | 3.1 | 4
123 | 22 | A | 13 | Fine Plus Mix | 23.7 | 10 | 0 | -994 | 27130 | 5148 | 4.7 | Bottom Lift | 8 | 8
124 | 22 | B | 13 | Fine Plus Mix | 22.3 | 10 | 0 | -994 | 1261168 | 5421 | 4.7 | Bottom Lift | 8.1 | 8
125 | 22 | C | 13 | Fine Plus Mix | 22.6 | 10 | 0 | -994 | 1150030 | 5337 | 4.7 | Bottom Lift | 8.4 | 8
126 | 22 | D | 13 | Fine Plus Mix | 23.9 | 10 | 0 | -994 | 23273 | 5099 | 4.7 | Bottom Lift | 8.1 | 8
127 | 22 | E | 13 | Fine Plus Mix | 21.8 | 10 | 0 | -994 | 649999 | 5480 | 4.7 | Bottom Lift | 7.9 | 8
128 | 22 | F | 13 | Fine Plus Mix | 24.2 | 10 | 0 | -994 | 34778 | 4750 | 4.7 | Bottom Lift | 8.2 | 8
129 | 23 | A | 23 | Coarse Mix | 22.3 | 10 | 0 | -994 | 121915 | 6792 | 5.7 | Bottom Lift | 6.6 | 4
130 | 23 | B | 23 | Coarse Mix | 22.6 | 10 | 0 | -994 | 105560 | 6351 | 5.7 | Bottom Lift | 6.7 | 4
131 | 23 | C | 23 | Coarse Mix | 20.3 | 10 | 0 | -994 | 1804173 | 6703 | 5.7 | Bottom Lift | 7.1 | 4
132 | 23 | D | 23 | Coarse Mix | 21.6 | 10 | 0 | -994 | 2939924 | 6873 | 5.7 | Bottom Lift | 6.2 | 4
133 | 23 | E | 23 | Coarse Mix | 22.3 | 10 | 0 | -994 | 143012 | 6543 | 5.7 | Bottom Lift | 6.2 | 4
134 | 23 | F | 23 | Coarse Mix | 21.2 | 10 | 0 | -994 | 3495733 | 6673 | 5.7 | Bottom Lift | 7 | 4
135 | 24 | A | 24 | Coarse Mix | 23.3 | 10 | 0 | -994 | 60607 | 4673 | 5.7 | Bottom Lift | 9.9 | 8
136 | 24 | B | 24 | Coarse Mix | 18.9 | 10 | 0 | -994 | 5312952 | 5570 | 5.7 | Bottom Lift | 9.1 | 8
137 | 24 | C | 24 | Coarse Mix | 22.5 | 10 | 0 | -994 | 3295240 | 4798 | 5.7 | Bottom Lift | 8.9 | 8
138 | 24 | D | 24 | Coarse Mix | 21.6 | 10 | 0 | -994 | 62036 | 5112 | 5.7 | Bottom Lift | 9.1 | 8
139 | 24 | E | 24 | Coarse Mix | 22.5 | 10 | 0 | -994 | 83453 | 4928 | 5.7 | Bottom Lift | 9.5 | 8
140 | 24 | F | 24 | Coarse Mix | 22.5 | 10 | 0 | -994 | 2807182 | 4791 | 5.7 | Bottom Lift | 8.9 | 8
141 | 25 | A | 25 | Coarse Mix | 23.7 | 10 | 0 | -994 | 154517 | 6085 | 6.4 | Bottom Lift | 4.5 | 4
142 | 25 | B | 25 | Coarse Mix | 22.7 | 10 | 0 | -994 | 5002759 | 6091 | 6.4 | Bottom Lift | 5 | 4
143 | 25 | D | 25 | Coarse Mix | 21.8 | 10 | 0 | -994 | 172232 | 5125 | 6.4 | Bottom Lift | 5 | 4
144 | 25 | E | 25 | Coarse Mix | 25.6 | 10 | 0 | -994 | 5078448 | 5424 | 6.4 | Bottom Lift | 4.1 | 4
145 | 25 | F | 25 | Coarse Mix | 26.2 | 10 | 0 | -994 | 5474962 | 5298 | 6.4 | Bottom Lift | 4.5 | 4
146 | 26 | A | 26 | Coarse Mix | 19 | 10 | 0 | -994 | 1381976 | 4577 | 5 | Bottom Lift | 12.4 | 12
147 | 26 | B | 26 | Coarse Mix | 20.1 | 10 | 0 | -994 | 2452992 | 4301 | 5 | Bottom Lift | 13 | 12
148 | 26 | C | 26 | Coarse Mix | 19.7 | 10 | 0 | -994 | 48999 | 4570 | 5 | Bottom Lift | 13.1 | 12
149 | 26 | D | 26 | Coarse Mix | 21.5 | 10 | 0 | -994 | 52500 | 4231 | 5 | Bottom Lift | 12.6 | 12
150 | 26 | E | 26 | Coarse Mix | 19.6 | 10 | 0 | -994 | 26071 | 4385 | 5 | Bottom Lift | 13 | 12
151 | 26 | F | 26 | Coarse Mix | 19 | 10 | 0 | -994 | 1050000 | 4323 | 5 | Bottom Lift | 13.3 | 12
152 | 35 | G | -994 | Coarse Mix | 25.7 | -994 | 0 | -994 | 14029151 | 3597 | -994 | Bottom Lift | 9.5 | -994
153 | 35 | C | -994 | Coarse Mix | 25.5 | -994 | 0 | -994 | 9313747 | 3699 | -994 | Bottom Lift | 8.3 | -994
154 | 35 | E | -994 | Coarse Mix | 25.3 | -994 | 0 | -994 | 8805723 | 3658 | -994 | Bottom Lift | 8.8 | -994
155 | 35 | F | -994 | Coarse Mix | 26.4 | -994 | 0 | -994 | 430458 | 3692 | -994 | Bottom Lift | 8.4 | -994
156 | 35 | D | -994 | Coarse Mix | 27.3 | -994 | 0 | -994 | 319481 | 3359 | -994 | Bottom Lift | 9.4 | -994
157 | 35 | A | -994 | Coarse Mix | 26.5 | -994 | 0 | -994 | 233236 | 3684 | -994 | Bottom Lift | 8.8 | -994
158 | 36 | C | -994 | Coarse Mix | 24.7 | -994 | 0 | -994 | 6453237 | 3031 | -994 | Bottom Lift | 12 | -994
159 | 36 | B | -994 | Coarse Mix | 24.4 | -994 | 0 | -994 | 5370190 | 3179 | -994 | Bottom Lift | 13.5 | -994
160 | 36 | G | -994 | Coarse Mix | 24.7 | -994 | 0 | -994 | 4565347 | 2807 | -994 | Bottom Lift | 14.3 | -994
161 | 36 | A | -994 | Coarse Mix | 26 | -994 | 0 | -994 | 379425 | 2706 | -994 | Bottom Lift | 13.3 | -994
162 | 36 | D | -994 | Coarse Mix | 26 | -994 | 0 | -994 | 314099 | 2855 | -994 | Bottom Lift | 12.9 | -994
163 | 36 | E | -994 | Coarse Mix | 26.2 | -994 | 0 | -994 | 276801 | 2346 | -994 | Bottom Lift | 13.8 | -994
164 | 37 | B | -994 | Coarse Mix | 25.3 | -994 | 0 | -994 | 32147488 | 4433 | -994 | Bottom Lift | 7.4 | -994
165 | 37 | D | -994 | Coarse Mix | 24.9 | -994 | 0 | -994 | 12135678 | 4643 | -994 | Bottom Lift | 8.5 | -994
166 | 37 | G | -994 | Coarse Mix | 24.7 | -994 | 0 | -994 | 7184540 | 3868 | -994 | Bottom Lift | 10.1 | -994
167 | 37 | A | -994 | Coarse Mix | 26.3 | -994 | 0 | -994 | 508000 | 3490 | -994 | Bottom Lift | 8.8 | -994
168 | 37 | E | -994 | Coarse Mix | 26.3 | -994 | 0 | -994 | 349328 | 4184 | -994 | Bottom Lift | 8.1 | -994
169 | 37 | C | -994 | Coarse Mix | 24.6 | -994 | 0 | -994 | 319603 | 3911 | -994 | Bottom Lift | 8.2 | -994
170 | 38 | G | -994 | Coarse Mix | 22.4 | -994 | 0 | -994 | 14150633 | 3803 | -994 | Bottom Lift | 11.2 | -994
171 | 38 | A | -994 | Coarse Mix | 22.5 | -994 | 0 | -994 | 8842100 | 4369 | -994 | Bottom Lift | 9.3 | -994
172 | 38 | B | -994 | Coarse Mix | 21.3 | -994 | 0 | -994 | 5878182 | 4865 | -994 | Bottom Lift | 10.5 | -994
173 | 38 | E | -994 | Coarse Mix | 22.4 | -994 | 0 | -994 | 199964 | 4478 | -994 | Bottom Lift | 9.6 | -994
174 | 38 | F | -994 | Coarse Mix | 22.8 | -994 | 0 | -994 | 193580 | 4115 | -994 | Bottom Lift | 10.6 | -994
175 | 38 | D | -994 | Coarse Mix | 22.4 | -994 | 0 | -994 | 127130 | 3855 | -994 | Bottom Lift | 10.7 | -994
176 | 39 | E | -994 | Coarse Mix | 26.1 | -994 | 0 | -994 | 13623527 | 4503 | -994 | Bottom Lift | 4.6 | -994
177 | 39 | C | -994 | Coarse Mix | 26.4 | -994 | 0 | -994 | 9359641 | 4236 | -994 | Bottom Lift | 6.3 | -994
178 | 39 | A | -994 | Coarse Mix | 26.8 | -994 | 0 | -994 | 9280584 | 3855 | -994 | Bottom Lift | 6.6 | -994
179 | 39 | G | -994 | Coarse Mix | 26.2 | -994 | 0 | -994 | 286848 | 3946 | -994 | Bottom Lift | 5.8 | -994
180 | 39 | B | -994 | Coarse Mix | 27 | -994 | 0 | -994 | 249032 | 3974 | -994 | Bottom Lift | 6.3 | -994
181 | 39 | D | -994 | Coarse Mix | 26.3 | -994 | 0 | -994 | 236589 | 4277 | -994 | Bottom Lift | 5.1 | -994
182 | 54 | A | -994 | Coarse Mix | 25.2 | -994 | 0 | -994 | 7647832 | 3951 | -994 | Bottom Lift | 7.5 | -994
183 | 54 | C | -994 | Coarse Mix | 25.5 | -994 | 0 | -994 | 7596758 | 4124 | -994 | Bottom Lift | 9.8 | -994
184 | 54 | D | -994 | Coarse Mix | 25.3 | -994 | 0 | -994 | 7144247 | 3960 | -994 | Bottom Lift | 8.7 | -994
185 | 54 | B | -994 | Coarse Mix | 26.7 | -994 | 0 | -994 | 276280 | 4283 | -994 | Bottom Lift | 7.5 | -994
186 | 54 | F | -994 | Coarse Mix | 24.9 | -994 | 0 | -994 | 257033 | 3937 | -994 | Bottom Lift | 9.1 | -994
187 | 54 | G | -994 | Coarse Mix | 24.4 | -994 | 0 | -994 | 232813 | 4294 | -994 | Bottom Lift | 9.4 | -994
188 | 55 | A | -994 | Coarse Mix | 27.7 | -994 | 0 | -994 | 16026392 | 4289 | -994 | Bottom Lift | 4.7 | -994
189 | 55 | G | -994 | Coarse Mix | 30.4 | -994 | 0 | -994 | 10652512 | 3848 | -994 | Bottom Lift | 2.8 | -994
190 | 55 | C | -994 | Coarse Mix | 28.4 | -994 | 0 | -994 | 7925942 | 4123 | -994 | Bottom Lift | 4.2 | -994
191 | 55 | D | -994 | Coarse Mix | 29.1 | -994 | 0 | -994 | 599722 | 3736 | -994 | Bottom Lift | 2.9 | -994
192 | 55 | F | -994 | Coarse Mix | 30.4 | -994 | 0 | -994 | 577790 | 3931 | -994 | Bottom Lift | 3.8 | -994
193 | 55 | B | -994 | Coarse Mix | 30.2 | -994 | 0 | -994 | 539843 | 3529 | -994 | Bottom Lift | 4.5 | -994
194 | 56 | G | -994 | Coarse Mix | 22.1 | -994 | 0 | -994 | 14869092 | 2767 | -994 | Bottom Lift | 15.5 | -994
195 | 56 | F | -994 | Coarse Mix | 20.3 | -994 | 0 | -994 | 13812013 | 3409 | -994 | Bottom Lift | 15.6 | -994
196 | 56 | B | -994 | Coarse Mix | 20.3 | -994 | 0 | -994 | 11640007 | 3176 | -994 | Bottom Lift | 14 | -994
197 | 56 | D | -994 | Coarse Mix | 22.3 | -994 | 0 | -994 | 174999 | 2719 | -994 | Bottom Lift | 14.2 | -994
198 | 56 | E | -994 | Coarse Mix | 21 | -994 | 0 | -994 | 172063 | 2788 | -994 | Bottom Lift | 15 | -994
199 | 56 | C | -994 | Coarse Mix | 21.3 | -994 | 0 | -994 | 164675 | 2962 | -994 | Bottom Lift | 14.5 | -994
1 | 1 | A | 1 | Fine Mix | 28.6 | 10 | 0 | -994 | 1361835 | 3259 | 5.4 | Bottom Lift | 8.8 | 8
2 | 1 | B | 1 | Fine Mix | 32 | 10 | 0 | -994 | 82500 | 2892 | 5.4 | Bottom Lift | 9 | 8
3 | 1 | B | 1 | Fine Mix | 30.5 | 10 | 0 | -994 | 56018 | 3444 | 5.4 | Bottom Lift | 8.6 | 8
4 | 1 | C | 1 | Fine Mix | 30.8 | 10 | 0 | -994 | 63379 | 3290 | 5.4 | Bottom Lift | 8.8 | 8
5 | 1 | F | 1 | Fine Mix | 30.8 | 10 | 0 | -994 | 1693277 | 3085 | 5.4 | Bottom Lift | 8.9 | 8
6 | 2 | G | 2 | Fine Mix | 22.1 | 10 | 0 | -994 | 167149 | 4986 | 4.7 | Bottom Lift | 9.3 | 8
7 | 2 | H | 2 | Fine Mix | 20 | 10 | 0 | -994 | 11370 | 5012 | 4.7 | Bottom Lift | 11.4 | 8
8 | 2 | I | 2 | Fine Mix | 21.6 | 10 | 0 | -994 | 58979 | 5246 | 4.7 | Bottom Lift | 10.3 | 8
9 | 2 | K | 2 | Fine Mix | 20.1 | 10 | 0 | -994 | 1984922 | 5866 | 4.7 | Bottom Lift | 8.9 | 8
10 | 2 | L | 2 | Fine Mix | 18.7 | 10 | 0 | -994 | 1066325 | 6071 | 4.7 | Bottom Lift | 10.4 | 8
11 | 2 | N | 2 | Fine Mix | 19.2 | 10 | 0 | -994 | 1814493 | 5979 | 4.7 | Bottom Lift | 9.8 | 8
12 | 3 | A | 3 | Fine Mix | 30.5 | 10 | 0 | -994 | 12507 | 3182 | 4.7 | Bottom Lift | 11.8 | 12
13 | 3 | B | 3 | Fine Mix | 30.1 | 10 | 0 | -994 | 19395 | 3309 | 4.7 | Bottom Lift | 11.9 | 12
14 | 3 | C | 3 | Fine Mix | 27 | 10 | 0 | -994 | 531729 | 3745 | 4.7 | Bottom Lift | 11.4 | 12
15 | 3 | D | 3 | Fine Mix | 31.4 | 10 | 0 | -994 | 25395 | 2931 | 4.7 | Bottom Lift | 12.4 | 12
16 | 3 | E | 3 | Fine Mix | 24.6 | 10 | 0 | -994 | 219257 | 3640 | 4.7 | Bottom Lift | 12.5 | 12
17 | 3 | F | 3 | Fine Mix | 28.7 | 10 | 0 | -994 | 649225 | 3052 | 4.7 | Bottom Lift | 12 | 12
18 | 4 | A | 4 | Fine Mix | 20.7 | 10 | 0 | -994 | 1628332 | 5600 | 5.4 | Top Lift | 6.5 | 4
19 | 4 | A | 4 | Fine Mix | 19.5 | 10 | 0 | -994 | 783333 | 5865 | 5.4 | Bottom Lift | 5.8 | 4
20 | 4 | C | 4 | Fine Mix | 22 | 10 | 0 | -994 | 20000 | 4710 | 5.4 | Bottom Lift | 6.7 | 4
21 | 4 | D | 4 | Fine Mix | 19.8 | 10 | 0 | -994 | 1100000 | 5728 | 5.4 | Bottom Lift | 5.7 | 4
22 | 4 | E | 4 | Fine Mix | 22.9 | 10 | 0 | -994 | 20337 | 5144 | 5.4 | Bottom Lift | 5.8 | 4
23 | 5 | A | 19 | Coarse Mix | 23.8 | 10 | 0 | -994 | 1730000 | 6344 | 5.7 | Top Lift | 8.9 | 8
24 | 5 | A | 19 | Coarse Mix | 25.3 | 10 | 0 | -994 | 1383439 | 4159 | 5.7 | Bottom Lift | 9.5 | 8
25 | 5 | B | 19 | Coarse Mix | 28.6 | 10 | 0 | -994 | 59514 | 3505 | 5.7 | Bottom Lift | 9.5 | 8
26 | 5 | C | 19 | Coarse Mix | 26.6 | 10 | 0 | -994 | 99996 | 4120 | 5.7 | Bottom Lift | 8.9 | 8
27 | 5 | D | 19 | Coarse Mix | 21.3 | 10 | 0 | -994 | 1560000 | 5403 | 5.7 | Top Lift | 8.8 | 8
28 | 5 | E | 19 | Coarse Mix | 27.3 | 10 | 0 | -994 | 2074970 | 4534 | 5.7 | Bottom Lift | 9.2 | 8
29 | 5 | F | 19 | Coarse Mix | 27.8 | 10 | 0 | -994 | 69060 | 4222 | 5.7 | Bottom Lift | 9.5 | 8
30 | 6 | B | 20 | Coarse Mix | 20.8 | 10 | 0 | -994 | 2750000 | 3890 | 5.7 | Top Lift | 14.7 | 12
31 | 6 | B | 20 | Coarse Mix | 25.6 | 10 | 0 | -994 | 80888 | 3468 | 5.7 | Bottom Lift | 12.8 | 12
32 | 6 | C | 20 | Coarse Mix | 20.7 | 10 | 0 | -994 | 3028267 | 3674 | 5.7 | Top Lift | 14.6 | 12
33 | 6 | C | 20 | Coarse Mix | 22 | 10 | 0 | -994 | 1668256 | 3960 | 5.7 | Bottom Lift | 13.8 | 12
34 | 6 | D | 20 | Coarse Mix | 27.4 | 10 | 0 | -994 | 81026 | 3159 | 5.7 | Bottom Lift | 13.4 | 12
35 | 6 | E | 20 | Coarse Mix | 22.7 | 10 | 0 | -994 | 9464858 | 3566 | 5.7 | Top Lift | 14.1 | 12
36 | 7 | A | 21 | Coarse Mix | 23.9 | 10 | 0 | -994 | 63293 | 4821 | 6.4 | Bottom Lift | 7.9 | 8
37 | 7 | B | 21 | Coarse Mix | 26.5 | 10 | 0 | -994 | 99364 | 4064 | 6.4 | Bottom Lift | 8.2 | 8
38 | 7 | C | 21 | Coarse Mix | 19.8 | 10 | 0 | -994 | 2474999 | 5268 | 6.4 | Bottom Lift | 8.4 | 8
39 | 7 | D | 21 | Coarse Mix | 23.3 | 10 | 0 | -994 | 3828442 | 4708 | 6.4 | Bottom Lift | 8 | 8
40 | 7 | E | 21 | Coarse Mix | 23.3 | 10 | 0 | -994 | 101026 | 4859 | 6.4 | Bottom Lift | 8.3 | 8
41 | 7 | F | 21 | Coarse Mix | 22.7 | 10 | 0 | -994 | 6175457 | 4776 | 6.4 | Top Lift | 7.9 | 8
42 | 8 | A | 22 | Coarse Mix | 18.3 | 10 | 0 | -994 | 94166 | 7188 | 5 | Bottom Lift | 7.3 | 8
43 | 8 | B | 22 | Coarse Mix | 17.1 | 10 | 0 | -994 | 2020000 | 6268 | 5 | Bottom Lift | 8.8 | 8
44 | 8 | C | 22 | Coarse Mix | 22.2 | 10 | 0 | -994 | 29582 | 6013 | 5 | Bottom Lift | 9.3 | 8
45 | 8 | D | 22 | Coarse Mix | 19.5 | 10 | 0 | -994 | 126786 | 6197 | 5 | Bottom Lift | 8.6 | 8
46 | 8 | E | 22 | Coarse Mix | 18.5 | 10 | 0 | -994 | 6603786 | 6538 | 5 | Bottom Lift | 7.2 | 8
47 | 8 | F | 22 | Coarse Mix | 19.3 | 10 | 0 | -994 | 1774999 | 5538 | 5 | Bottom Lift | 9.4 | 8
48 | 9 | B | 14 | Fine Plus Mix | 23.5 | 10 | 0 | -994 | 5201449 | 6356 | 6.1 | Top Lift | 3.1 | 4
49 | 9 | B | 14 | Fine Plus Mix | 27.6 | 10 | 0 | -994 | 146187 | 5789 | 6.1 | Bottom Lift | 1.9 | 4
50 | 9 | C | 14 | Fine Plus Mix | 22.6 | 10 | 0 | -994 | 3547924 | 6269 | 6.1 | Top Lift | 3.5 | 4
51 | 9 | C | 14 | Fine Plus Mix | 24.4 | 10 | 0 | -994 | 141553 | 6380 | 6.1 | Bottom Lift | 2.4 | 4
52 | 9 | E | 14 | Fine Plus Mix | 24.1 | 10 | 0 | -994 | 120557 | 6640 | 6.1 | Bottom Lift | 2 | 4
53 | 9 | F | 14 | Fine Plus Mix | 25.4 | 10 | 0 | -994 | 3402782 | 6135 | 6.1 | Bottom Lift | 2.1 | 4
54 | 10 | G | 15 | Fine Plus Mix | 16.8 | 10 | 0 | -994 | 134182 | 4226 | 4.7 | Bottom Lift | 12.9 | 12
55 | 10 | H | 15 | Fine Plus Mix | 19.3 | 10 | 0 | -994 | 14367 | 4523 | 4.7 | Bottom Lift | 11.5 | 12

## Table Reference
TABLE_NAME | TABLE_ALIAS | DESCRIPTION
WT_BDATA_BEAM_FATIGUE_UCB | B Data Beam Fatigue UCB | Table listing level B Beam Fatigue test results from UCB (University of California, Berkeley) testing

## Field Reference
TABLE_NAME | FIELD_NAME | FIELD_ALIAS | DESCRIPTION
WT_BDATA_BEAM_FATIGUE_UCB | SAMPLE_ID | SampleID | ID given to each sample during testing
WT_BDATA_BEAM_FATIGUE_UCB | MIX_ID | MixID | ID number assigned to each mix design for orig construction only (26 mix designs total)
WT_BDATA_BEAM_FATIGUE_UCB | TEST_ID | TestID | Unique ID number (primary key)
WT_BDATA_BEAM_FATIGUE_UCB | PHASE_ANGLE | Phase Angle (deg) | Phase Angle of the material tested
WT_BDATA_BEAM_FATIGUE_UCB | FREQUENCY_HZ | Frequency (Hz) | Frequency test was run at
WT_BDATA_BEAM_FATIGUE_UCB | MEAN_STRAIN | Mean Strain | Average strain
WT_BDATA_BEAM_FATIGUE_UCB | CALCULATED_AC | Calculated AC (%) | Actual percentage of Asphalt Cement in material tested
WT_BDATA_BEAM_FATIGUE_UCB | NO_OF_REPS_TO_FAILURE | No of Reps to Failure | Number of repetitions until the sample failed
WT_BDATA_BEAM_FATIGUE_UCB | STIFFNESS_MPA | Stiffness (MPa) | Stiffness of the material tested
WT_BDATA_BEAM_FATIGUE_UCB | TARGET_AC | Target AC (%) | Target percentage of Asphalt Cement for design
WT_BDATA_BEAM_FATIGUE_UCB | LIFT | Lift | Refers to either the top or the bottom lift of the HMA layer
WT_BDATA_BEAM_FATIGUE_UCB | SECTION_ID | SectionID | Section number according to the track layout
WT_BDATA_BEAM_FATIGUE_UCB | CALCULATED_AV | Calculated AV (%) | Actual percentage of Air Voids in material tested
WT_BDATA_BEAM_FATIGUE_UCB | TARGET_AV | Target AV (%) | Target percentage of Air Voids in mix for design
WT_BDATA_BEAM_FATIGUE_UCB | GRADATION | Gradation | Blend of aggregate (Coarse, Fine, or Fine Plus gradation)